## Sheet1
MATERIAL | REF | CODE | TML | CVCM | WVR | CURE TIME | CURE TEMP | ATMOS | CURE TIME | CURE TEMP | ATMOS | CURE TIME | CURE TEMP | ATMOS |  |  |  | APPLICATION
CARROLL 1019 EPOXY A/B AS 1/1 BW | 2 | CAC | 3.5 | 3.3 |  | 5D | 25 | AIR | [9 empty] | ADHESIVE
NOPCO G302 | 4 | NOP | 0.3 | 0.07 | [13 empty] | FOAM
NOPCO A206-1 | 5 | NOP | 2 | 0.9 | [13 empty] | FOAM
BETACOTE 91-18 A/B AS 3/1 BV | 20 | ESX | 8 | 0.95 |  | 45M | 25 | AIR | 40M | 71 | AIR | [6 empty] | CONF COAT
BETACOTE 91-18 A/B AS 3/1 BW | 30 | ESX | 7.1 | 0 |  | 16H | 25 | AIR | 45M | 71 | AIR | [6 empty] | CONF COAT
PC 22 A/B AS 3/1 BW | 36 | HYS | 0.75 | 0 |  | 8H | 66 | AIR | [9 empty] | POTTING
VALCOR 0 RING - RTV 75 | 42 | DCC | 0.25 | 0.09 | [13 empty] | 0 RING
NOPCO J106 POLYURETHANE | 51 | NOP | 1.12 | 0 | [13 empty] | FOAM
NOPCO J106 POLYURETHANE | 54 | NOP | 1.19 | 0.02 |  | 4H | 32 | CO | 16H | 60 | CO | [6 empty] | FOAM
SILASTIC 916 | 60 | DCC | 0.4 | 0 |  | 24H | 249 | AIR | [9 empty] | SILICONE
SILASTIC 35 | 63 | DCC | 0.14 | 0.06 |  | 24H | 249 | AIR | [9 empty] | SILICONE
SE 5403 U | 66 | GEC | 0.1 | 0.02 |  | 3H | 204 | AIR | [9 empty] | SILICONE
SE 4404 U GENERAL PURPOSE SILICONE | 71 | GEC | 0.1 | 0 |  | 24H | 249 | AIR | [9 empty] | MOLD CPND
SE 4401 U GENERAL PURPOSE SILICONE | 74 | GEC | 0.06 | 0 |  | 24H | 249 | AIR | [9 empty] | MOLD CPND
SE 5211 U LOW TEMP SILICONE | 77 | GEC | 0.08 | 0.02 |  | 4H | 249 | AIR | [9 empty] | GASKET
MS-20L08 | 83 | MOX | 0.04 | 0 | [13 empty] | ELASTOMER
MS-30C02 | 86 | MOX | 0.07 | 0.05 | [13 empty] | ELASTOMER
ARMSTRONG X-81 EPOXY X-81/A AS 10/1 BW | 89 | APC | 2.3 | 0.19 |  | 2H | 74 | AIR | [9 empty] | CONF COAT
ARMSTRONG X-81 EPOXY X-81/A AS 10/1 BW/2FLEX RESIN | 95 | APC | 1.5 | 0.13 |  | 2H | 74 | AIR | [9 empty] | CONF COAT
ECCOFOAM FPH/12-2H POLYURETHANE FOAM | 98 | EMC | 1.8 | 0.16 | [13 empty] | FOAM
BUTYL 218 | 107 | ENJ | 4.5 | 1.52 | [13 empty] | RUBBER
SR 290 SILICONE (SR 17 AND SR 98) | 110 | GEC | 6 | 2.6 |  | 4H | 65 | AIR | 2D | 25 | AIR | [6 empty] | COATING
SOLITHANE 113/300 | 113 | TCC | 0.4 | 0.09 |  | 16H | 65 | AIR | [9 empty] | POTTING
BUTYL 218-2 | 122 | ENJ | 3.2 | 1.15 |  | 2H | 160 | AIR | [9 empty] | RUBBER
COHRLASTIC RUBBER R10470 #1 | 125 | CHR | 0.67 | 0.24 |  | 6H | 249 | AIR |  | 100 | E-6 | [6 empty] | FOAM RUBBER
FAIRPRENE M5550 CURED | 134 | DUP | 6.9 | 0.79 | [13 empty] | RUBBER SEALANT
SBR RUBBER STANDARD UNCURED | 137 | MON | 8.9 | 3.1 | [13 empty] | RUBBER
BUTYL 218-M CURED | 140 | ENJ | 2 | 0.57 | [13 empty] | RUBBER
BUTYL 218 CURED | 143 | ENJ | 3.52 | 1.07 | [13 empty] | RUBBER
BUTYL 218-M UNCURED | 146 | ENJ | 3.17 | 0.86 | [13 empty] | RUBBER
SBR RUBBER STANDARD | 149 | MON | 7.23 | 2.34 | [13 empty] | RUBBER
BUTYL 218 | 152 | ENJ | 0.28 | 0.03 | [13 empty] | RUBBER
BONDMASTER M688/CH-16 AS 100/32 BW EPOXY | 155 | NSC | 4.02 | 0.21 |  | 24H | 49 | AIR | [9 empty] | ADHESIVE
DAP CONNECTOR A1004202 | 179 | HAC | 0.61 | 0.01 | [13 empty] | CONNECTOR
DEUTSCH CONNECTOR | 185 | DEU | 0.95 | 0.02 | [13 empty] | CONNECTOR
DC 3145 | 191 | DCC | 1.74 | 0.9 |  | 3D | 25 | AIR | [9 empty] | ADH SEALANT
DC 90-092 SILICONE SEALANT | 194 | DCC | 2.03 | 0.27 |  | 3D | 25 | AIR | [9 empty] | ADH-SEALANT
POLYPENCO POLYSTYRENE | 197 | PPC | 0.09 | 0 | [13 empty] | STRUCTURAL
BONDMASTER M688/CH-16 EPOXY | 200 | NSC | 2.76 | 0.03 |  | 24H | 49 | AIR | 24H | 60 | AIR | [6 empty] | ADHESIVE
EPON 828/871/AEP AS 35/65/15.5 BW | 206 | SHL | 0.86 | 0.05 |  | 12H | 25 | AIR | [9 empty] | POTTING
EPON 828/871/AEP AS 35/65/15.5 BW | 209 | SHL | 1.38 | 0.03 |  | 12H | 25 | AIR | 16H | 65 | AIR | [6 empty] | POTTING
PERMACEL TAPE EE-6379 KAPTON H/SILICONE ADH | 217 | PER | 2.31 | 0.89 | [13 empty] | TAPE
BONDMASTER M688/CH-16 EPOXY | 220 | NSC | 1.4 | 0.05 |  | 16H | 49 | AIR | 24H | 60 | E-4 | [6 empty] | ADHESIVE
DEUTSCH CONNECTOR SILICONE RUBBER | 223 | DEU | 0.09 | 0.06 | [13 empty] | CONNECTOR
EPON 828/871/AEP AS 35/65/15.5 BW | 225 | SHL | 0.73 | 0.06 |  | 12H | 25 | AIR | 16H | 65 | AIR | 400H | 25 | AIR |  |  |  | POTTING
EPON 828/871/AEP AS 35/65/15.5 BW | 228 | SHL | 0.75 | 0.07 |  | 400H | 25 | AIR | [9 empty] | POTTING
MMM TAPE 425 ALUM FOIL/SYNTHETIC ADH | 234 | MMM | 0.24 | 0.03 | [13 empty] | TAPE
FIREBAN 600 EPOXY/FIBERGLAS | 237 | TAY | 0.64 | 0.03 | [13 empty] | LAMINATE
RAYCHEM KYNAR PRE-SHRUNK | 239 | RCC | 0.24 | 0.13 | [13 empty] | SHRINK TUBING
RAYCHEM KYNAR NOT PRE-SHRUNK | 242 | RCC | 0.28 | 0.28 | [13 empty] | SHRINK TUBING
RTV 8111/CAT 9891 AS 97/3 BW | 245 | GEC | 1.36 | 0.41 |  | 16H | 25 | AIR | [9 empty] | ADH-POTTING
SOLITHANE 113/300 AS 100/73 BW FORMULA 1 | 248 | TCC | 0.32 | 0.04 |  | 20H | 70 | AIR | [9 empty] | CONF COAT
EPON 828/871/AEP AS 40/60/15.5 BW | 251 | SHL | 0.46 | 0.02 |  | 16H | 65 | AIR | [9 empty] | POTTING
RTV 8111/CAT 9891 AS 97/3 BW | 254 | GEC | 1.02 | 0.28 |  | 16H | 65 | AIR | [9 empty] | ADH-POTTING
RTV 8223/CAT 9858 AS 96/4 BW | 257 | GEC | 1.23 | 0.21 |  | 16H | 25 | AIR | [9 empty] | ADH-POTTING
RTV 8223/CAT 9858 AS 96/4 BW | 260 | GEC | 1.12 | 0.28 |  | 16H | 65 | AIR | [9 empty] | ADH-POTTING
RTV 8112/CAT 9858 AS 94/6 BW | 266 | GEC | 1.31 | 0.33 |  | 16H | 25 | AIR | [9 empty] | ADH-POTTING
MMM FOIL 7800 ALUMINUM/ACRYLIC ADH | 269 | MMM | 4.9 | 2.74 | [13 empty] | FOIL
RTV 8112/CAT 9858 AS 94/6 BW | 278 | GEC | 1.09 | 0.35 |  | 24H | 65 | AIR | [9 empty] | ADH-POTTING
RTV 577/T-12 SILICONE | 281 | GEC | 2.99 | 0.57 |  | 48H | 25 | AIR | [9 empty] | ADH-SEALANT
EPON 828/871/AEP AS 40/60/15.5 BW | 284 | SHL | 1.16 | 0.08 |  | 7D | 25 | AIR | [9 empty] | POTTING
DC 325 A/B AS 100/8 BW ABLATIVE SILICONE | 290 | DCC | 1.46 | 0.36 |  | 3M | 149 | AIR | [9 empty] | ABLATIVE
PERMACEL TAPE 423 TEFLON/SILICONE ADH | 296 | PER | 0.65 | 0.37 |  | 3H | 21 | AIR | [9 empty] | TAPE
SILASTIC 75 SILICONE | 302 | DCC | 1.16 | 0.22 | [13 empty] | O-RING
R-313 A/B AS 100/8 BW EPOXY | 305 | BGG | 1.71 | 0.19 |  | 12H | 25 | AIR | 2H | 66 | AIR | [6 empty] | ADHESIVE
EC 1663 A/B AS 1/10 BW SILICONE SEALANT | 308 | MMM | 1.27 | 0.21 |  | 36H | 52 | AIR | 72H | 25 | AIR | [6 empty] | POTTING
SCOTCHWELD 2216 SANDWICHED BETWEEN ALUMINUM | 317 | MMM | 0.13 | 0.02 | [13 empty] | ADHESIVE
PYROMARK STANDARD WHITE SILICONE ON ALUMINUM | 323 | TEM | 0.06 | 0.02 | [13 empty] | PAINT
PYROMARK STANDARD WHITE SILICONE ON EPOXY | 326 | TEM | 0.4 | 0.03 | [13 empty] | PAINT
EC 1663 A/B AS 1/10 BW SILICONE SEALANT | 332 | MMM | 0.8 | 0.1 |  | 14D | 25 | AIR | [9 empty] | POTTING
SURLYN A WIRE INSULATION IN SHEET FORM | 335 | DUP | 0.55 | 0.06 | [13 empty] | INSULATION
INK # 214, WHITE | 337 | ENC | 2.44 | 0.6 | 0.18 | 30M | 85 | AIR | [9 empty] | MARKING INK
SURLYN A WIRE INSULATION | 338 | DUP | 0.28 | 0.03 | [13 empty] | WIRE INSUL
RTV 8243/CAT 9858 AS 96/4 BW | 341 | GEC | 1.38 | 0.15 |  | 16H | 25 | AIR | [9 empty] | ADH-ENCAPS
RTV 8243/CAT 9858 AS 96/4 BW | 344 | GEC | 1.16 | 0.23 |  | 24H | 65 | AIR | [9 empty] | ADH-ENCAPS
RTV 8372/CAT 9858 AS 95/5 BW | 347 | GEC | 1.41 | 0.28 |  | 16H | 25 | AIR | [9 empty] | SILICONE
RTV 8372/CAT 9858 AS 95/5 BW | 350 | GEC | 1.32 | 0.21 |  | 24H | 65 | AIR | [9 empty] | SILICONE
EPON 8/CAT A/CYCLOHEXANOL AS 100/12.5/25 BW | 353 | SHL | 6.06 | 0.01 |  | 3H | 93 | AIR | [9 empty] | ADH-POTTING
EPON 8/CAT A/CYCLOHEXANOL AS 100/12.5/25 BW | 356 | SHL | 4.74 | 0 |  | 3H | 93 | AIR | 24H | 121 | E-4 | [6 empty] | ADH-POTTING
RTV 8263/CAT 9858 AS 96/4 BW | 359 | GEC | 0.87 | 0.17 |  | 24H | 65 | AIR | [9 empty] | ADH-ENCAPS
RTV 8263/CAT 9858 AS 96/4 BW | 362 | GEC | 0.9 | 0.21 |  | 16H | 25 | AIR | [9 empty] | ADH-ENCAPS
SYLGARD 182 A/B AS 10/1 BW | 365 | DCC | 1.1 | 0.33 |  | 22H | 100 | AIR | [9 empty] | SILICONE
HYSOL EA9309.2 A/B, LOT #70949002 | 370 | HKL | 1.31 | 0.01 | 0.41 | 7D | 25 | AIR | [9 empty] | ADHESIVE
DC 93-500 A/B AS 10/1 BW SILICONE | 371 | DCC | 0.16 | 0 |  | 7D | 25 | AIR | [9 empty] | POTTING-ENCAPS
RTV 8262/CAT 9858 AS 94/6 BW | 376 | GEC | 0.73 | 0.24 |  | 24H | 65 | AIR | [9 empty] | ADH-ENCAPS
RTV 8262/CAT 9858 AS 94/6 BW | 379 | GEC | 0.79 | 0.25 |  | 16H | 25 | AIR | [9 empty] | ADH-ENCAPS
RTV 8383/CAT 9858 AS 97/3 BW | 382 | GEC | 0.66 | 0.23 |  | 24H | 65 | AIR | [9 empty] | SILICONE
RTV 8383/CAT 9858 AS 97/3 BW | 385 | GEC | 0.73 | 0.21 |  | 16H | 25 | AIR | [9 empty] | SILICONE
RTV 8382/CAT 9858 AS 95/5 BW | 388 | GEC | 1.22 | 0.38 |  | 16H | 65 | AIR | [9 empty] | ADH-SEALANT
RTV 8382/CAT 9858 AS 95/5 BW | 391 | GEC | 1.1 | 0.36 |  | 16H | 25 | AIR | [9 empty] | ADH-SEALANT
RTV 8373/CAT 9858 AS 97/3 BW | 394 | GEC | 1.19 | 0.2 |  | 16H | 65 | AIR | [9 empty] | SILICONE
RTV 8373/CAT 9858 AS 97/3 BW | 397 | GEC | 1.31 | 0.22 |  | 16H | 25 | AIR | [9 empty] | SILICONE
DC 93-500 A/B AS 10/1 BW SILICONE | 400 | DCC | 0.29 | 0 |  | 24H | 25 | AIR | [9 empty] | POTTING-ENCAPS
ALPHA WIRE 221-3-64 INSULATION | 403 | AWC | 1.3 | 0.04 | [13 empty] | INSULATION
LEXAN 9034-112 POLYCARBONATE LENS | 410 | GEC | 0.19 | 0.01 | [13 empty] | LENS
G-640 INSULGREASE HEAT TRANSFER | 413 | GEC | 0.71 | 0.12 | [13 empty] | GREASE
DC 340 HEAT SINK GREASE | 416 | DCC | 0.35 | 0.11 | [13 empty] | HEAT SINK
SILASTIC 75 SILICONE | 419 | DCC | 0.29 | 0.09 |  | 3H | 204 | AIR | [9 empty] | VALVE SEAT
PRP 11165 SILICONE 0-RING | 425 | PRP | 0.3 | 0.04 | [13 empty] | O-RING
SYLGARD 182 A/B AS 10/1 BW | 444 | DCC | 1.09 | 0.33 |  | 7D | 25 | AIR | [9 empty] | POTTING
PROSEAL 796-80 A/B AS 10/3 BW | 450 | CPT | 1.21 | 0.02 |  | 16H | 80 | AIR | [9 empty] | URETHANE
BAVICK II METHYL METHACRYLATE -MODIFIED | 454 | CRY | 0.59 | 0 | [13 empty] | LENS
ACETATE BUTYRATE - CLEAR | 457 | CRY | 4.73 | 0 | [13 empty] | LENS
PLEXIGLAS 11 UVA | 460 | ROH | 0.57 | 0 | [13 empty] | LENS
PLEXIGLAS VS-100 OPTICAL | 463 | ROH | 1 | 0.01 | [13 empty] | LENS
Z 93 POTASSIUM SILICATE ZN02 WATER BASE | 481 | GRU | 2.54 | 0 |  |  | 25 | AIR | [9 empty] | PAINT
METALAST 920 PRIMER BASE/DILUENT AS 4/1 BW | 494 | WMI | 11.35 | 0 |  | 1H | 25 | AIR | [9 empty] | PRIMER
PROSEAL 796-80 | 506 | CPT | 1.41 | 0.02 |  | 24H | 82 | AIR | [9 empty] | URETHANE
MMM TAPE X-1237 NYLON PAPER/ACRYLIC ADH/R | 518 | MMM | 2.16 | 0.05 | [13 empty] | TAPE
MMM TAPE 5 POLYESTER/ACRYLIC ADH/R | 527 | MMM | 0.56 | 0 | [13 empty] | TAPE
MMM TAPE 59 POLYESTER/ACRYLIC ADH/R | 530 | MMM | 1.25 | 0 | [13 empty] | TAPE
MMM TAPE 67 EPOXY RESIN GLASS CLOTH/THERMOSET RUB/R | 536 | MMM | 2.76 | 0.71 | [13 empty] | TAPE
C15-057 A/B AS 100/120 BW | 539 | HYS | 1.94 | 0.01 |  | 4H | 130 | AIR | [9 empty] | COATING
ECCOBOND 51/9 AS 100/7 BW | 542 | EMC | 0.18 | 0.02 |  | 48H | 95 | E-1 | [9 empty] | ADHESIVE
ECCOBOND 51/9 AS 100/7 BW | 545 | EMC | 0.44 | 0.02 |  | 24H | 25 | AIR | [9 empty] | ADHESIVE
ECCOBOND 51/9 AS 100/7 BW | 548 | EMC | 0.47 | 0.05 |  | 24H | 25 | AIR | 1H | 66 | AIR | [6 empty] | ADHESIVE
THERMOFIT SCL - PRESHRUNK | 554 | RAY | 0.61 | 0.14 | [13 empty] | SHRINK TUBING
THERMOFIT SCL - NOT SHRUNK | 557 | RAY | 0.68 | 0.19 | [13 empty] | SHRINK TUBING
MYSTIK TAPE 7100 GLASS CLOTH/2 SIDE SILICONE ADH/R | 563 | BCM | 3.22 | 0.67 | [13 empty] | 2 SIDED TAPE
AO 805 OPTICAL CEMENT BUTYL METHACRYLATE | 566 | AOP | 16.45 | 2.55 | [13 empty] | OPT CEMENT
SILASTIC 731 RTV SEALANT | 575 | DCC | 1.39 | 0.38 |  | 24H | 25 | AIR | [9 empty] | SEALANT
EPO-TEK 301 A/B AS 20/5 | 590 | EPK | 1.08 | 0 |  | 24H | 25 | AIR | [9 empty] | OPT CEMENT
EPO-TEK 301 A/B AS 20/5 | 593 | EPK | 1.08 | 0 |  | 24H | 25 | AIR | 1H | 65 | AIR | [6 empty] | OPT CEMENT
TEMP-PLATE 240/SCREEN | 596 | DUP | 4.14 | 0.3 | [13 empty] | FILM
TEMP-PLATE 240/ROD | 598 | DUP | 2.9 | 0.27 | [13 empty] | FILM
MMM TAPE ALUM/MYLAR/ALUM/ACRYLIC ADH/R (Y-9360) | 603 | MMM | 0.79 | 0.06 | [13 empty] | TAPE
BUTYL METHACRYLATE-BENZYL PEROXIDE | 612 | ROH | 11.95 | 0.12 |  | 1.5H | 100 | AIR | [9 empty] | OPT CEMENT
UV 66 SUMMERS LABS - DATA INCLUDES GLASS SUBTRATE | 615 | SUM | 3.03 | 0.04 | [13 empty] | OPT CEMENT
AO 805 OPTICAL CEMENT BUTYL METHACRYLATE | 619 | AOP | 15.04 | 2.96 |  | 4H | 71 | AIR | [9 empty] | OPT CEMENT
DEXSIL 201 - BORON/SILICA | 625 | CLI | 0.07 | 0 | [13 empty] | MOLD CPND
BIW P/N F5639-L-G22 ENTIRE CABLE | 628 | BIW | 0.51 | 0.16 | [13 empty] | CABLE
BIW P/N F5639-L-G22 OUTER JACKET | 631 | BIW | 0.56 | 0.19 | [13 empty] | CABLE INSUL
EC 1663 A/B AS 1/10 BW SILICONE SEALANT | 634 | MMM | 1.07 | 0.26 |  | 3H | 52 | AIR | [9 empty] | POTTING
BIW P/N F5639-L-G22 INNER CABLE INSUL | 637 | BIW | 0.42 | 0.12 | [13 empty] | CABLE INSUL
BIW P/N F5639-L-G22 BLACK PART | 640 | BIW | 0.77 | 0.22 | [13 empty] | CABLE INSUL
EC 1663 A/B AS 1/10 BW SILICONE SEALANT | 643 | MMM | 1 | 0.23 | [13 empty] | POTTING
KAPTON T400-1/20 BRAND-REX | 646 | BRX | 0.51 | 0.1 | [13 empty] | WIRE INSUL
FOAM-POLYURETHANE HH1-00530 | 652 | ACM | 4.8 | 0 | [13 empty] | FOAM
HI-VAC GREASE | 656 | DCC | 1.52 | 0.34 | [13 empty] | LUBRICANT/GREASE
BELDEN 8524-1000 VINYL INSULATION | 659 | BLD | 24.03 | 8.72 | [13 empty] | CABLE INSUL
TY-RAP NYLON | 662 | TBT | 2.6 | 0 | [13 empty] | CABLE TIE
KAPTON-TEFLON FEP COATED T473-1/24 BRAND-REX | 666 | BRX | 0.52 | 0 | [13 empty] | WIRE INSUL
TEFLON INSUL 33181019 BRAND-REX | 669 | BRX | 0 | 0 | [13 empty] | INSULATION
GEVAC VAC SEALANT 1 | 672 | GEC | 12.08 | 1.41 |  | 24H | 65 | AIR | [9 empty] | SEALANT
GEVAC VAC SEALANT 2 | 673 | GEC | 2.82 | 1.54 |  | 7D | 25 | AIR | [9 empty] | SEALANT
PARKER O-RING N-649-7 NITRILE | 674 | PSC | 2.58 | 0.22 | [13 empty] | O-RING
PARKER O-RING S-641-5 SILICONE | 677 | PSC | 0.29 | 0.09 | [13 empty] | O-RING
PARKER O-RING N-299-5 BUNA-N | 680 | PSC | 14.74 | 6.25 | [13 empty] | O-RING
PARKER O-RING 77-545 VITON A | 683 | PSC | 0.35 | 0.02 | [13 empty] | O-RING
PARKER O-RING N-219-7 BUNA N | 686 | PSC | 4.49 | 2.24 | [13 empty] | O-RING
AF 110 FILM ADH | 689 | MMM | 1.46 | 0.43 |  | 1H | 177 | AIR | [9 empty] | FILM ADHESIVE
BIW P/N F5639-L-G22 OUTER JACKET | 692 | BIW | 0.04 | 0.01 |  | 24H | 232 | AIR | [9 empty] | CABLE INSUL
BIW P/N F5639-L-G22 BLACK PART | 695 | BIW | 0.05 | 0.03 |  | 24H | 232 | AIR | [9 empty] | CABLE INSUL
BIW P/N F5639-L-G22 WHITE MIDDLE CORE | 698 | BIW | 0.04 | 0 |  | 24H | 232 | AIR | [9 empty] | CABLE INSUL
DAP C2580-11B FR FMC - DAPON M | 701 | FMC | 0.3 | 0 | [13 empty] | MOLD CPND
BIW P/N F5639-L-G22 ENTIRE CABLE | 704 | BIW | 0.03 | 0 |  | 24H | 232 | AIR | [9 empty] | CABLE
NORYL-MODIFIED PPO | 707 | GEC | 0.1 | 0 | [13 empty] | MOUNT
PARKER O-RING E-515-8 VISTALON 404 | 710 | PSC | 1.21 | 0.18 | [13 empty] | O-RING
EC 1663 A/B AS 1/10 BW SILICONE SEALANT | 713 | MMM | 1.79 | 0.19 |  | 24H | 25 | AIR | [9 empty] | POTTING
BLACK PAINT B-1 SEIDENBERG | 725 |  | 9.12 | 0.15 | [13 empty] | PAINT
MMM 801 A/B AS 10/1 BW SEALANT | 728 | MMM | 40.24 | 1.78 |  | 24H | 25 | AIR | 24H | 49 | AIR | [6 empty] | SEALANT
GORE FIBER OPTIC RIBBON CABLE, FOA 8100-1-12-1 | 739 | WLG | 1.26 | 0.21 | 0.73 | [12 empty] | CABLE
VACSEAL SILICONE LEAK SEALER | 743 | SEL | 3.52 | 0.7 |  | 7D | 25 | AIR | [9 empty] | SEALANT
VACSEAL SILICONE LEAK SEALER | 747 | SEL | 2.02 | 0.4 |  | 24H | 65 | AIR | [9 empty] | SEALANT
VACSEAL SILICONE LEAK SEALER | 751 | SEL | 1.48 | 0.45 |  | 24H | 100 | AIR | [9 empty] | SEALANT
TY 307 TY-RAP TEFLON CABLE TIE | 758 | TBT | 0 | 0 | [13 empty] | CABLE TIE
SILASTIC 140 | 761 | DCC | 1.38 | 0.22 |  | 24H | 25 | AIR | [9 empty] | ADH-SEALANT
RAYCHEM 102 PRE SHRUNK | 764 | RCC | 0.95 | 0.17 | [13 empty] | SHRINK TUBING
CAT-A-LAC 463-3-100 A/B AS 3/1 BW WHITE EPOXY PAINT | 767 | FPC | 6.75 | 0.23 |  | 24H | 25 | AIR | [9 empty] | PAINT
RTV 118 SILICONE CPND | 770 | GEC | 2.21 | 1.07 |  | 24H | 25 | AIR | [9 empty] | ADH-SEAL-ENCAPS
BLACK PAINT B-2 SEIDENBERG | 773 |  | 5.45 | 1.06 | [13 empty] | PAINT
EPON 929 EPOXY | 776 | SHL | 0.68 | 0.06 |  | 1H | 149 | AIR | [9 empty] | ADHESIVE
TY 307 TY-RAP TEFLON CABLE TIE | 782 | TBT | 0.03 | 0 | [13 empty] | CABLE TIE
PR 1538 A/B AS 32/100 BW POLYURETHANE | 785 | PRC | 1.06 | 0 |  | 20H | 82 | AIR | [9 empty] | POTTING
SILASTIC 1410 SHRINKABLE TUBING - PRESHRUNK | 788 | DCC | 0.56 | 0.15 | [13 empty] | SHRINK TUBING
CAT-A-LAC 463-3-100 A/B AS 3/1 BW WHITE EPOXY PAINT | 791 | FPC | 4.13 | 0.14 |  | 16H | 66 | AIR | [9 empty] | PAINT
MYSTIK TAPE 7366 KAPTON/ALUM SANDWICH/2 SIDE SIL | 797 | BCM | 4.06 | 1.1 | [13 empty] | 2 SIDED TAPE
PR 1538 A/B AS 32/100 BW POLYURETHANE | 800 | PRC | 0.97 | 0.02 |  | 20H | 70 | AIR | [9 empty] | POTTING
MAGIC VULC NEOPRENE EMULSION | 803 | MAG | 2.12 | 0.21 |  | 1H | 125 | E-4 | [9 empty] | COVER
SILASTIC 68-220 A/B AS 25/1 BW | 812 | DCC | 0.91 | 0.16 |  | 24H | 25 | AIR | [9 empty] | SILICONE
PARKER O-RING 2-023 NEOPRENE | 815 | PSC | 6.35 | 0.37 | [13 empty] | O-RING
SILASTIC 69-210 A/B AS 10/1 BW | 818 | DCC | 1.02 | 0.24 |  | 24H | 25 | AIR | [9 empty] | SILICONE
SILASTIC 68-310 A/B AS 25/1 BW | 821 | DCC | 1.56 | 0.25 |  | 24H | 25 | AIR | [9 empty] | SILICONE
SILASTIC 68-110 A/B AS 25/1 BW | 824 | DCC | 1.23 | 0.26 |  | 24H | 25 | AIR | [9 empty] | SILICONE
SILASTIC 69-220 A/B AS 25/1 BW | 827 | DCC | 1.16 | 0.28 |  | 24H | 25 | AIR | [9 empty] | SILICONE
PARKER O-LUBE BARIUM BASE GREASE | 830 | PSC | 47.7 | 25 | [13 empty] | GREASE
SILASTIC 68-210 A/B AS 25/1 BW | 833 | DCC | 1.22 | 0.24 |  | 24H | 25 | AIR | [9 empty] | SILICONE
SILASTIC 68-120 A/B AS 25/1 BW | 836 | DCC | 0.84 | 0.25 |  | 24H | 25 | AIR | [9 empty] | SILICONE
GA-2 A/B AS 1/1 BW EPOXY CEMENT | 839 | AUI | 2.48 | 0.18 |  | 48H | 25 | AIR | [9 empty] | ADHESIVE
SILASTIC 68-110 A/B AS 25/1 BW | 845 | DCC | 1.15 | 0.35 |  | 150H | 25 | AIR | [9 empty] | SILICONE
SILASTIC 68-310 A/B AS 25/1 BW | 848 | DCC | 1.24 | 0.33 |  | 150H | 25 | AIR | [9 empty] | SILICONE
SILASTIC 68-220 A/B AS 25/1 BW | 851 | DCC | 1.03 | 0.18 |  | 150H | 25 | AIR | [9 empty] | SILICONE
SILASTIC 69-210 A/B AS 10/1 BW | 854 | DCC | 1.04 | 0.26 |  | 150H | 25 | AIR | [9 empty] | SILICONE
TY 25M TY-RAP NYLON CABLE TIE | 857 | TBT | 1.74 | 0.05 | [13 empty] | CABLE TIE
SILASTIC 69-220 A/B AS 25/1 BW | 860 | DCC | 1.31 | 0.25 |  | 150H | 25 | AIR | [9 empty] | SILICONE
SILASTIC 68-210 A/B AS 25/1 BW | 863 | DCC | 1.24 | 0.38 |  | 150H | 25 | AIR | [9 empty] | SILICONE
SILASTIC 68-120 A/B AS 25/1 BW | 866 | DCC | 0.88 | 0.25 |  | 150H | 25 | AIR | [9 empty] | SILICONE
DAP/FLAME RETARDANT-GLASS FILLED CANNON CON FS-80 | 869 | CAN | 0.44 | 0 | [13 empty] | CONNECTOR
PLASTIKOTE MFR VARNISH 277 - DATA PER COAT CURE | 872 | PLK | 17.56 | 1.44 |  | 6H | 25 | AIR | [9 empty] | VARNISH
FLUOROCLAD CLEAR V78VP21 | 875 | SHW | 0.05 | 0.01 |  | 30M | 93 | AIR | 15M | 260 | AIR | [6 empty] | PAINT
FLUOROCLAD WHITE G79WP37 | 878 | SHW | 0.67 | 0.05 |  | 30M | 93 | AIR | 15M | 260 | AIR | [6 empty] | PAINT
C15-015 EPOXY | 884 | HYS | 5.69 | 0 | [13 empty] | POTTING
RTV 615 SILICONE | 887 | GEC | 1.82 | 0.83 | [13 empty] | POTTING-ENCAPS
SILASTIC 68-330 A/B AS 25/1 BW | 890 | DCC | 1.29 | 0.28 |  | 24H | 25 | AIR | [9 empty] | SILICONE
SILASTIC 68-320 A/B AS 25/1 BW | 893 | DCC | 1.64 | 0.32 |  | 24H | 25 | AIR | [9 empty] | SILICONE
FM 123-2 EPOXY ADH FILM | 896 | ACC | 1.3 | 0.16 |  | 1H | 107 | AIR | [9 empty] | ADH FILM
MMM TAPE 850 BLACK MYLAR/ACRYLIC ADH/R | 900 | MMM | 0.77 | 0.02 | [13 empty] | TAPE
QF 1006 NYLON 6/10 30% FIBER GLASS | 906 | LNP | 0.65 | 0.04 | [13 empty] | MOLD CPND
VF 1007 PVC 35% FIBER GLASS | 909 | LNP | 0.3 | 0.05 | [13 empty] | MOLD CPND
RF 1006 NYLON 6/6 | 912 | LNP | 0.81 | 0.04 | [13 empty] | MOLD CPND
ACRYLITE ACRYLIC SHEET | 915 | ACC | 0.51 | 0.05 | [13 empty] | STRUCTURAL
MMM TAPE 56 POLYESTER/THERMOSET RUBBER ADH/R | 918 | MMM | 2.67 | 0.24 | [13 empty] | TAPE
XC9-G710/H2 3561 AS 100/26 BW EPOXY | 924 | HYS | 0.9 | 0.02 |  | 24H | 25 | AIR | 6H | 69 | AIR | [6 empty] | ADHESIVE
PF 1006 NYLON 6 | 927 | LNP | 1.5 | 0.01 | [13 empty] | MOLD CPND
AF 1006 ACRYL BUTADIENE STYRENE | 930 | LNP | 0.2 | 0.01 | [13 empty] | MOLD CPND
BF 1006 STYRENE ACRYLANITRILE | 933 | LNP | 0.24 | 0.01 | [13 empty] | MOLD CPND
NF 1006 PPO/FIBER GLASS AS 70/30 | 939 | LNP | 0.11 | 0.01 | [13 empty] | MOLD CPND
CF 1006 STYRENE/FIBER GLASS AS 70/30 | 942 | LNP | 0.1 | 0.01 | [13 empty] | MOLD CPND
DF 1006 POLYCARBONATE/FIBER GLASS AS 70/30 | 945 | LNP | 0.14 | 0 | [13 empty] | MOLD CPND
GF 1006 POLYSULFONE/FIBER GLASS AS 70/30 | 948 | LNP | 0.24 | 0 | [13 empty] | MOLD CPND
WF 1006 THERMOPLASTIC POLYESTER/FIB GLASS AS 70/30 | 951 | LNP | 0.19 | 0 | [13 empty] | MOLD CPND
PAINT 2019 OVER PRIMER 2012 | 954 | CAC | 2.92 | 0.07 |  | 16H | 25 | AIR | 2H | 77 | AIR | 24H | 93 | E-6 |  |  |  | PAINT
CABLE PTFE TYCODURE ENG LTD | 957 | TYC | 0 | 0 | [13 empty] | CABLE
ZF 1006 NORYL/FIBER GLASS AS 70/30 | 960 | LNP | 0.04 | 0 | [13 empty] | MOLD CPND
POLYCARBAFIL G50/20 POLYCARBONATE/FIBER GLA AS 80/20 | 963 | FBR | 0.12 | 0 | [13 empty] | MOLD CPND
SULFIL 1500/20 POLYSULFONE/FIBER GLASS AS 80/20 | 966 | FBR | 0.2 | 0.01 | [13 empty] | MOLD CPND
ACRYLAFIL G47/20 STYR/ACRYLONITRILE/FIB GLA AS 80/20 | 969 | FBR | 0.23 | 0 | [13 empty] | MOLD CPND
MMM 403-C10 A/B AS 3.5/1 BV VELVET BLACK | 972 | MMM | 3.11 | 0.01 |  | 1H | 25 | AIR | 2H | 71 | AIR | 16H | 71 | E-6 |  |  |  | CONF COAT
RESIWELD 7004 EPOXY ADH A/B AS 1/1 BV | 978 | FUL | 1.67 | 0.12 |  | 24H | 25 | AIR | [9 empty] | ADHESIVE
TORR SEAL A/B AS 1/1 BV | 981 | VAR | 0.84 | 0 |  | 24H | 25 | AIR | [9 empty] | ADH SEALANT
K8-4238/H2-3475 AS 25/4 BW EPOXY | 984 | HYS | 0.32 | 0 |  | 24H | 25 | AIR | [9 empty] | COND ADHESIVE
STYCAST 2651/CAT 9 EPOXY | 993 | EMC | 0.37 | 0.03 |  | 8H | 25 | AIR | [9 empty] | POTTING
GOODYEAR GRAPHITE FIBER EPOXY COMPOSITE | 996 | GAC | 0.55 | 0.04 | [13 empty] | STRUCTURAL
HUMISEAL 2B13LU/2B13 AS 100/2 BW EPOXY | 999 | CTC | 12.72 | 0.09 |  | 24H | 25 | AIR | 90M | 93 | AIR | [6 empty] | CONF COAT
HUMISEAL 2A56LU A/B AS 1/1 BW POLYURETHANE | 1002 | CTC | 16.17 | 0.34 |  | 24H | 25 | AIR | 2H | 77 | AIR | [6 empty] | CONF COAT
SYLGARD 51 A/B AS 10/1 BW | 1005 | DCC | 2.4 | 0.8 |  | 72H | 66 | AIR | [9 empty] | SILICONE
PC 29 A/B AS 5/3 BW URETHANE | 1008 | HYS | 7.42 | 0.1 |  | 3H | 60 | AIR | [9 empty] | CONF COAT
HUMISEAL 2A52LU A/B AS 1/1 BV EPOXY | 1011 | CTC | 3.27 | 0.14 |  | 30M | 25 | AIR | 24H | 71 | AIR | [6 empty] | CONF COAT
EPON 828/871/AEP AS 35/65/15.5 BW | 1014 | SHL | 1.01 | 0.05 |  | 2H | 42 | AIR | 72H | 37 | AIR | 4D | 25 | AIR |  |  |  | POTTING
DC 2106 SILICONE RESIN | 1017 | DCC | 0.06 | 0.02 | [13 empty] | SILICONE
HUMISEAL 2B13LU/2B13 AS 100/2 BW EPOXY | 1026 | CTC | 14.8 | 0.47 |  | 24H | 25 | AIR | 90M | 93 | AIR | 16H | 60 | AIR |  |  |  | CONF COAT
HUMISEAL 2A56LU A/B AS 1/1 BW POLYURETHANE | 1029 | CTC | 17.77 | 0.2 |  | 24H | 25 | AIR | 2H | 77 | AIR | 16H | 60 | AIR |  |  |  | CONF COAT
DECA-DRY LETTER DECALS | 1032 | CPI | 11.26 | 1.66 | [13 empty] | DECAL
DECA-DRY DECAL CARRIER SHEET | 1035 | CPI | 8.39 | 1.51 | [13 empty] | DECAL CARRIER
HUMISEAL 2A52LU A/B AS 1/1 BV EPOXY | 1038 | CTC | 6.54 | 0.11 |  | 30M | 25 | AIR | 16H | 71 | AIR | [6 empty] | CONF COAT
ACRYLAGLAS S40/35 STYRENE-ACRYLONITRILE/FIBER GLASS | 1041 | FBR | 0.22 | 0.03 | [13 empty] | MOLD CPND
DC 90-031 A/B AS 10/1 BW ABLATIVE SILICONE SEALANT | 1050 | DCC | 1.09 | 0.27 |  | 24H | 70 | AIR | [9 empty] | SEALANT
AIR TEX TIE CORD MIL T43435 | 1053 | EON | 7.31 | 2.6 | [13 empty] | CABLE TIE
FORMDAFIL G80-20 ACETYL/FIBER GLASS AS 80/20 BW | 1057 | FBR | 0.44 | 0 | [13 empty] | MOLD CPND
STYRAFIL G37/20/CR BLACK POLYSTYRENE/FIBER GLASS | 1060 | FBR | 0.53 | 0 | [13 empty] | MOLD CPND
DC 90-006 A/B AS 10/1 BW HT SILICONE SEALANT | 1063 | DCC | 1.23 | 0.32 |  | 24H | 71 | E-3 | [9 empty] | SEALANT
SOLITHANE 113/300 AS 100/73 BW 33% ALUM PIGMENT | 1066 | TCC | 0.69 | 0.09 |  | 7D | 25 | AIR | [9 empty] | POTTING
SOLITHANE 113/300/328 AS 100/14.7/11.5 BW FORMULA 15 | 1069 | TCC | 0.79 | 0.04 |  | 24H | 70 | AIR | [9 empty] | CONF COAT
DC 90-031 SILICONE SEALANT | 1072 | DCC | 0.98 | 0.18 |  | 24H | 70 | E-3 | [9 empty] | SEALANT
DC 90-031 SILICONE SEALANT | 1075 | DCC | 0.54 | 0.15 |  | 4H | 150 | E-3 | [9 empty] | SEALANT
ABLEBOND 163-4 A/B AS 20/9 BW COPPER FILLED EPOXY | 1078 | AAC | 1.39 | 0.08 |  | 2H | 77 | AIR | [9 empty] | COND ADHESIVE
ISOMID POLYESTER/POLYIMIDE COATING | 1081 | SCH | 0.44 | 0.03 |  | 2M | 400 | AIR | [9 empty] | CONF COAT
LENS BOND M-62 A/B AS 50/1 BW | 1084 | SUM | 5.77 | 0.62 |  | 90M | 70 | AIR | [9 empty] | OPT CEMENT
LENS BOND F-65 A/B AS 20/1 BW | 1087 | SUM | 4.83 | 0.16 |  | 24H | 25 | AIR | [9 empty] | OPT CEMENT
MYSTIK TAPE 7402 ALUM FOIL/SILICONE ADH/R | 1093 | BCM | 1.69 | 0.35 | [13 empty] | TAPE
LEAL CC EPOXY ADH | 1099 | LEC | 1.45 | 0.07 |  | 30M | 25 | AIR | 8H | 104 | AIR | [6 empty] | ADHESIVE
SICON BLACK 7X9055 SILICONE | 1102 | DEX | 6.04 | 0.36 |  | 24H | 25 | AIR | [9 empty] | PAINT
SICON BLACK 7X9055 SILICONE | 1105 | MID | 0.98 | 0.04 |  | 30M | 177 | AIR | [9 empty] | PAINT
FISHER BLACK COATING 113/113-300/CARBOLAC/MEK/T-12 | 1108 |  | 0.51 | 0.02 |  | 7D | 25 | AIR | [9 empty] | PAINT
ARMSTRONG A-31 A/B AS 6/4 BW EPOXY | 1117 | APC | 0.56 | 0.03 |  | 2H | 60 | AIR | [9 empty] | ADHESIVE
TF 1004 POLYURETHANE/FIBER GLASS AS 80/20 | 1120 | LNP | 0.56 | 0.17 | [13 empty] | MOLD CPND
ARALDITE AV100/HV100 AS 1/1 BW EPOXY | 1123 | CIB | 0.57 | 0.15 |  | 3H | 60 | AIR | [9 empty] | ADH POTTING
ARALDITE AV100/HV100 AS 1/1 BW EPOXY | 1126 | CIB | 0.78 | 0.1 |  | 7D | 25 | AIR | [9 empty] | ADH POTTING
BSL 308 EPOXY | 1129 | CIB | 0.49 | 0.1 |  | 1H | 175 | AIR | [9 empty] | POTTING
BSL 208 EPOXY | 1132 | CIB | 0.82 | 0.11 |  | 1H | 164 | AIR | [9 empty] | POTTING
ARALDITE MY750/HY974 AS 20/4.6 BW EPOXY | 1135 | CIB | 0.19 | 0.01 |  | 30H | 60 | AIR | [9 empty] | ADH POTTING
ARALDITE MY750/HY974 AS 20/4.6 BW EPOXY | 1138 | CIB | 0.27 | 0.03 |  | 45M | 100 | AIR | [9 empty] | ADH POTTING
BSL 201 A/B AS 11/1 BW | 1141 | CIB | 2.59 | 0.03 |  | 16H | 25 | AIR | [9 empty] | POTTING
BSL 201 A/B AS 11/1 BW | 1144 | CIB | 1.46 | 0.05 |  | 30M | 100 | AIR | 8H | 25 | AIR | [6 empty] | POTTING
CAT-A-LAC 463-3-8 BLACK OVER PRIMER 463-12-1A | 1147 | FPC | 0.35 | 0.17 |  | 24H | 25 | AIR | 1H | 66 | AIR | 47H | 177 | AIR |  |  |  | PAINT
CAT-A-LAC 463-3-8 BLACK OVER PRIMER 463-12-1A | 1150 | FPC | 4.5 | 0.12 |  | 24H | 25 | AIR | 72H | 66 | AIR | [6 empty] | PAINT
DC 3145 | 1153 | DCC | 1.7 | 0.6 |  | 24H | 25 | AIR | 24H | 65 | AIR | [6 empty] | ADH SEALANT
DC 3140 | 1156 | DCC | 1.34 | 0.61 |  | 24H | 25 | AIR | 24H | 65 | AIR | [6 empty] | COATING
TF 1008 POLYURETHANE/GLASS AS 60/40 | 1159 | LNP | 0.37 | 0.08 | [13 empty] | MOLD CPND
FLEXTITE TGL | 1162 | MAR | 1.26 | 0.36 | [13 empty] | TAPE
CAT-A-LAC 463-3-8 BLACK OVER PRIMER 463-12-1A | 1165 | FPC | 1.18 | 0.21 |  | 24H | 25 | AIR | 48H | 121 | AIR | [6 empty] | PAINT
CAT-A-LAC 463-3-8 BLACK OVER PRIMER 463-12-1A | 1168 | FPC | 0.55 | 0.22 |  | 24H | 25 | AIR | 48H | 121 | E-3 | [6 empty] | PAINT
GOODYEAR GRAPHITE FIBER EPOXY COMPOSITE/FM 1000 | 1171 | GAC | 0.82 | 0.15 |  | 24H | 121 | E-3 | [9 empty] | STRUCTURAL
PYRALIN 3 POLYIMIDE PREPREG | 1174 | DUP | 2.37 | 0.07 |  | 2H | 177 | PSI | [9 empty] | LAMINATE
DC 92-024 SILICONE OVER PRIMER DC 1200 | 1177 | DCC | 2.07 | 0.84 |  | 5D | 25 | AIR | [9 empty] | CONF COAT
PYRALIN 12 POLYIMIDE PREPREG | 1183 | DUP | 0.52 | 0 |  | 30M | 177 | PSI | 2H | 260 | PSI | [6 empty] | LAMINATE
SOLITHANE 113/300/CABOSIL MS5/RODAMINE B/T-12 | 1186 | TCC | 0.47 | 0 |  | 7D | 25 | AIR | [9 empty] | POTTING
SOLITHANE 113/300/CABOSIL MS5/T-12 | 1189 | TCC | 0.42 | 0.01 |  | 7D | 25 | AIR | [9 empty] | POTTING
PRIMER 6362/CAT 6361 AS 1/1 BV | 1198 | HSD | 5.24 | 0.19 |  | 16H | 25 | AIR | [9 empty] | PRIMER
COATING 5459/CAT 6201 AS 1/1 BV FLAT BLACK EPOXY | 1201 | HSD | 7.51 | 0.32 |  | 7D | 25 | AIR | [9 empty] | PAINT
COATING 5459 OVER PRIMER 6362 | 1204 | HSD | 6.91 | 0.2 |  | 7D | 25 | AIR | [9 empty] | PAINT COMPOSITE
APCO 1266 A/B AS 1/1 BW POLYURETHANE | 1207 | APP | 18.35 | 0.02 |  | 90M | 80 | AIR | [9 empty] | CONF COAT
BLACK PAINT/SEIDENBERG/SOLITHANE 113 BASE | 1216 | TCC | 4.35 | 0.5 |  | 7D | 25 | AIR | [9 empty] | PAINT
RTV 566 0.7% BW CAT SILICONE | 1222 | GEC | 0.36 | 0.01 | [13 empty] | POTTING-ADH
SOLITHANE 113/300/T-12 AS 25/18.25/1 DROP BW | 1225 | TCC | 0.37 | 0.01 |  | 7D | 25 | AIR | [9 empty] | POTTING
EPON 934 A/B AS 100/33 BW W/MEK/MOS2 | 1228 | SHL | 3.49 | 0 |  | 1H | 93 | AIR | [9 empty] | ADHESIVE
MMM TAPE 75 POLYESTER FILM/THERMOSET RUBBER ADH/R | 1234 | MMM | 5.26 | 0.75 | [13 empty] | TAPE
DEUTSCH CONNECTOR 6825 RM04-442S SILICONE INSERT | 1237 | DEU | 0.22 | 0.01 | [13 empty] | CONNECTOR
DEUTSCH CONNECTOR 6825 RM04-442S PHENOLIC INSERT | 1240 | DEU | 1.25 | 0 | [13 empty] | CONNECTOR
TEFLON FEP INSULATION TX22-731 | 1249 | HTW | 0.02 | 0 | [13 empty] | INSULATION
MMM TAPE 70 SILICONE RUBBER TAPE/SILICONE ADH/R | 1252 | MMM | 1.62 | 0.73 | [13 empty] | TAPE
EPON 934 A/B AS 100/33 BW W/MEK/MOS2 | 1255 | SHL | 2.93 | 0.03 |  | 2H | 25 | AIR | 1H | 82 | AIR | [6 empty] | ADHESIVE
EPON 934 A/B AS 100/33 BW W/MEK/MOS2 | 1258 | SHL | 2.23 | 0.08 |  | 2H | 25 | AIR | 1H | 82 | AIR | [6 empty] | ADHESIVE
LAMINATE POLYIMIDE/GLASS FABRIC BY AMOCO | 1261 | AOC | 0.77 | 0 | [13 empty] | LAMINATE
EPON 934 A/B AS 100/33 BW W/MEK/MOS2 | 1270 | SHL | 5.58 | 0 |  | 7D | 25 | AIR | [9 empty] | ADHESIVE
EPON 934 A/B AS 100/33 BW W/MEK/MOS2 | 1273 | SHL | 4.83 | 0 |  | 7D | 25 | AIR | [9 empty] | ADHESIVE
URALANE 5738 A/B AS 100/55 BW | 1276 | FPI | 10.71 | 6.11 |  | 3H | 93 | AIR | [9 empty] | CONF COAT
DC 3118 DIMETHYL SILOXONE | 1282 | DCC | 0.92 | 0.32 | [13 empty] | ENCAPS
DC 94-003 DISPERSION COATING | 1288 | DCC | 5.37 | 0.18 |  | 24H | 25 | AIR | [9 empty] | COATING
XP1-MC-154 POLYIMIDE | 1291 | ACC | 1.14 | 0.01 | [13 empty] | STRUCTURAL
DC 340 SILICONE/ALUM PIGMENT AS 25/1 BW | 1297 | DCC | 0.5 | 0.12 | [13 empty] | HEAT SINK
EPIBOND 8510 A/B AS 10/3 BW | 1300 | FPI | 0.09 | 0 |  | 90M | 127 | AIR | [9 empty] | ADHESIVE
BC 340 VARNISH POLYESTER/XYLENE | 1306 | JCD | 6.01 | 0.4 |  | 1H | 135 | AIR | [9 empty] | VARNISH
MMM TAPE 70 SILICONE RUBBER TAPE/SILICONE ADH | 1309 | MMM | 0.97 | 0.42 |  | 24H | 125 | E-1 | [9 empty] | TAPE
EPIBOND 8510 A/B AS 10/3 BW | 1312 | FPI | 0.05 | 0 |  | 5D | 25 | AIR | [9 empty] | ADHESIVE
AMP HV WIRE HA/HV-1 SILICONE INSUL MIDDLE | 1336 | AMP | 1.44 | 0.34 | [13 empty] | CABLE
AMP HV WIRE ENTIRE CABLE WITHOUT METAL | 1339 | AMP | 1.39 | 0.35 | [13 empty] | CABLE
AMP HV WIRE SILASTIC 1410 SHRINK TUBING ONLY | 1342 | AMP | 1.39 | 0.5 | [13 empty] | CABLE
CICOIL SILICONE CABLE INSUL | 1345 | CIC | 0.24 | 0 | [13 empty] | CABLE INSUL
RTV 566 0.2% BW CAT SILICONE | 1351 | GEC | 0.27 | 0 |  | 24H | 25 | AIR | [9 empty] | POTTING-ADH
EPON 828/DER 732/AEP/CARBON BLACK EPOXY ADHESIVE | 1354 | SHL | 4.19 | 0.92 | [13 empty] | ADHESIVE
RTV 566 0.3% BW CAT SILICONE | 1357 | GEC | 0.34 | 0 |  | 24H | 25 | AIR | [9 empty] | POTTING-ADH
MMM TAPE Y-9184S GOLD LEAF/SILICONE ADH/R | 1360 | MMM | 2.24 | 0.41 | [13 empty] | TAPE
MMM TAPE Y-9184A GOLD LEAF/ACRYLIC ADH/R | 1363 | MMM | 1.42 | 0.01 | [13 empty] | TAPE
FLUOROPLASTICK ETFE PER ASTM D3159 | 1366 | TBT | 0.09 | 0.02 | 0.01 | [12 empty] | CABLE TIES
K-1 URETHANE PRIMER/S FURANE PLASTICS | 1366 | FPI | 9.1 | 0.98 |  | 1H | 25 | AIR | [9 empty] | PRIMER
RTV 136 SILICONE | 1369 | GEC | 0.25 | 0.03 |  | 24H | 25 | AIR | [9 empty] | SILICONE
RTV 566 0.5% BW CAT SILICONE | 1372 | GEC | 0.41 | 0.01 |  | 24H | 25 | AIR | [9 empty] | POTTING-ADH
CORFIL 615/DTA AS 100/7 BW EPOXY | 1375 | ACC | 2.83 | 0.1 |  | 24H | 25 | AIR | [9 empty] | POTTING FOAM
MMM TAPE Y-9339 ALUM FOIL/ACRYLIC ADH/R TYPE 2-2UAL | 1378 | MMM | 0.8 | 0.02 | [13 empty] | TAPE
MMM TAPE Y-9339 ALUM FOIL/ACRYLIC ADH/R TYPE 3-3UAL | 1381 | MMM | 0.2 | 0 | [13 empty] | TAPE
DENNIS 1162 A/B AS 1/1 BW LACQUER W/4600 THINNER | 1384 | DNS | 4.29 | 0.16 |  | 24H | 25 | AIR | [9 empty] | LACQUER
EPON 828/DER 732/AEP/CARBON BLACK EPOXY ADHESIVE | 1387 | SHL | 1.56 | 0.06 |  | 2H | 66 | AIR | 24H | 25 | AIR | [6 empty] | ADHESIVE
BONDMASTER M688/CH-8 AS 100/13 BW EPOXY | 1390 | NSC | 2.9 | 0.08 |  | 24H | 25 | AIR | [9 empty] | ADHESIVE
PREPARAKOTE | 1393 | DUP | 3.43 | 0.37 |  | 24H | 25 | AIR | [9 empty] | PRIMER
ANDREW BROWN BLACK EPOXY PAINT/PRIMER A-136 | 1402 | ABC | 9.48 | 0.21 |  | 5D | 25 | AIR | [9 empty] | PAINT
CHEMGLAZE Z306 FLAT BLACK POLYURETHANE | 1411 | HCC | 2.22 | 0.07 |  | 24H | 25 | AIR | [9 empty] | PAINT
EPON 934 A/B AS 100/33 BW W/MEK/MOS2 | 1414 | SHL | 3.05 | 0 |  | 2H | 25 | AIR | 1H | 82 | AIR | [6 empty] | ADHESIVE
EPON 934 A/B AS 100/33 BW EPOXY W/MEK | 1417 | SHL | 2.87 | 0.02 |  | 2H | 25 | AIR | 1H | 82 | AIR | [6 empty] | ADHESIVE
APCO 1266 A/B AS 1/1 BW POLYURETHANE CYCLED | 1420 | APP | 17.06 | 0.04 |  | 90M | 80 | AIR | 24H | -40 | E-5 | 24H | 65 | E-6 |  |  |  | PAINT
SILASTIC 881/CAT AS 14.2/.55 BW SILICONE | 1423 | DCC | 1.63 | 0.43 |  | 90M | 38 | AIR | [9 empty] | SILICONE
ECD 487-90 FLUOROELASTOMER | 1426 | DUP | 0.51 | 0 | [13 empty] | SEAL
FINCH BLACK PAINT 663-3-2 POLYURETHANE A/B AS 4/1 BV | 1429 | FPC | 4.62 | 0.1 |  | 24H | 25 | AIR | 16H | 66 | E-5 | [6 empty] | PAINT
FINCH BLACK PAINT 663-3-2 POLYURETHANE A/B AS 4/1 BV | 1432 | FPC | 4.42 | 0 |  | 24H | 25 | AIR | 16H | 66 | AIR | [6 empty] | PAINT
EPON 934 A/B AS 100/33 BW W/MEK/MOS2 | 1438 | SHL | 3.48 | 0 |  | 2H | 25 | AIR | 16H | 100 | AIR | [6 empty] | ADHESIVE
MMM TAPE 75 POLYESTER FILM/THERMOSET RUB ADH/R CYCLE | 1440 | MMM | 3.12 | 0.72 |  | 24H | -40 | E-5 | 24H | 65 | E-6 | [6 empty] | TAPE
ANDREW BROWN BLACK EPOXY PAINT/PRIMER A-136 | 1444 | ABC | 2.77 | 0.16 |  | 5M | 25 | AIR | 10M | 149 | AIR | [6 empty] | PAINT
EPON 934 A/B AS 100/33 BW W/MEK/MOS2 | 1447 | SHL | 2.01 | 0.11 |  | 16H | 100 | AIR | [9 empty] | ADHESIVE
MMM TAPE Y-9360 ALUM/MYLAR/ACRYLIC ADH/R | 1453 | MMM | 0.54 | 0.01 | [13 empty] | TAPE
DAP INSERT/CANNON CONNECTOR DDM 24W7P | 1456 | CAN | 0.44 | 0 | [13 empty] | CONNECTOR
URALANE 8267 TRANSPARENT POLYURETHANE | 1458 | FPI | 10 | 0.17 |  | 24H | 25 | AIR | 2H | 43 | AIR | [6 empty] | COATING
CHEMGLAZE Z306 FLAT BLACK POLYURETHANE | 1460 | HCC | 1.59 | 0.08 |  | 2H | 25 | AIR | 16H | 66 | AIR | [6 empty] | PAINT
CHEMGLAZE Z306 FLAT BLACK POLYURETHANE | 1462 | HCC | 1.02 | 0.07 |  | 2H | 25 | AIR | 16H | 66 | E-5 | [6 empty] | PAINT
PC-5 BLACK COATING | 1480 | CCE | 4.31 | 0.12 |  | 24H | 25 | AIR | [9 empty] | PAINT
FAIRPRENE SR5520 | 1483 | DUP | 0.53 | 0.17 | [13 empty] | SILICONE
XCU-M179 A/B AS 10/4 BW POLYURETHANE | 1486 | HYS | 15.72 | 1.06 |  | 16H | 85 | AIR | [9 empty] | POTTING
D4D LEAFING ALUMINUM | 1489 | GEC | 2.18 | 0.07 |  | 3H | 25 | AIR | 48H | 99 | AIR | [6 empty] | PAINT
MMM TAPE 70 SILICONE RUBBER TAPE/SILICONE ADH/R | 1492 | MMM | 0.4 | 0.07 |  | 24H | 121 | E-3 | [9 empty] | TAPE
SILICONE WIRE INSULATION | 1495 | ITT | 1.25 | 0.28 | [13 empty] | WIRE INSUL
XCU-M179 A/B AS 10/4 BW POLYURETHANE | 1498 | HYS | 17.61 | 1.51 |  | 7D | 25 | AIR | [9 empty] | POTTING
GARLOCK 201 A/B AS 1/1 BW EPOXY | 1501 | GLI | 4.76 | 0 |  | 24H | 25 | AIR | [9 empty] | ADHESIVE
RB 10-51 A/B AS 2/3 BW FLEXIBLE EPOXY | 1504 | ALL | 1.97 | 0.38 |  |  | 25 | AIR | [9 empty] | POTTING
D4D LEAFING ALUMINUM | 1507 | GEC | 8.91 | 0.78 |  | 48H | 25 | AIR | [9 empty] | PAINT
RTV 601/PRIMER 1200/DC 200 FLUID | 1510 | GEC | 3.43 | 1.54 |  | 2H | 40 | AIR | 16H | 25 | AIR | 1H | 50 | AIR |  |  |  | POTTING
METALAST PRIMER 919/920 AS 1/4 BW | 1513 | WMI | 8.99 | 0.23 |  | 1H | 25 | AIR | [9 empty] | PRIMER
RB 8-1338 A/B AS 50/34 BW POLYURETHANE | 1516 | ALL | 0.75 | 0 |  | 7D | 25 | AIR | [9 empty] | POTTING
ECCOTHERM TC 4 FILLED HEAT SINK GREASE | 1522 | EMC | 0.54 | 0.05 | [13 empty] | THERM GREASE
ZYTEL 7110-13 NYLON RESIN | 1525 | DUP | 1.28 | 0.01 | [13 empty] | MOLD CPND
FM300-2U | 1525 | CYT | 0.92 | 0.02 | 0.49 | 90M | 121 | AIR | [9 empty] | UNK
ZYTEL 7010-33 NYLON RESIN | 1528 | DUP | 1.09 | 0 | [13 empty] | MOLD CPND
UV 69 OPTICAL CEMENT POLYMERIZED WITH SUN LAMP | 1531 | SUM | 11.09 | 0.54 | [13 empty] | OPT CEMENT
LACING TAPE A-60-M NYLON | 1537 | HMB | 3.83 | 0.42 | [13 empty] | LACING TAPE
LACING TAPE GE NYLON | 1540 | HMB | 7.93 | 0.21 | [13 empty] | LACING TAPE
LACING TAPE MW NYLON | 1543 | HMB | 6.6 | 1.78 | [13 empty] | LACING TAPE
LACING CORD A-60-M NYLON | 1546 | HMB | 3.24 | 0.76 | [13 empty] | LACING CORD
LACING TAPE SR NYLON | 1549 | HMB | 2.79 | 0.12 | [13 empty] | LACING TAPE
MMM TAPE X-1244 MYLAR/THERMOSET ACRYLIC ADH/R | 1564 | MMM | 2.96 | 1.04 |  | 10M | 130 | AIR | [9 empty] | TAPE
FOAM POLYURETHANE OPEN CELL ROGERS 263 | 1567 | RFC | 4.94 | 0.43 | [13 empty] | FOAM
LACING TAPE A-60-M POLYESTER | 1573 | HMB | 1.88 | 0.64 | [13 empty] | LACING TAPE
LACING TAPE SR POLYESTER | 1576 | HMB | 1.21 | 0.18 | [13 empty] | LACING TAPE
LACING TAPE MW POLYESTER | 1579 | HMB | 3.92 | 2.17 | [13 empty] | LACING TAPE
SOLITHANE 113/300/328 AS 100/51/4.5 BW FORMULA 10 | 1582 | TCC | 0.34 | 0 |  | 16H | 70 | AIR | [9 empty] | POTTING
SOLITHANE 113/300/328 AS 100/44/6 BW FORMULA 11 | 1585 | TCC | 0.34 | 0 |  | 16H | 70 | AIR | [9 empty] | POTTING
ANODIZE A BLACK DYED ALUMINUM | 1594 |  | 0.67 | 0.05 | [13 empty] | COATING
NICKLE B GLOSSY PLATED ALUMINUM | 1597 |  | 0.12 | 0.05 | [13 empty] | COATING
NICKEL DULL PLATED ALUMINUM | 1603 |  | 0.15 | 0.03 | [13 empty] | COATING
ECCOSIL 4850/CAT 25 AS 100/0.5 BW SILICONE | 1606 | EMC | 1.28 | 0.35 |  | 16H | 25 | AIR | [9 empty] | POTTING
ECCOSIL 4850/CAT 25 AS 100/0.5 BW SILICONE | 1609 | EMC | 1.21 | 0.34 |  | 2H | 66 | AIR | 1H | 121 | AIR | [6 empty] | POTTING
EPIBOND 123/CAT 952 AS 20/3 BW EPOXY | 1618 | FPI | 0.46 | 0.02 |  | 90M | 66 | AIR | [9 empty] | ADHESIVE
EPIBOND 123/CAT 952 AS 20/3 BW EPOXY | 1621 | FPI | 0.63 | 0.03 |  | 24H | 25 | AIR | [9 empty] | ADHESIVE
DC 63-488 A/B AS 10/1 BW OPTICAL SILICONE RESIN | 1624 | DCC | 1.42 | 0.74 |  | 4H | 60 | AIR | [9 empty] | SILICONE RESIN
RD 1875-3 POLYURETHANE | 1627 | HCC | 1.6 | 0.28 |  | 24H | 25 | AIR | [9 empty] | COATING
RD 1875-3 POLYURETHANE | 1630 | HCC | 1.35 | 0.18 |  | 24H | 25 | AIR | 24H | 71 | E-3 | [6 empty] | COATING
EPON X-24 EPOXY | 1633 | SHL | 0.42 | 0.05 |  | 15M | 60 | AIR | 45M | 25 | PSI | 4H | 25 | AIR | 10H | 100 | AIR | ADHESIVE
TEFLON/GARLOC 201/SILVER/ALUM FOIL COMPOSITE | 1636 |  | 0.34 | 0.13 | [13 empty] | MIRROR
ECCOSIL 4850/CAT 25 AS 100/0.5 BW SILICONE | 1639 | EMC | 1.04 | 0.25 |  | 2H | 66 | AIR | 1H | 121 | AIR | [6 empty] | POTTING
DC 63-489 A/B AS 10/1 BW OPTICAL SILICONE RESIN | 1642 | DCC | 1.42 | 0.57 |  | 4H | 60 | AIR | [9 empty] | SILICONE RESIN
PT 4121 A/B AS 1/1 BW EPOXY | 1648 | PTI | 13.27 | 0.2 |  | 1H | 66 | AIR | [9 empty] | ADHESIVE
RB 10-51 A/B AS 2/3 BW FLEXIBLE EPOXY | 1651 | ALL | 1.98 | 0.42 |  | 8H | 25 | AIR | 4H | 52 | AIR | 24H | 60 | E-2 |  |  |  | POTTING
ECCOFOAM FPH/12-2H POLYURETHANE FOAM | 1654 | EMC | 0.91 | 0.36 |  |  | 25 | AIR | 1H | 50 | AIR | [6 empty] | FOAM
THALCO 331/732/AEP/BLACK DYE | 1657 | THL | 1.54 | 0.14 |  | 30M | 82 | AIR | [9 empty] | POTTING
NICKEL BLACK/ELECTROLESS PLATED ALUMINUM | 1660 |  | 0.32 | 0.04 | [13 empty] | COATING
ANODIZE BLACK DYED ALUMINUM | 1666 |  | 0.75 | 0.02 | [13 empty] | COATING
NICKLE BLACK/COPPER/ALUMINUM | 1669 |  | 0.28 | 0.05 | [13 empty] | COATING
RB 8-1338 A/B AS 100/65 BW POLYURETHANE | 1672 | ALL | 0.51 | 0.04 |  | 8H | 52 | AIR | 24H | 60 | E-2 | [6 empty] | POTTING
URALANE 1723 POLYURETHANE FOAM | 1675 | FPI | 2.06 | 0.08 | [13 empty] | POTTING FOAM
RTV 566 0.2% BW CAT SILICONE | 1681 | GEC | 0.23 | 0.03 |  | 24H | 25 | AIR | [9 empty] | POTTING-ADH
THERMOFIT TFE-R TEFLON PRE-SHRUNK | 1687 | RAY | 0 | 0 | [13 empty] | SHRINK TUBING
LACING TAPE GE POLYESTER | 1693 | HMB | 1 | 0.07 | [13 empty] | LACING TAPE
VITON B DUPONT | 1696 | DUP | 0.86 | 0.04 | [13 empty] | SEAL
V-700075/BENZOYL PEROXIDE AS 100/1 BW | 1705 | RES | 0.47 | 0.01 |  | 10M | 93 | AIR | [9 empty] | TUBE
R-179 CYCLOALIPHATIC EPOXY/FILLED | 1708 | CIB | 1.17 | 0 |  | 30M | 160 | AIR | [9 empty] | POTTING
R-179 CYCLOALIPHATIC EPOXY UNFILLED | 1711 | CIB | 0.81 | 0.03 |  | 30M | 160 | AIR | [9 empty] | POTTING
MYSTIK TAPE 7452 ALUM FOIL/ACRYLIC ADH/R | 1714 | BCM | 0.25 | 0.03 | [13 empty] | TAPE
EPON 929 EPOXY | 1717 | SHL | 0.6 | 0 |  | 1H | 149 | AIR | [9 empty] | ADHESIVE
P-49 POLYESTER W/2% BENZOYL PEROXIDE | 1726 | ROH | 1.04 | 0.05 |  | 10M | 104 | AIR | [9 empty] | TUBE
CONATHANE RN 1510/CONACURE AH18 AS 5/2 BW | 1729 | CON | 1.09 | 0.1 |  | 20M | 149 | AIR | [9 empty] | CONF COAT
C9-5340/3426 AS 100/8.3 BW EPOXY | 1732 | HYS | 0.6 | 0.05 |  | 8H | 25 | AIR | [9 empty] | POTTING
MMM TAPE X-1205 KAPTON/ACRYLIC ADH/R | 1738 | MMM | 1.9 | 0.35 | [13 empty] | TAPE
EPON 956 A/B AS 100/58 BW EPOXY | 1741 | SHL | 0.19 | 0.01 |  | 7D | 25 | AIR | [9 empty] | ADHESIVE
RESDEL 01-02-01 CIBA 6005/RESDEL 41 AS 5/1 BW EPOXY | 1744 | RES | 0.82 | 0.03 |  | 10M | 160 | AIR | [9 empty] | ADHESIVE
RESDEL EPOXY WITH IRON FILLING | 1747 | RES | 0.67 | 0.03 |  | 10M | 160 | AIR | [9 empty] | ADHESIVE
LAMINATE LX6501 FLEXIBLE W/COPPER | 1750 | MMM | 0.43 | 0.17 | [13 empty] | LAMINATE
EPON 956 A/B AS 100/58 BW/MOS2/CARBOLAC/CABOSIL | 1756 | SHL | 0.88 | 0.11 |  | 7D | 25 | AIR | [9 empty] | ADHESIVE
DC 63-488 A/B AS 10/1 BW SILICONE | 1759 | DCC | 0.83 | 0.4 |  | 4H | 66 | E-3 | 24H | 110 | E-3 | [6 empty] | ADHESIVE
EPON 956 A/B AS 100/58 BW/MOS2/CARBOLAC/CABOSIL | 1762 | SHL | 0.85 | 0.1 |  | 2H | 66 | AIR | [9 empty] | ADHESIVE
SR 585/TOLUENE | 1768 | GEC | 10.37 | 5.09 |  | 24H | 25 | AIR | [9 empty] | ADH FOR TAPE
HX-1009 ADHESIVE FILM | 1771 | MMM | 3.83 | 2.14 |  | 1H | 149 | AIR | [9 empty] | ADHESIVE
EPON 956 A/B AS 100/58 BW/CARBOLAC/CABOSIL | 1774 | SHL | 0.81 | 0 |  | 7D | 25 | AIR | [9 empty] | ADHESIVE
EPON 956 A/B AS 100/58 BW/CARBOLAC/CABOSIL | 1777 | SHL | 0.49 | 0 |  | 2H | 66 | AIR | [9 empty] | ADHESIVE
DC 63-488 A/B AS 10/1 BW SILICONE | 1780 | DCC | 0.99 | 0.43 |  | 16H | 25 | AIR | 4H | 65 | AIR | 24H | 110 | E-3 |  |  |  | ADHESIVE
DC 63-489 A/B AS 10/1 BW SILICONE | 1786 | DCC | 1.11 | 0.47 |  | 4H | 65 | AIR | 24H | 110 | E-3 | [6 empty] | ADHESIVE
DC 63-489 A/B AS 10/1 BW SILICONE | 1789 | DCC | 0.89 | 0.44 |  | 4H | 65 | AIR | 48H | 110 | E-3 | [6 empty] | ADHESIVE
INTERFACIAL SEAL SILICONE UC-K-1314 | 1792 | UCC | 0.4 | 0.13 | [13 empty] | SEAL
INTERFACIAL SEAL SILICONE UC-K-1314 | 1795 | UCC | 0.21 | 0.06 |  | 26H | 125 | AIR | [9 empty] | SEAL
INTERFACIAL SEAL SILICONE UC-K-1314 | 1798 | UCC | 0.34 | 0.07 |  | 48H | 125 | AIR | [9 empty] | SEAL
RAYCHEM POLYALKENE WIRE RADIATION CROSSLINKED | 1801 | RCC | 0.34 | 0.07 | [13 empty] | WIRE INSUL
SR 634-70 BUTYL O-RING STILLMAN RUBBER | 1804 | SIS | 0.93 | 0.1 | [13 empty] | O-RING
URALANE 1723 A/B AS 100/85 BW/LITHIUM FLUORIDE | 1807 | FPI | 2.5 | 0.24 |  | 24H | 25 | AIR | [9 empty] | FOAM
EPON 956 A/B AS 100/58 BW/CARBOLAC/NOVACITE 1250 | 1810 | SHL | 1.96 | 0.12 |  | 7D | 25 | AIR | [9 empty] | PAINT
EPON 828/815/140/CARBOLAC/NOVACITE 1250 | 1813 | SHL | 1.72 | 0.1 |  | 16H | 25 | AIR | 2H | 66 | AIR | 7D | 25 | AIR |  |  |  | ADHESIVE
EPON 828/815/140/CARBOLAC/NOVACITE 1250 | 1816 | SHL | 1.16 | 0.03 |  | 7D | 25 | AIR | [9 empty] | ADHESIVE
ADIPRENE L100/MOCA AS 100/10 BW | 1825 | DUP | 1.15 | 0.15 |  | 7D | 25 | AIR | [9 empty] | CONF COAT
MMM TAPE X-1255 KAPTON/THERMOSET ACRYLIC ADH/2 SIDE | 1828 | MMM | 0.93 | 0.07 |  | 30M | 130 | AIR | [9 empty] | 2 SIDED TAPE
EPON 956 A/B AS 100/58 BW/CARBOLAC/SYLOID 620 | 1837 | SHL | 1.02 | 0 |  | 7D | 25 | AIR | [9 empty] | PAINT
URALANE 5712 A/B AS 2/1 BW | 1840 | FPI | 18.28 | 1.18 |  | 16H | 82 | AIR | [9 empty] | POTTING
PYRONE | 1843 | FIR | 3.49 | 0.03 |  | 1H | 450 | AIR | [9 empty] | MOLD CPND
EPON 828/VERSAMID 140/CARBOLAC/SYLOID 620 | 1846 | SHL | 1.67 | 0.12 |  | 7D | 25 | AIR | [9 empty] | PAINT
EPON 828/815/140/CARBOLAC/NOVACITE 1250 | 1849 | SHL | 1.75 | 0.14 |  | 16H | 25 | AIR | 2H | 66 | AIR | [6 empty] | ADHESIVE
EPON 828/815/140/CARBOLAC/NOVACITE 1250 | 1852 | SHL | 1.71 | 0.16 |  | 7D | 25 | AIR | [9 empty] | ADHESIVE
EPON 828/VERSAMID 140/CARBOLAC/SYLOID 620 | 1855 | SHL | 1.66 | 0.07 |  | 16H | 25 | AIR | 2H | 66 | AIR | [6 empty] | PAINT
GELVA MP SOL RA 858/ACRYLIC PRES SENS ADH | 1858 | MON | 1.25 | 0.38 |  | 7D | 25 | AIR | [9 empty] | ADHESIVE
GELVA MP SOL RA 784/ACRYLIC PRES SENS ADH | 1861 | MON | 1.55 | 0.19 |  | 7D | 25 | AIR | [9 empty] | ADHESIVE
GELVA MP SOL RA 657/ACRYLIC PRES SENS ADH | 1864 | MON | 0.85 | 0.31 |  | 7D | 25 | AIR | [9 empty] | ADHESIVE
GELVA MP SOL RA 263/ACRYLIC PRES SENS ADH | 1867 | MON | 0.79 | 0.08 |  | 7D | 25 | AIR | [9 empty] | ADHESIVE
MMM TAPE 65 TEFLON TFE/ACRYLIC ADH/R | 1870 | MMM | 0.29 | 0.08 | [13 empty] | TAPE
ARYLON T POLYARYL ETHER MOLDED AT 260C | 1873 | UNC | 0.36 | 0.03 | [13 empty] | MOLD CPND
EPON 828/VERSAMID 140/CARBOLAC/GLASS BEADS | 1876 | SHL | 1.8 | 0.09 |  | 7D | 25 | AIR | [9 empty] | POTTING
DEVCON MIX TUBE EPOXY | 1879 | DEV | 1.57 | 0.09 |  | 24H | 25 | AIR | [9 empty] | ADHESIVE
EPON 828/VERSAMID 140/CARBOLAC/B-22A BUBBLES | 1882 | SHL | 1.74 | 0.19 |  | 16H | 25 | AIR | 2H | 66 | AIR | [6 empty] | POTTING
CD-772-5 POLYURETHANE | 1885 | HCC | 1.01 | 0.15 |  | 3D | 25 | AIR | [9 empty] | ADHESIVE
GELVA MP SOL RA 858/ACRYLIC PRES SENS ADH | 1894 | MON | 1.02 | 0.02 |  | 24H | 25 | AIR | 24H | 66 | AIR | [6 empty] | ADHESIVE
GELVA MP SOL RA 784/ACRYLIC PRES SENS ADH | 1897 | MON | 1 | 0.05 |  | 24H | 25 | AIR | 24H | 66 | AIR | [6 empty] | ADHESIVE
COX 28 EPOXY A/B AS 7/1 BW | 1900 | COX | 3.13 | 0.9 |  | 20H | 74 | AIR | [9 empty] | ADHESIVE
LACING TAPE GUDELACE 18N96 NYLON | 1903 | GBE | 2.57 | 0.07 | [13 empty] | LACING TAPE
LAMINATE K 6098 TEFLON/FIBERGLASS/3M | 1906 | MMM | 0.01 | 0 | [13 empty] | LAMINATE
MMM TAPE 365 GLASS CLOTH/THERMOSET RUBBER ADH/R | 1915 | MMM | 2.46 | 0.99 |  | 3H | 121 | AIR | [9 empty] | TAPE
GELVA MP SOL RA 657/ACRYLIC PRES SENS ADH | 1918 | MON | 1.12 | 0.04 |  | 24H | 25 | AIR | 24H | 66 | AIR | [6 empty] | ADHESIVE
GELVA MP SOL RA 263/ACRYLIC PRES SENS ADH | 1921 | MON | 0.62 | 0.03 |  | 24H | 25 | AIR | 24H | 66 | AIR | [6 empty] | ADHESIVE
ASTREL 360 POLYARYL SULFONE | 1924 | MMM | 0.94 | 0.02 | [13 empty] | MOLD CPND
GEMON 3010 THERMOSET POLYIMIDE | 1927 | GEC | 0.34 | 0.02 | [13 empty] | MOLD CPND
FLUOREL 1062 FOAM | 1936 | MOS | 0.38 | 0.03 | [13 empty] | FOAM
FLUOREL 1079 FOAM | 1939 | MOS | 0.38 | 0.12 | [13 empty] | FOAM
ECCOSHIELD VY CONDUCTIVE SEALER | 1942 | EMC | 0.58 | 0.32 | [13 empty] | SEALANT
MMM TAPE 467 SYNTHETIC ADH FILM | 1945 | MMM | 1.32 | 0.08 |  | 4H | 38 | AIR | [9 empty] | TRANSFER TAPE
ABLESTIK 240-2 POLYURETHANE | 1948 | AAC | 0.44 | 0.07 | [13 empty] | ADHESIVE
MYSTIK TAPE 7000 FIBERGLASS/SILICONE ADH/S | 1951 | BCM | 2.69 | 1.42 | [13 empty] | TAPE
QED HIGH VAC SEALANT SILICONE IN XYLENE | 1954 | PRD | 3.55 | 2.28 |  | 2H | 160 | AIR | [9 empty] | SEALANT
SOLITHANE 291 | 1957 | TCC | 1.36 | 0.51 | [13 empty] | O-RING
EPPLEY PARSONS BLACK | 1960 | EPP | 13.33 | 3.65 | [13 empty] | PAINT
VELOSTAT CONDUCTIVE PLASTIC | 1963 | CUM | 0.67 | 0.21 | [13 empty] | FILM
PUTTY VACUUM SEALING | 1966 | PRD | 1.87 | 0.48 | [13 empty] | SEALANT
KENDALL TAPE 292 FIBERGLASS/SILICONE ADH/S | 1972 | KEN | 2.31 | 1.17 | [13 empty] | TAPE
KENDALL TAPE 293 FIBERGLASS/SILICONE ADH/S | 1975 | KEN | 2.79 | 0.8 | [13 empty] | TAPE
ECCOBOND 56C CONDUCTIVE EPOXY | 1978 | EMC | 0.24 | 0.03 | [13 empty] | COND ADHESIVE
C6-1102 SILICONE GREASE | 1981 | DCC | 0.05 | 0.02 | [13 empty] | THERMAL GREASE
MS 74 WHITE COATING K2SI03/TI02/ZNO/AL203 | 1984 |  | 6.27 | 0.03 |  | 24H | 25 | AIR | [9 empty] | PAINT
FELT GRADE 5-600-1/8 POLYURETHANE | 1993 | SCT | 2.05 | 0.32 | [13 empty] | FELT PAD
C6-1103 SILICONE GREASE | 1996 | DCC | 0.17 | 0 | [13 empty] | GREASE
TEDLAR 150 BL 30 CC BLACK FILM | 1999 | DUP | 0.14 | 0 | [13 empty] | FILM
EPOXYLITE 9653 TYPE 3 | 2008 | EPC | 15.48 | 0.01 |  | 2H | 70 | AIR | [9 empty] | ADHESIVE
TILE COTE 1201 A/B AS 1/1 BV WHITE EPOXY PAINT | 2011 | STA | 8.08 | 0.09 |  | 1H | 25 | AIR | 2H | 60 | AIR | [6 empty] | PAINT
STYCAST 2651/CAT 11 EPOXY | 2014 | EMC | 0.14 | 0 | [13 empty] | POTTING
DC 6-1104 | 2017 | DCC | 0.19 | 0.01 |  | 7D | 25 | AIR | [9 empty] | SEALANT
MSA 5 BLACK COATING | 2023 |  | 3.14 | 0.02 |  | 3D | 25 | AIR | [9 empty] | PAINT
CHO-SEAL 1215 SILVER FILLED SILICONE | 2029 | CHO | 0.39 | 0.08 | [13 empty] | SHIELD
F6-1100 CONTROLLED VOLATILITY FLUID | 2032 | DCC | 0.07 | 0.04 | [13 empty] | SILICONE FLUID
F6-1101 CONTROLLED VOLATILITY FLUID | 2035 | DCC | 0.05 | 0.03 | [13 empty] | SILICONE FLUID
CAT-A-LAC WHITE EPOXY A/B AS 3/1 BW | 2038 | FPC | 12.09 | 0.14 |  | 7D | 25 | AIR | [9 empty] | PAINT
CAT-A-LAC WHITE EPOXY A/B AS 3/1 BV | 2041 | FPC | 3.94 | 0.13 |  | 7D | 25 | AIR | 24H | 93 | AIR | [6 empty] | PAINT
DC 92-007 WHITE SILICONE PAINT | 2044 | DCC | 0.91 | 0.36 |  | 7D | 25 | AIR | [9 empty] | PAINT
CHO-BOND 1029 A/B AS 20/3 BW SILVER FILLED SILICONE | 2047 | CHO | 1.61 | 0.87 |  | 16H | 25 | AIR | 4H | 100 | AIR | [6 empty] | COND ADHESIVE
F6-1105 CONTROLLED VOLATILITY FLUID | 2050 | DCC | 0.07 | 0.06 | [13 empty] | SILICONE FLUID
F6-1107 CONTROLLED VOLATILITY FLUID | 2053 | DCC | 0.11 | 0.07 | [13 empty] | SILICONE FLUID
E-SOLDER 3022/HARDENER 18 | 2056 | EPO | 1.25 | 0.1 |  | 24H | 25 | AIR | 3H | 65 | AIR | 1.5H | 85 | AIR |  |  |  | COND ADHESIVE
SILICONE RUBBER UNION CARBIDE | 2059 | UCC | 1.04 | 0.35 | [13 empty] | SILICONE
CEBDA 70 POLYURETHANE | 2068 | CEL | 1.07 | 0.36 | [13 empty] | POTTING
VITON A | 2071 | DUP | 0.21 | 0.02 | [13 empty] | SEAL
SYLGARD 184 A/B AS 10/1 BW | 2080 | DCC | 1.01 | 0.48 |  | 2H | 170 | AIR | [9 empty] | SILICONE
CEBDA 60 POLYURETHANE | 2083 | CEL | 1.08 | 0.24 | [13 empty] | POTTING
PERMACEL TAPE PE-100 AL FOIL/GLASS FABRIC/SIL ADH | 2089 | PER | 3.08 | 1.79 | [13 empty] | TAPE
SILICONE RUBBER UNION CARBIDE | 2092 | UCC | 0.1 | 0.09 |  | 24H | 232 | AIR | [9 empty] | SILICONE
MMM 401-A10 A/B AS 3/1 BW VELVET WHITE | 2095 | MMM | 3.09 | 0.08 |  | 7D | 25 | AIR | 24H | 121 | AIR | [6 empty] | PAINT
DUX SEAL | 2098 | JOM | 2.75 | 0.43 | [13 empty] | SEALANT
EPOCAST N4E-053/CAT 9816 | 2110 | FPI | 0.07 | 0.02 |  | 24H | 25 | AIR | 2H | 93 | AIR | [6 empty] | POTTING
SE 9045 SILICONE WIRE INSULATION - OUTER | 2119 | GEC | 1.37 | 0.51 | [13 empty] | WIRE INSUL
657-38 SILICONE WHITE PAINT | 2125 |  | 0.13 | 0.13 |  | 7D | 25 | AIR | [9 empty] | PAINT
TEMP-R-TAPE GV FIBERGLAS/SILICONE ADH/R | 2131 | CHR | 1.69 | 0.93 | [13 empty] | TAPE
MS 74 WHITE COATING K2SI03/TI02/ZN0/AL203 | 2134 |  | 4.54 | 0 |  | 48H | 100 | AIR | [9 empty] | PAINT
MSA 5 BLACK COATING | 2137 |  | 2.24 | 0.04 |  | 48H | 100 | AIR | [9 empty] | PAINT
CHO-SEAL 1250 SILVER FILLED SILICONE | 2140 | CHO | 0.71 | 0.16 | [13 empty] | SEAL
657-41 SILICONE WHITE PAINT | 2143 |  | 0.17 | 0.09 |  | 3.5D | 25 | AIR | [9 empty] | PAINT
BELDEN PVC THERMOPLASTIC WIRE INSULATION | 2149 | BLD | 15.49 | 10.03 | [13 empty] | WIRE INSUL
PAINT 2019 | 2152 | CAC | 2.04 | 0.23 |  | 6H | 71 | AIR | 48H | 93 | AIR | 16H | 56 | E-6 |  |  |  | PAINT
HUMISEAL 1B12 ON SCREEN | 2155 | CTC | 6.89 | 0.18 |  | 30M | 77 | AIR | 24H | 25 | AIR | [6 empty] | CONF COAT
KAPTON FEP FILM 400F022 | 2158 | DUP | 0.31 | 0.18 | [13 empty] | FILM
657-42 SILICONE WHITE PAINT | 2161 |  | 0.21 | 0.08 |  | 4D | 25 | AIR | [9 empty] | PAINT
CAT-A-LAC 463-3-8 FLAT BLACK EPOXY PAINT | 2164 | FPC | 1.33 | 0 |  | 24H | 120 | AIR | [9 empty] | PAINT
D-8970 EPOXY FILM/ADH/COPPER | 2167 | ROG | 0.42 | 0 | [13 empty] | MEMORY CORE
LCA4/ACT BA5 A/B AS 100/6 BW EPOXY ENCAPSULANT | 2173 | BAC | 0.12 | 0 |  | 48H | 56 | AIR | 16H | 100 | AIR | [6 empty] | POTTING
657-41 SILICONE WHITE PAINT | 2176 |  | 0.14 | 0 |  | 7D | 25 | AIR | 24H | 66 | AIR | [6 empty] | PAINT
G-400/100 TAPE/S | 2179 | GTS | 0.94 | 0 | [13 empty] | TAPE
657-44 SILICONE WHITE PAINT | 2182 |  | 0.15 | 0.07 |  | 3D | 25 | AIR | 20H | 100 | AIR | [6 empty] | PAINT
PERMACEL TAPE 621 FIBERGLASS/SILICONE ADH/S | 2185 | PER | 12.69 | 5.95 | [13 empty] | TAPE
MACBOND 9626 POLYESTER FILM/2 SIDE ACR ADH MI418 | 2188 | MOR | 1.3 | 0.04 | [13 empty] | FILM ADHESIVE
ELECTROFILM PATCH HEATER SILICONE ELASTOMER | 2191 | EFI | 0.98 | 0.28 | [13 empty] | HEATER
KAPTON FEP FILM 400F022 | 2194 | DUP | 0.25 | 0.01 |  | 90M | 302 | AIR | [9 empty] | FILM
DURALAC BLACK ENAMEL-LUSTERLESS | 2200 | NLC | 2.7 | 0.21 |  | 1H | 121 | AIR | [9 empty] | PAINT
CHO-SEAL 1224 SILVER FILLED SILICONE | 2203 | CHO | 0.36 | 0.12 | [13 empty] | SEAL
D-8150 POLYAMIDE-IMIDE/ADH/COPPER | 2206 | ROG | 0.15 | 0.02 | [13 empty] | MEMORY CORE
DUPONT 46971/CAT 805 AS 10/1 BW | 2209 | DUP | 3.29 | 0.51 |  | 1H | 25 | AIR | 15M | 135 | AIR | [6 empty] | ADHESIVE
SOLITHANE 113/300/ZNO AS 20/14.6/1 BW | 2212 | TCC | 0.44 | 0.04 |  | 20H | 66 | AIR | [9 empty] | POTTING
LACING TAPE DABURN 2047 DACRON - COATED | 2218 | DAD | 0.55 | 0.28 | [13 empty] | LACING TAPE
ECCOSHIELD PST-C-A ALUM FOIL/SILVER FILL ACRYLIC ADH | 2221 | EMC | 0.26 | 0.09 | [13 empty] | TAPE
PERMACEL TAPE 423 TEFLON/SILICONE ADH/S | 2224 | PER | 1.39 | 0.75 | [13 empty] | TAPE
POTASSIUM TITANATE WHITE PAINT 150 SHAI | 2227 |  | 0.84 | 0 |  | 18H | 122 | AIR | [9 empty] | PAINT
OI 650 RESIN WHITE PAINT SHAI | 2230 |  | 0.51 | 0.02 |  | 16H | 100 | AIR | [9 empty] | PAINT
R8-2038/H2-3475 EPOXY ADH | 2233 | HYS | 1.41 | 0.38 |  | 24H | 25 | AIR | [9 empty] | ADHESIVE
RR 423 SILICONE RUBBER | 2236 | RRC | 5.5 | 1.37 | [13 empty] | SEAL
OI 650 RESIN WHITE PAINT/ZRO TRIOLO | 2242 |  | 0.77 | 0 | [13 empty] | PAINT
S-13-G SILICONE WHITE PAINT | 2245 | ITR | 0.42 | 0.09 |  | 48H | 25 | AIR | 16H | 121 | E-6 | [6 empty] | PAINT
ECCOSEAL 1218 A/B AS 10/7 BW EPOXY | 2248 | EMC | 2.04 | 0.35 |  | 12H | 125 | AIR | [9 empty] | POTTING
TH 1006 SILICONE | 2251 | LNP | 0.71 | 0.15 |  | 10M | 116 | AIR | 2H | 149 | AIR | 4H | 204 | AIR | 16H | 246 | AIR | SEAT
PRIMER RANDOLPH GREEN ZINC CHROMATE | 2254 | RAN | 3.23 | 0.23 |  | 24H | 25 | AIR | [9 empty] | PRIMER
PRIMER RANDOLPH GREEN ZINC CHROMATE | 2255 | RAN | 2.32 | 0.28 |  | 30M | 25 | AIR | 24H | 107 | E-6 | [6 empty] | PRIMER
EMC 115-B-1 GLASS/EPOXY | 2260 | PAC | 0.29 | 0 | [13 empty] | MOLD CPND
DC 3140 | 2263 | DCC | 1.54 | 0.63 |  | 7D | 25 | AIR | [9 empty] | COATING
SOLITHANE 113/300 AS 100/150 BW FORMULA 7 | 2266 | TCC | 0.37 | 0.08 |  | 7D | 25 | AIR | [9 empty] | POTTING
RR 423 SILICONE RUBBER | 2269 | RRC | 0.11 | 0.02 |  | 24H | 232 | AIR | [9 empty] | SEAL
ABLEFILM 517 GLASS CLOTH SUPPORT/EPOXY FILM ADH | 2272 | AAC | 0.07 | 0.01 |  | 3H | 74 | AIR | [9 empty] | FILM ADHESIVE
PRIMER ZINC CHROMATE | 2275 | SHW | 3.23 | 0.22 |  | 24H | 25 | AIR | [9 empty] | PRIMER
ECCOSEAL 1207/CAT 20 AS 100/1.5 BW BLACK EPOXY | 2278 | EMC | 0.27 | 0.01 |  | 4H | 71 | AIR | 1H | 177 | AIR | [6 empty] | POTTING
REXOLITE 1422 STYRENE | 2281 | BRX | 0.16 | 0.02 | [13 empty] | INSULATION
REXOLITE 1422 STYRENE | 2284 | BRX | 0.14 | 0.02 |  | 24H | 100 | AIR | [9 empty] | INSULATION
SCOTCHCAST 9 A/B AS 1/1 BW | 2287 | MMM | 3.6 | 0.04 | [13 empty] | POTTING
AMP HV SILICONE CABLE INSUL PEP | 2290 | AMP | 1.07 | 0.48 | [13 empty] | INSULATION
MMM 401 BLACK OVER ZINC CHROMATE | 2293 | MMM | 4.82 | 0.12 |  | 5D | 25 | AIR | [9 empty] | PAINT COMPOSITE
ECCOBOND 60L A/B AS 10/3 BW SILVER FILLED EPOXY | 2296 | EMC | 1.54 | 0.07 |  | 24H | 25 | AIR | [9 empty] | COND ADHESIVE
RAYCHEM SPEC 88 POLY X INSULATION | 2302 | RCC | 0.8 | 0 | [13 empty] | WIRE INSUL
TEMP-R-TAPE TYPE T TEFLON TFE/SILICONE ADH/S | 2308 | CHR | 0.9 | 0.53 | [13 empty] | TAPE
PERMACEL TAPE EE-6761 KAPTON/SILICONE ADH/S | 2310 | PER | 2.74 | 1.39 | [13 empty] | TAPE
MMM TAPE 69 GLASS CLOTH/THERMOSET SILICONE ADH/S | 2312 | MMM | 2.25 | 1.18 | [13 empty] | TAPE
FLEXTITE TGL SILICON RUBBER TAPE NO ADH | 2316 | MAR | 0.96 | 0.31 | [13 empty] | TAPE
ECCOSORB ANW 74 POLYURETHANE FOAM/NYLON/NEOPRENE | 2318 | EMC | 7.49 | 1.97 | [13 empty] | FOAM COMPOSITE
VELCRO NYLON NAP FASTENER | 2320 | VEL | 0.34 | 0.2 | [13 empty] | FASTENER
FIBERITE E-3938 EPOXY | 2322 | FIB | 0.44 | 0.01 |  | 10M | 149 | AIR | 2H | 160 | AIR | [6 empty] | ADHESIVE
ROGERS RX 611 | 2324 | ROG | 0.53 | 0.01 |  | 10M | 149 | AIR | 30M | 149 | AIR | 30M | 204 | AIR |  |  |  | MOLD CPND
EPOCAST 403-S-3 | 2326 | FPI | 0.32 | 0.01 |  | 4M | 163 | AIR | [9 empty] | MOLD CPND
P 764 EPOXY PRIMER EPON 828 BASE | 2328 |  | 2.66 | 0 |  | 72H | 25 | AIR | [9 empty] | PRIMER
PV 100 SILICONE WHITE PAINT | 2332 | VVP | 2.86 | 0.06 | [13 empty] | PAINT COMPOSITE
CANNON WM 202 CONNECTOR | 2334 | CAN | 0.24 | 0 | [13 empty] | CONNECTOR
ABLEFILM 501 ADH GLASS CLOTH/EPOXY ADH | 2336 | AAC | 1.62 | 0.08 |  | 3H | 74 | AIR | [9 empty] | FILM ADHESIVE
LAMINAR X-500 POLYURETHANE BRUSH TYPE | 2338 | DEX | 16.85 | 0.05 |  | 1H | 25 | AIR | 2H | 60 | AIR | 1H | 82 | AIR |  |  |  | CONF COAT
LAMINAR X-500 POLYURETHANE SPRAY TYPE | 2340 | DEX | 16.26 | 0.02 |  | 1H | 25 | AIR | 2H | 60 | AIR | 1H | 82 | AIR |  |  |  | CONF COAT
DC 96-052 A/B AS 10/1 BW | 2346 | DCC | 1.72 | 0.24 | [13 empty] | POTTING
D4D LEAFING ALUMINUM | 2348 | GEC | 0.72 | 0.1 |  | 48H | 25 | AIR | 48H | 99 | AIR | [6 empty] | PAINT
PR 1538 OVER PR 1531 A/B AS 32/100 BW | 2354 | PRC | 1.94 | 0.59 |  | 16H | 82 | AIR | [9 empty] | CONF COAT
MPA2 A/B/C AS 100/25/10 BW POLYURETHANE | 2366 | GEC | 0.77 | 0.04 |  | 24H | 25 | AIR | [9 empty] | POTTING
THERMOFIT RT 876 PRESHRUNK | 2369 | RAY | 0.43 | 0.1 |  | 15M | 125 | AIR | [9 empty] | SHRINK TUBING
PARKER O-RING S-604-7/SILICONE | 2372 | PSC | 1.11 | 0.36 | [13 empty] | O-RING
HUMISEAL 1B20 ACRYLIC | 2375 | CTC | 14.04 | 0.06 |  | 24H | 25 | AIR | 2H | 66 | AIR | [6 empty] | CONF COAT
REICHOLD POLYURETHANE FOAM | 2378 | REI | 5.8 | 0.17 |  | 1.5H | 25 | AIR | 1H | 77 | AIR | [6 empty] | FOAM
CONATHANE CE 1155 A/B AS 10/7 BW W/DIAZO DYESTUFF | 2381 | CON | 14.88 | 0.01 |  | 2H | 25 | AIR | 2H | 66 | AIR | [6 empty] | CONF COAT
SOLITHANE 113/300 AS 100/150 BW FORMULA 7 | 2387 | TCC | 0.31 | 0.04 |  | 16H | 50 | AIR | [9 empty] | POTTING
RTV 602/SRC 04 AS 100/1 BW | 2390 |  | 2.23 | 0.56 |  | 24H | 60 | AIR | [9 empty] | POTTING
STRIPPABLE VINYL COATING | 2393 | GRU | 9.31 | 4.97 | [13 empty] | PROTECTIVE COAT
ECCOMOLD L-28 | 2396 | EMC | 0.18 | 0.01 |  | 64H | 127 | AIR | [9 empty] | MOLD CPND
R8-2038/H2-3475 EPOXY ADH | 2399 | HYS | 0.53 | 0.01 |  | 24H | 25 | AIR | [9 empty] | ADHESIVE
CHEMGLAZE Z306 FLAT BLACK POLYURETHANE | 2405 | HCC | 0.56 | 0 |  | 30D | 25 | AIR | [9 empty] | PAINT
GE 1147 METHYL ALKYL SILICONE LUBE OIL | 2420 | GEC | 4.28 | 2.41 | [13 empty] | OIL
VITON C HOSE | 2422 | DUP | 0.3 | 0.03 | [13 empty] | TUBING
STYCAST 285OFT/9 AS 100/3 BW EPOXY | 2424 | EMC | 0.25 | 0.01 | [13 empty] | POTTING
CRONAR POLYESTER FILM TRANSPARENCY | 2426 | DUP | 0.37 | 0.01 | [13 empty] | FILM
INSULATION BLANKET MULTILAYER | 2428 | NMC | 0.61 | 0.03 | [13 empty] | INSULATION
VITON A O-RING NAS 1593-012 | 2434 | DUP | 0.21 | 0.02 | [13 empty] | O-RING
ECCOSORB MF 112 IRON FILLED EPOXY | 2436 | EMC | 0.26 | 0.01 | [13 empty] | SHIELD
ECCOSORB MF 114 IRON FILLED EPOXY | 2438 | EMC | 0.22 | 0 | [13 empty] | SHIELD
EPON 934 A/B AS 100/33 BW EPOXY | 2440 | SHL | 0.28 | 0.01 |  | 7D | 25 | AIR | [9 empty] | ADHESIVE
K-20 A/B AS 10/7 BW EPOXY | 2443 | HYS | 7.43 | 0.12 |  | 7D | 25 | AIR | [9 empty] | COND ADHESIVE
PR 1531 POLYURETHANE PRIMER | 2452 | PRC | 5.97 | 2.29 |  | 24H | 25 | AIR | 24H | 82 | AIR | [6 empty] | PRIMER
DC 142 OVER A-4094 PRIMER | 2455 | DCC | 1.67 | 0.04 |  | 14D | 25 | AIR | [9 empty] | ADHESIVE
SOLITHANE 113/300/328/B 35A GLASS BUBBLES | 2470 | TCC | 0.21 | 0 |  | 21D | 25 | AIR | [9 empty] | POTTING
HUMISEAL 1B12 ACRYLIC | 2473 | CTC | 1.78 | 0 |  | 24H | 80 | AIR | [9 empty] | CONF COAT
EPON 828/VERSAMID 140/SR-82 AS 70/30/1 BW EPOXY | 2476 | SHL | 4.32 | 0 |  | 2H | 60 | AIR | [9 empty] | CONF COAT
WORNOW SERIES M RED INK M-2-N 0.5% CAT A | 2479 | WPP | 9.94 | 0.05 |  | 5D | 25 | AIR | [9 empty] | INK
WORNOW CAT-L-INK 50-407/CAT 20 AS 100/7.5 BW BLUE | 2482 | WPP | 11.75 | 0.09 |  | 5D | 25 | AIR | [9 empty] | INK
LACING TAPE MT3-38 POLYESTER | 2485 | BHM | 1.86 | 0.18 | [13 empty] | LACING TAPE
SCOTCHWELD 1751 B/A AS 2/1 BW W/PHENYL GLYCIDYD ETH | 2487 | MMM | 0.75 | 0.06 |  | 24H | 25 | AIR | [9 empty] | ADH-POTTING
FM 123-2 EPOXY ADH FILM PURPLE | 2489 | ACC | 2.99 | 0.16 | [13 empty] | ADH FILM
TRUCAST 111/901 AS 100/3.4 BW | 2491 | FEN | 0.36 | 0.01 |  | 24H | 25 | AIR | [9 empty] | POTTING
RAYCHEM POLYOLEFIN MT 13-4 SHRINK TUBING PRESHRUNK | 2493 | RCC | 0.82 | 0.21 |  | 10M | 71 | AIR | [9 empty] | SHRINK TUBING
ROGERS POLYURETHANE FOAM | 2497 | RFC | 8.51 | 0.51 | [13 empty] | FOAM
DACRON CLOTH 3 OZ CARROLLON | 2499 | HOB | 0.05 | 0.04 | [13 empty] | CLOTH
DACRON NETTING 70886-10 | 2501 | BEH | 0.19 | 0.06 | [13 empty] | NETTING
NYE 183 SPECIAL OIL FOR BEARING LUBRICATION | 2505 | NYE | 17.07 | 11.46 | [13 empty] | OIL
MYSTIK TAPE 7420 COPPER FOIL/ACRYLIC ADH/R | 2507 | BCM | 0.21 | 0.01 | [13 empty] | TAPE
SILASTIC 675 SILICONE | 2509 | DCC | 0.41 | 0.04 |  | 5M | 116 | PSI | 24H | 250 | AIR | [6 empty] | SEAL-GASKET
VITON IMPREGNATED DACRON DUPONT 84-001 | 2511 | DUP | 0.85 | 0.09 | [13 empty] | DAMPER
REDAR SI 503 REINFORCED SILICON HOSE | 2513 | RED | 0.96 | 0.31 | [13 empty] | HOSE
KRYTOX 143 AX FLUOROALKYLPOLYETHER LUBRICATING OIL | 2515 | DUP | 28.54 | 5.71 | [13 empty] | OIL
STYCAST 1467/CAT 9 AS 100/7 BW EPOXY | 2517 | EMC | 0.14 | 0 |  | 16H | 25 | AIR | 1H | 77 | AIR | [6 empty] | POTTING
SOLITHANE 113/300/328/ECCOSPHERES SI | 2519 | TCC | 0.53 | 0 |  | 16H | 57 | AIR | [9 empty] | POTTING
DACRON DAYBOND Y-46-8X | 2521 | HOB | 0.45 | 0.09 | [13 empty] | THREAD
CREST 7343/7139 AS 100/11 BW POLYURETHANE ADH | 2525 | CPC | 0.85 | 0.09 |  | 3D | 25 | AIR | [9 empty] | ADHESIVE
CAT-A-LAC FLAT BLACK EPOXY COATING | 2527 | FPC | 3.03 | 0.06 |  | 72H | 25 | AIR | 72H | 51 | E-6 | [6 empty] | PAINT
RTV 511/577/T-12 AS 1/1/4% BW | 2529 | GEC | 0.65 | 0.35 |  | 72H | 25 | AIR | 72H | 51 | E-6 | [6 empty] | ADH-SEAL-ENCAPS
ECCOCOAT 200 A/B AS 10/1 BW EPOXY | 2531 | EMC | 9.9 | 0.04 |  | 72H | 25 | AIR | 72H | 51 | E-6 | [6 empty] | COIL COATING
D4D LEAFING ALUMINUM | 2533 | GEC | 1.49 | 0.23 |  | 7D | 25 | AIR | 93H | 66 | E-4 | [6 empty] | PAINT
ZYTEL 61 IN ALCOHOL | 2537 | DUP | 2.32 | 0.22 |  | 30M | 25 | AIR | 2H | 90 | AIR | [6 empty] | COATING
EPON 820/TETA AS 10/1 BW CURE 8 | 2539 | SHL | 0.36 | 0.04 |  | 16H | 63 | AIR | 48H | 25 | AIR | [6 empty] | ADHESIVE
EPON 820/TETA AS 10/1 BW CURE 1 | 2541 | SHL | 0.43 | 0.05 |  | 3D | 25 | AIR | [9 empty] | ADHESIVE
EPON 815/TETA AS 10/1 BW CURE 2 | 2543 | SHL | 1.83 | 0.03 |  | 6D | 25 | AIR | [9 empty] | ADHESIVE
ECCOBOND 286 A/B AS 1/1 BW EPOXY | 2545 | EMC | 1.58 | 0.71 |  | 24H | 25 | AIR | [9 empty] | ADHESIVE
PR 420 PRIMER/ACETONE | 2547 | PRC | 12.49 | 0.01 |  | 7D | 25 | AIR | [9 empty] | PRIMER
ACRYLIC SEALANT 780/12% SOLIDS | 2549 | APS | 16.4 | 2.61 |  | 1H | 70 | AIR | [9 empty] | COATING
SS 4155 SILICONE PRIMER | 2551 | GEC | 15.52 | 0 |  | 1H | 25 | AIR | [9 empty] | ADH PRIMER
PR 1527 A/B AS 26/100 BW POLYURETHANE | 2565 | PRC | 0.92 | 0.1 |  | 5D | 25 | AIR | 72H | 51 | E-6 | [6 empty] | POTTING
EPON 815/TETA AS 10/1 BW CURE 4 | 2567 | SHL | 0.76 | 0.01 |  | 16H | 63 | AIR | [9 empty] | ADHESIVE
DC 5370 SILICONE FOAM | 2575 | DCC | 0.31 | 0.12 |  | 16H | 204 | AIR | [9 empty] | FOAM
EPON 828/VERSAMID 140/SR-82 AS 70/30/1 BW | 2581 | SHL | 0.27 | 0.01 |  | 1H | 25 | AIR | 2H | 60 | AIR | [6 empty] | CONF COAT
LAMINATE FLGF250C2/2AIIB-BLACK W/COPPER 2 SIDE | 2583 | ATL | 0.12 | 0 | [13 empty] | LAMINATE
LAMINATE EPOXY/FIBERGLASS/MY740/HY219/DY219/1275 | 2585 | MAS | 0.93 | 0 | [13 empty] | LAMINATE
EPON 828/EM 308 AS 2/1 BW EPOXY | 2589 | SHL | 0.85 | 0.01 |  | 30H | 25 | AIR | 72H | 51 | E-6 | [6 empty] | ADHESIVE
TY-RAP MS 3367 NYLON LACING TAPE | 2591 | TBT | 1.83 | 0 | [13 empty] | LACING TAPE
ISOMEG ED 129/ED 100 AS 1/1 BV | 2593 | ELB | 5.82 | 0.02 |  | 16H | 55 | AIR | [9 empty] | CONF COAT
EPON 828/TETA AS 10/1 BW CURE 1 | 2595 | SHL | 0.5 | 0.01 |  | 3D | 25 | AIR | [9 empty] | ADHESIVE
EPON 828/TETA AS 10/1 BW CURE 8 | 2597 | SHL | 0.38 | 0 |  | 16H | 63 | AIR | 2D | 25 | AIR | [6 empty] | ADHESIVE
THERMELEC G 2735 COIL COATING | 2599 | BAL | 0.87 | 0.02 |  | 1H | 149 | AIR | 30M | 204 | AIR | [6 empty] | COIL COATING
WORNOW SERIES M WHITE INK M-9-N 5.0% CAT | 2605 | WPP | 4.63 | 0.04 |  | 3H | 66 | AIR | 72H | 51 | E-6 | [6 empty] | INK
EC 1614 A/B AS 1/1 BW EPOXY ADH | 2607 | MMM | 1.9 | 0.12 |  | 1H | 66 | AIR | 72H | 66 | AIR | [6 empty] | ADHESIVE
IMPALENE TUBING STABILIZED POLYPROPYLENE | 2609 | IMP | 0.29 | 0.04 | [13 empty] | TUBING
CHEMGLAZE Z202 POLYURETHANE FORMERLY TS 1603-16 | 2613 | HCC | 0.6 | 0.02 |  | 7D | 25 | AIR | [9 empty] | PAINT
RTV 602/SRC 05 AS 0.25% CAT DEVOL BATCH 10 | 2615 |  | 0.33 | 0.01 |  | 7D | 25 | AIR | [9 empty] | POTTING
RTV 602/SRC 05/ZNO/TOLUENE DEVOL BATCH 4 | 2619 |  | 0.33 | 0 |  | 7D | 25 | AIR | [9 empty] | PAINT
RTV 8262/CAT 9858 AS 20/1 BW | 2623 | GEC | 0.68 | 0.22 |  | 72H | 25 | AIR | 72H | 51 | AIR | [6 empty] | ADH-ENCAPS
CPR 23-2A/2B AS 23.4/9.9 BW | 2625 | UJC | 1.04 | 0 |  | 18H | 25 | AIR | 5H | 93 | AIR | [6 empty] | POTTING
PLASTILOCK 717B NYLON/EPOXY ADH | 2627 | BFG | 1.77 | 0.06 |  | 1H | 121 | PSI | [9 empty] | FILM ADHESIVE
FM 123-5 EPOXY ADH FILM BLUE-GREEN | 2629 | ACC | 0.98 | 0.02 |  | 1H | 121 | PSI | [9 empty] | ADH FILM
MMM TAPE 92 KAPTON/THERMOSET SILICONE ADH | 2631 | MMM | 0.78 | 0.25 | [13 empty] | TAPE
RTV 602/SRC 05/ZNO/TOLUENE | 2633 |  | 0.69 | 0.18 |  | 7D | 25 | AIR | [9 empty] | PAINT
SOLITHANE 291/271/TIPA AS 100/48.5/1.9 BW | 2635 | TCC | 1.45 | 0.57 |  | 1H | 60 | E-3 | 16H | 100 | AIR | [6 empty] | CUSHION
VC-3 NYLOCK SEALING CPND | 2637 | NYL | 3.61 | 0.62 | [13 empty] | THREAD SEALANT
AEROBOND AE 3041-10 EPOXY HONEYCOMB ADH | 2639 | AEC | 1.72 | 0.73 |  | 1H | 121 | PSI | [9 empty] | ADH-FILM
A9-601 EPOXY HONEYCOMB ADH | 2641 | HYS | 0.36 | 0.03 |  | 1H | 121 | PSI | [9 empty] | ADH FILM
DUPONT 4922 A/B AS 1/1 BW COND SILVER PAINT | 2643 | DUP | 0.61 | 0 |  | 15M | 66 | AIR | 48H | 99 | AIR | [6 empty] | COND PAINT
AMP FEED THRU TERM BLOCK 204307-6-70-39 EPOXY | 2645 | AMP | 0.28 | 0 | [13 empty] | FEED THRU
AMP FEED THRU TERM BLOCK 204307-6-70-39 SILICONE | 2647 | AMP | 0.66 | 0.06 | [13 empty] | FEED THRU
CTL-15 BLACK EPOXY PAINT BATCH 1541 HUGHES ACFT | 2649 | CTL | 5.36 | 0 |  | 15M | 25 | AIR | 15M | 66 | AIR | 4H | 66 | AIR |  |  |  | PAINT
CTL-15 WHITE EPOXY PAINT BATCH 1694 HUGHES ACFT | 2651 | CTL | 3.85 | 0 |  | 15M | 25 | AIR | 15M | 66 | AIR | 4H | 66 | AIR |  |  |  | PAINT
SCOTCHMATE SJ3402 NYLON HOOK AND LOOP | 2653 | MMM | 1.71 | 0 | [13 empty] | FASTENER
SCOTCHMATE SJ3401 NYLON HOOK AND PILE | 2655 | MMM | 1.41 | 0.01 | [13 empty] | FASTENER
RTV 560/T-12 AS 0.5% T-12 | 2661 | GEC | 2.52 | 0.55 |  | 7D | 25 | AIR | [9 empty] | ADH-SEAL-ENCAPS
RTV 560/T-12 AS 0.5% T-12 DEVOL | 2663 | GEC | 1.47 | 0.36 |  | 7D | 25 | AIR | [9 empty] | ADH-SEAL-ENCAPS
SCOTCHWELD 1838 B/A AS 1/1 BW EPOXY GREEN | 2669 | MMM | 0.65 | 0.03 |  | 24H | 25 | AIR | [9 empty] | ADHESIVE
KYNAR SOLDER SLEEVE WITHOUT POLYETHYLENE RINGS | 2671 | RCC | 0.44 | 0.07 | [13 empty] | SHRINK TUBING
KYNAR SOLDER SLEEVE WITH POLYETHYLENE RINGS | 2673 | RCC | 0.37 | 0.07 | [13 empty] | SHRINK TUBING
APCO 1260 A/B AS 1/1 BW | 2677 | APP | 6.46 | 0.02 |  | 24H | 25 | AIR | 2H | 71 | AIR | [6 empty] | CONF COAT
CONATHANE CE 1155/CELLOSOLVE ACETATE MULTICURE | 2681 | CON | 0.81 | 0.05 |  | 10M | 25 | AIR | 15M | 49 | AIR | 3H | 60 | AIR |  |  |  | CONF COAT
FOAM POLYURETHANE WILSHIRE CHEM | 2683 | WIL | 1.34 | 0.42 |  | 8H | 125 | AIR | [9 empty] | FOAM
RTV 560/T-12 AS 0.5% T-12 DEVOL | 2685 | GEC | 1.54 | 0.47 |  | 7D | 25 | AIR | [9 empty] | ADH-SEAL-ENCAPS
ECCOBOND 60L A/B AS 10/3 BW SILVER FILLED EPOXY | 2687 | EMC | 1.17 | 0.03 |  | 24H | 25 | AIR | [9 empty] | COND ADHESIVE
EPO-TEK 305 A/B AS 10/2.8 BW OPTICAL CEMENT EPOXY | 2689 | EPK | 1.54 | 0.04 |  | 24H | 25 | AIR | [9 empty] | OPT CEMENT
EPO-TEK 305 A/B AS 10/2.8 BW OPTICAL CEMENT EPOXY | 2691 | EPK | 1.48 | 0.04 |  | 30M | 65 | AIR | [9 empty] | OPT CEMENT
TEMP-R-TAPE C-400 TEFLON FEP/SILICONE ADH/R | 2693 | CHR | 0.27 | 0.09 | [13 empty] | TAPE
DEUTSCH TERMINAL BLOCK TJ 11E 06-01 SILICONE INSERT | 2695 | DEU | 0.19 | 0.01 | [13 empty] | TERMINAL BLOCK
METLBOND 227 EPOXY FILM ADHESIVE | 2699 | WCN | 0.98 | 0.08 |  | 1H | 127 | AIR | [9 empty] | ADH FILM
RAYCHEM POLYALKENE WIRE INSULATION YELLOW | 2701 | RCC | 1.73 | 0.01 | [13 empty] | WIRE INSUL
RAYCHEM SPEC 44 WIRE INSULATION WHITE | 2703 | RCC | 0.52 | 0.07 | [13 empty] | WIRE INSUL
RTV 560/T-12 AS 0.5% T-12 DEVOL | 2705 | GEC | 1.02 | 0.32 |  | 7D | 25 | AIR | [9 empty] | ADH-SEAL-ENCAPS
R90-709 SILICONE JUNCTION COATING | 2707 | DCC | 0.88 | 0.37 |  | 1H | 70 | AIR | 2H | 150 | AIR | [6 empty] | SILICONE
ECCOBOND 787 A/B AS 1/1 BW THIXOTROPIC EPOXY | 2709 | EMC | 1.29 | 0.03 |  | 24H | 25 | AIR | [9 empty] | ADHESIVE
HEXCEL F153 EPOXY GLASS PREPREG | 2711 | HEX | 0.18 | 0 |  | 7H | 171 | PSI | [9 empty] | LAMINATE
CODIT 7216 REFLECTIVE COATING | 2717 | MMM | 2.11 | 0.19 |  | 24H | 25 | AIR | [9 empty] | PAINT
CABLE 24799/408 KAPTON SHIELDED POLYIMIDE | 2721 | CTD | 0.44 | 0.01 | [13 empty] | CABLE INSUL
TEDLAR COATING ON ALUMINUM | 2723 | RPC | 0.14 | 0.05 | [13 empty] | COATING
RTV 560/T-12 AS 0.5% T-12 DEVOL | 2725 | GEC | 0.99 | 0.32 |  | 24H | 70 | AIR | 6D | 25 | AIR | [6 empty] | ADH-SEAL-ENCAPS
RTV 560/T-12 AS 0.5% T-12 DEVOL | 2727 | GEC | 1.47 | 0.37 |  | 24H | 70 | AIR | 6D | 25 | AIR | [6 empty] | ADH-SEAL-ENCAPS
TC 101 TY-RAP NYLON CABLE RETAINER | 2733 | TBT | 1.08 | 0.02 | [13 empty] | CABLE RETAINER
SCOTCHMATE POLYESTER FASTENER HOOK/NAP | 2735 | MMM | 0.39 | 0.03 | [13 empty] | FASTENER
DC 92-018 SILICONE SEALANT | 2741 | DCC | 2 | 0.82 |  | 5D | 25 | AIR | [9 empty] | SEALANT
PERMACEL TAPE 921 WHITE MYLAR FILM SPLICING TAPE | 2745 | PER | 0.91 | 0.24 | [13 empty] | TAPE
MMM TAPE 670 CELLOPHANE/TISSUE PAPER/ACRYLIC-RUBBER | 2747 | MMM | 5.92 | 1.09 | [13 empty] | TAPE
SCOTCHGRIP EC 1357 CONTACT CEMENT RUBBER BASE | 2749 | MMM | 3.48 | 0.9 |  | 24H | 25 | AIR | [9 empty] | ADHESIVE
WORNOW CAT-L-INK 50-700/CAT 20 AS 100/7 BW | 2751 | WPP | 4.86 | 0.01 |  | 1H | 93 | AIR | 72H | 51 | E-6 | [6 empty] | INK
PS 18 ACRYLIC CEMENT | 2753 | ROH | 0.73 | 0 |  | 72H | 25 | AIR | [9 empty] | ADHESIVE
ALUMINIZED MYLAR 100M42 | 2755 | STC | 0.13 | 0.01 | [13 empty] | REFLECTOR
SILK NETTING STYLE 5517 | 2757 | JMC | 2.53 | 0.07 | [13 empty] | NETTING
CSB-46 STAR NYLON BONDED FINISH | 2759 | ATC | 4.61 | 1.14 | [13 empty] | THREAD
MMM TAPE 465 TRANSFER FILM SYN ACRYLIC/R | 2769 | MMM | 0.84 | 0.2 | [13 empty] | TRANSFER TAPE
MMM TAPE 428B ALUM FOIL/SYN BLEND ACRYLIC ADH/R | 2771 | MMM | 0.79 | 0.28 | [13 empty] | TAPE
MMM TAPE 850 ALUMINIZED POLYESTER/ACRYLIC ADH/R | 2773 | MMM | 0.68 | 0.09 | [13 empty] | TAPE
MMM TAPE Y-9050 ALUM FOIL/GLASS CLOTH/SILICONE ADH/R | 2775 | MMM | 0.91 | 0.38 | [13 empty] | TAPE
MMM TAPE 63 TEFLON TFE/THERMOSET ACRYLIC ADH/R | 2777 | MMM | 0.33 | 0.03 | [13 empty] | TAPE
GT 100 TAPE TWO SIDED HEAT SEALING POLYSTER FILM | 2779 | GTS | 2.06 | 0.15 |  | 4M | 216 | AIR | [9 empty] | TAPE-FILM
GT 300 TAPE ONE SIDE HEAT SEALING POLYESTER FILM | 2781 | GTS | 0.26 | 0.16 |  | 4M | 216 | AIR | [9 empty] | TAPE
PT 401/H-11 AS 16/1 BV WHITE PAINT | 2783 | PTI | 1.87 | 0.07 |  | 15M | 25 | AIR | 15M | 66 | AIR | 1.5H | 121 | AIR |  |  |  | PAINT
BTR RUBBER HD222-22-2 IN ALUMINUM SANDWICH | 2785 | LOR | 0.28 | 0.01 | [13 empty] | DAMPER
BTR RUBBER HD222-22-2 | 2788 | LOR | 1.39 | 0.13 | [13 empty] | DAMPER
Z-6040 SILANE PRIMER | 2791 | DCC | 7.97 | 1.46 |  | 24H | 25 | AIR | [9 empty] | PRIMER
ECCOBOND SF 40 SYNTACTIC FOAM EPOXY RESIN | 2794 | EMC | 0.23 | 0.04 |  | 48H | 25 | AIR | [9 empty] | FOAM
LAMINATE WBC 3201C ON 112 GLASS CLOTH EPOXY RESIN | 2797 | FER | 0.17 | 0.01 |  | 1H | 163 | AIR | 2H | 177 | AIR | [6 empty] | LAMINATE
ERL 2795/HN 951 SYNTACTIC FOAM | 2800 | HAC | 0.5 | 0.02 |  | 24H | 25 | AIR | [9 empty] | FOAM
BELDEN MAGNET WIRE 8082 MIL W583C POLYTHERMALEZE INS | 2803 | BLD | 0.02 | 0 | [13 empty] | WIRE COATING
R101 PROTECTANT COATING | 2806 | UCC | 3.1 | 1.06 |  | 16H | 25 | AIR | 15M | 121 | AIR | [6 empty] | CONF COAT
DER 332LC/VERSAMID 140 AS 35/30 BW EPOXY COATING | 2809 | DOW | 0.91 | 0.05 |  | 3H | 71 | AIR | [9 empty] | CONF COAT
ECCOSORB MF 124 IRON FILLED EPOXY | 2812 | EMC | 0.08 | 0 | [13 empty] | ABSORBANT
RUBBER DAM LATEX RUBBER SHEET | 2815 | DRC | 1.76 | 0.52 | [13 empty] | GASKET
SPRAY-LAT 1071B STRIPPABLE COATING | 2818 | SPL | 3.84 | 0.81 |  | 24H | 25 | AIR | [9 empty] | COATING
HUMISEAL 1A33 POLYURETHANE | 2821 | CTC | 8.54 | 0.24 |  | 19D | 25 | AIR | [9 empty] | CONF COAT
VELCRO 100 POLYESTER HOOK AND LOOP | 2823 | VEL | 0.54 | 0.02 | [13 empty] | FASTENER
EPON 828/VERSAMID 125/MD AS 100/21/13 BW EPOXY | 2825 | SHL | 1.39 | 0.68 |  | 4H | 71 | AIR | [9 empty] | ADHESIVE
E-KOTE 3030 CONDUCTIVE ACRYLIC PAINT | 2827 | EPO | 0.76 | 0.05 |  | 1H | 66 | AIR | 24H | 25 | AIR | [6 empty] | COND PAINT
EPON 815/DER 732/V9 SILVER PWDR/AEP | 2837 | SHL | 0.56 | 0.07 |  | 4H | 74 | AIR | [9 empty] | ADHESIVE
FLEXTITE TGL SILICONE TAPE NO ADHESIVE | 2841 | MAR | 0.31 | 0.12 |  | 20H | 149 | E-4 | [9 empty] | TAPE
FULTON 404 ACETAL TEFLON 80/20 | 2843 | LNP | 0.52 | 0.01 | [13 empty] | POTTING
HIGH K-707-L-9 | 2845 | GEC | 0.07 | 0 | [13 empty] | DIELECTRIC
EA 953 EPOXY | 2847 | HYS | 2.28 | 0.06 | [13 empty] | ADHESIVE
EA 956 EPOXY | 2849 | HYS | 0.69 | 0.02 | [13 empty] | ADHESIVE
DER 332LC/HV AS 100/18 BW EPOXY | 2853 | DOW | 0.33 | 0.01 |  | 5H | 25 | AIR | 12H | 90 | AIR | 24H | 90 | AIR |  |  |  | POTTING
EPON 828/DER 732/CAB-O-SIL/AEP | 2855 | SHL | 1.46 | 0.06 |  | 2H | 74 | AIR | [9 empty] | POTTING
MP 1485 POLYURETHANE FILM | 2857 | MOL | 0.67 | 0.23 | [13 empty] | FILM
STW 0474 WHITE SILICONE WIRE INSUL | 2859 | STC | 4.16 | 0.76 | [13 empty] | INSULATION
HUMISEAL 1A20 POLYURETHANE | 2865 | CTC | 2.58 | 0.02 | [13 empty] | CONF COAT
XF 1004 POLYIMIDE/GLASS AS 80/20 | 2867 | LNP | 1.06 | 0.01 | [13 empty] | MOLD CPND
VELCRO HI-GARD HOOKS STAINLESS STEEL | 2869 | VEL | 0.02 | 0.01 | [13 empty] | FASTENER
PARKER O-RING N-674-70 BUNA N | 2875 | PSC | 4.99 | 2.4 | [13 empty] | 0-RING
SILK NETTING STYLE 5517 | 2877 | JMC | 2.45 | 0.11 |  | 24H | 25 | E-6 | 5H | 65 | E-6 | 3H | 25 | E-6 |  |  |  | NETTING
SILK NETTING STYLE 5517 | 2879 | JMC | 2.34 | 0.12 |  | 24H | 25 | E-6 | 5H | 125 | E-6 | 3H | 25 | E-6 |  |  |  | NETTING
CHEMGLAZE Z306/B40D MICROBALLOONS/TOLUENE | 2881 | HCC | 0.83 | 0.03 |  | 15D | 25 | AIR | [9 empty] | PAINT
RTV 602/SRC 05 AS 0.25% CAT DEVOL BATCH 15 | 2885 |  | 0.39 | 0.02 |  | 7D | 25 | AIR | [9 empty] | POTTING
STW 0474 WHITE SILICONE WIRE INSUL | 2887 | STC | 0.1 | 0 |  | 96H | 204 | AIR | [9 empty] | INSULATION
SF 1006 NYLON 12/GLASS AS 70/30 | 2891 | LNP | 0.65 | 0.01 | [13 empty] | MOLD CPND
HF 1006 NYLON 11/GLASS AS 70/30 | 2893 | LNP | 0.37 | 0.02 | [13 empty] | MOLD CPND
MMM 101-C10 VELVET BLACK ALKYD | 2897 | MMM | 4.95 | 0.24 |  | 1H | 80 | AIR | 7D | 25 | AIR | [6 empty] | PAINT
E-SOLDER 3021 A/B AS 1/1 BW SILVER FILLED EPOXY | 2905 | EPO | 9.56 | 0.18 |  | 2H | 65 | AIR | 3H | 50 | AIR | [6 empty] | COND ADHESIVE
HUMISEAL 2A53 A/B AS 1/1 BV MOD EPOXY COATING | 2907 | CTC | 1.94 | 0.03 |  | 2H | 93 | AIR | 16H | 85 | AIR | [6 empty] | CONF COAT
MF 1006 POLYPROPYLENE/GLASS AS 70/30 | 2911 | LNP | 0.13 | 0.03 | [13 empty] | MOLD CPND
KF 1006 ACETAL/GLASS AS 70/30 | 2913 | LNP | 0.27 | 0.01 | [13 empty] | MOLD CPND
MYSTIK TAPE 7367 KAPTON/ACRYLIC ADH | 2915 | BCM | 0.63 | 0.04 | [13 empty] | TAPE
DELTA BOND 152-K-A EPOXY KIT 152/RTA2 AS 20/1.5 BW | 2921 | WAK | 1.73 | 0.01 |  | 8H | 25 | AIR | 4D | 25 | AIR | [6 empty] | COND ADHESIVE
DELTA CAST 153-K-A EPOXY KIT 153/RTA2 AS 20/1.5 BW | 2923 | WAK | 1.62 | 0.01 |  | 8H | 25 | AIR | 4D | 25 | AIR | [6 empty] | POTTING
RTV 154 ADHESIVE SEALANT | 2925 | GEC | 3.42 | 1.66 |  | 24H | 25 | AIR | [9 empty] | ADH-SEALANT
FF 1006 HI-DENSITY POLYETHYLENE/GLASS AS 70/30 | 2927 | LNP | 0.12 | 0.03 | [13 empty] | MOLD CPND
JF 1006 CHLORONATED POLYETHER/GLASS AS 70/30 | 2929 | LNP | 0.64 | 0.13 | [13 empty] | MOLD CPND
XF 1006 POLYARYL ETHER/GLASS AS 70/30 | 2931 | LNP | 0.29 | 0 | [13 empty] | MOLD CPND
MMM 403-C10 A/B AS 3/1 BV VELVET BLACK | 2935 | MMM | 3 | 0.07 |  | 48H | 66 | AIR | 5D | 25 | AIR | [6 empty] | PAINT
TRA-BOND 2113 EPOXY BIPAX KIT | 2937 | TRA | 3.4 | 0.15 |  | 24H | 25 | AIR | [9 empty] | ADHESIVE
VELCRO NYLON HOOK AND LOOP | 2939 | VEL | 1.08 | 0.05 | [13 empty] | FASTENER
CMC 10 ADHESIVE FILM THERMOSETTING | 2943 | CMC | 1.02 | 0.03 |  | 30M | 165 | AIR | [9 empty] | ADH FILM
DC 92-019 SILICONE PRIMER | 2945 | DCC | 4.12 | 0.07 |  | 2H | 25 | AIR | [9 empty] | PRIMER
HUMISEAL 2A56 A/B AS 1/1 BV POLYURETHANE | 2953 | CTC | 12.73 | 0.16 |  | 24H | 25 | AIR | 16H | 85 | AIR | 40D | 25 | AIR |  |  |  | CONF COAT
CAT-L-INK 50-700R, CATALYST 9, BLACK | 2953 | ENT | 1.03 | 0.03 | 0.56 | 2H | 125 | AIR | [9 empty] | MARKING INK
MMM 301-C10 VELVET BLACK | 2955 | MMM | 5.17 | 0.02 |  | 1H | 121 | AIR | 6D | 25 | AIR | [6 empty] | PAINT
MMM 301-C10 VELVET BLACK | 2957 | MMM | 5.6 | 0.02 |  | 1H | 66 | AIR | 6D | 25 | AIR | [6 empty] | PAINT
CONVAIR GRAPHITE/EPOXY/SI203/ALUMINUM | 2961 | GDC | 0.54 | 0.01 | [13 empty] | COMPOSITE
CONVAIR GRAPHITE/EPOXY | 2963 | GDC | 0.63 | 0.03 | [13 empty] | COMPOSITE
ECCOSORB MF 110 IRON FILLED EPOXY | 2965 | EMC | 0.51 | 0.01 | [13 empty] | ABSORBANT
ELECTROBOND 2015 A/B AS 10/1 BW SILVER FILLED EPOXY | 2967 | EFI | 0.44 | 0.02 |  | 2H | 65 | AIR | [9 empty] | COND ADHESIVE
FASTRAPS SERIES 60 NYLON CABLE TIE | 2969 | GHI | 2.29 | 0.03 | [13 empty] | CABLE TIE
HUMISEAL 1B15 ACRYLIC | 2971 | CTC | 9.38 | 0.02 |  | 4H | 71 | AIR | [9 empty] | CONF COAT
LAMINATE FR-4 G-11 EPOXY/FIBERGLASS | 2973 | MCA | 0.31 | 0.01 | [13 empty] | LAMINATE
LAMINATE CUSTOM POLY TG TEFLON/FIBERGLASS | 2975 | CUM | 0.02 | 0.01 | [13 empty] | LAMINATE
LAMINATE FLG 65M 28-11 EPOXY/FIBERGLASS/FIRE RETARD | 2977 | MMM | 0.19 | 0 | [13 empty] | LAMINATE
THERMOFIT RT 301 BLACK | 2979 | RAY | 0.68 | 0.28 |  | 2H | 125 | AIR | [9 empty] | SHRINK TUBING
CHO-SIL 1405 SILVER FILLED SILICONE | 2981 | CHO | 1.03 | 0.27 | [13 empty] | GASKET
DACRON POLYESTER MESH STYLE 15320 | 2983 | SST | 0.12 | 0.01 | [13 empty] | FABRIC MESH
EPOXYLITE P EPOXY | 2987 | EPC | 3.57 | 0.03 |  | 24H | 25 | AIR | [9 empty] | ADHESIVE
LACING CORD GUDELACE 20 BLACK NYLON - WAXED | 2989 | GBE | 8.47 | 4.05 | [13 empty] | LACING CORD
HUMISEAL 1A33 POLYURETHANE | 2991 | CTC | 4.98 | 1 |  | 24H | 65 | AIR | [9 empty] | CONF COAT
PT 750 A/B AS 3/1 BV POLYURETHANE | 2993 | PTI | 10.95 | 0.01 |  | 24H | 25 | AIR | [9 empty] | CONF COAT
SICON BLACK 7X933/S744 AS 4/1 BV | 2995 | MID | 1.39 | 0.62 |  | 30M | 204 | AIR | [9 empty] | PAINT
VESPEL SP-22-D-1 POLYIMIDE/GRAPHITE AS 60/40 BW | 2997 | DUP | 0.57 | 0 | [13 empty] | SOLID LUBE
XR PERFLUOROSULFONIC ACID MEMBRANE | 2999 | DUP | 4.77 | 0.02 | [13 empty] | MEMBRANE
ARMSTRONG C-7/ACT W AS 1/1 BW EPOXY | 3001 | APC | 0.35 | 0.02 |  | 21D | 25 | AIR | [9 empty] | ADHESIVE
EHP-8 MICROWAVE ABSORBING FOAM | 3003 | EMC | 5.07 | 0.29 | [13 empty] | FOAM
EMI SILVER FILLED SILICONE ME 51-08-0201 | 3005 | MET | 1.06 | 0.35 | [13 empty] | GASKET
EPON 815/VERSAMIDE 150 AS 60/40 BW EPOXY | 3007 | SHL | 1.29 | 0.06 |  | 24H | 25 | AIR | [9 empty] | CONF COAT
GAGEKOTE 1 STRAINGAGE ADH AND COATING | 3009 | WTB | 8.12 | 1.4 |  | 12D | 25 | AIR | [9 empty] | ADH-COATING
SKYBOND RI 7271-01 FLEXIBLE POLYIMIDE FOAM | 3011 | MON | 0.86 | 0.52 | [13 empty] | FOAM
THERMOFIT RT 876 POLYOLEFIN CLEAR PRESHRUNK | 3013 | RAY | 1.16 | 0.19 |  | 30M | 104 | AIR | [9 empty] | SHRINK TUBING
THERMOFIT RT 876 POLYOLEFIN RED PRESHRUNK | 3015 | RAY | 0.77 | 0.21 |  | 30M | 104 | AIR | [9 empty] | SHRINK TUBING
XR PERFLUOROSULFONIC ACID PRECURSOR TUBING | 3017 | DUP | 0.03 | 0.02 | [13 empty] | TUBING
XR SODIUM PERFLUOROSULFONATE FILM | 3019 | DUP | 2.41 | 0 | [13 empty] | FILM
ADX-372 OR EA-9309 FOAM ADHESIVE | 3021 | HYS | 1.4 | 0.19 |  | 14D | 25 | AIR | [9 empty] | FOAM ADHESIVE
CHO-SEAL 1212 SILVER FILLED SILICONE | 3023 | CHO | 0.44 | 0.15 | [13 empty] | FILLER
ECCOSORB AN 79 MICROWAVE ABSORBANT | 3025 | EMC | 4.37 | 0.45 | [13 empty] | ABSORBANT
MMM TAPE Y-9224 TEFLON FEP/ACRYLIC ADH/R | 3027 | MMM | 0.18 | 0.03 | [13 empty] | TAPE
MS 2704 SILICONE ADH | 3029 | MUH | 4.55 | 1.41 |  | 30M | 25 | AIR | 30M | 40 | AIR | [6 empty] | ADHESIVE
NE 560 WATER BASE LATEX SI02 PAINT | 3031 | NEL | 0.96 | 0.03 |  | 21D | 25 | AIR | [9 empty] | PAINT
SUPER LAMICODE MARKERS WFD POLYESTER ADH | 3039 | STR | 2.09 | 0.21 | [13 empty] | MARKERS
ARALDITE 502/951 AS 10/1 BW EPOXY | 3043 | CIB | 1.88 | 0.03 |  | 24H | 25 | AIR | [9 empty] | ADHESIVE
EPOXYLITE P EPOXY | 3045 | EPC | 5.84 | 0.02 |  | 72H | 50 | E-6 | [9 empty] | ADHESIVE
EPOXYLITE 9653 A/B AS 1/1 BW POLYURETHANE | 3047 | EPC | 21.7 | 0.76 |  | 1H | 71 | AIR | 2H | 71 | AIR | [6 empty] | CONF COAT
HYSOL 6C A/B AS 12/4.6 BW ALUM FILLED EPOXY | 3049 | HYS | 1.55 | 0.29 |  | 48H | 25 | AIR | [9 empty] | COND ADHESIVE
INSL-X-E44F CELLULOSE NITRATE AND SOLVENT | 3051 | INX | 18.48 | 0.15 |  | 24H | 25 | AIR | [9 empty] | COIL COATING
POLYCARBONATE CIRCUIT CARD GUIDE | 3053 | CAL | 0.12 | 0.02 | [13 empty] | GUIDE
RS-12 MICRO SHIELD PAINT | 3055 | MCC | 8.54 | 2.36 |  | 21D | 25 | AIR | [9 empty] | PAINT
SKYBOND RI 7271-06 RIGID POLYIMIDE FOAM | 3057 | MON | 0.31 | 0.04 | [13 empty] | FOAM
CHEMLOK 234 | 3061 | HCC | 15.54 | 0.1 |  | 30M | 25 | AIR | 30M | 149 | AIR | [6 empty] | ADHESIVE
ECCOSLIP TM-24 LOW FRICTION EPOXY | 3063 | EMC | 0.99 | 0.36 |  | 1H | 66 | AIR | 1H | 80 | AIR | [6 empty] | EPOXY LUBE
EPIBOND 1210/CAT 9615 AS 100/65 BW EPOXY | 3065 | FPI | 0.65 | 0.01 |  | 3H | 66 | AIR | [9 empty] | ADHESIVE
RTV 602 764-1A WHITE PAINT FR BATCH 9 | 3069 |  | 0.44 | 0.01 |  | 7D | 25 | AIR | [9 empty] | PAINT
RTV 619 A/B AS 10/1 BW SILICONE | 3071 | GEC | 1.3 | 0.5 |  | 24H | 25 | AIR | [9 empty] | POTTING
HYSOL 11C A/B AS 1/1 BV EPOXY | 3073 | HYS | 0.63 | 0.01 | [13 empty] | ADHESIVE
MMM TAPE 61 TEFLON TFE/THERMOSET SILICONE ADH/R | 3075 | MMM | 0.14 | 0.07 |  | 3H | 260 | AIR | [9 empty] | TAPE
MMM TAPE 56 POLYESTER/THERMOSET RUBBER ADH/R | 3077 | MMM | 1.22 | 0.27 |  | 3H | 121 | AIR | [9 empty] | TAPE
SKYBOND RI 7271-12 RIGID POLYIMIDE FOAM | 3079 | MON | 0.42 | 0.01 | [13 empty] | FOAM
FASSON TAPE 333 WHITE POLYESTER FILM/R | 3083 | APF | 2.64 | 0.34 | [13 empty] | 2 SIDE TAPE
HX-1000 LAMINATING FILM | 3085 | MMM | 0.1 | 0 |  | 15M | 216 | AIR | [9 empty] | ADH FILM
MMM 401-A10 A/B AS 3/1 BV WHITE PAINT | 3087 | MMM | 2.88 | 0.02 |  | 7D | 65 | AIR | [9 empty] | PAINT
MMM TAPE 464 TISSUE FILM/RUBBER ADH/R | 3091 | MMM | 6.17 | 0.86 | [13 empty] | 2 SIDED TAPE
CABLE COAX EMR 5024A1211 | 3093 | RCC | 0.27 | 0.04 | [13 empty] | CABLE INSUL
SKYBOND RI 7271-18 RIGID POLYIMIDE FOAM | 3099 | MON | 0.45 | 0.01 | [13 empty] | FOAM
CHO-SEAL 1221 SILVER FILLED SILICONE AEROSPACE 200 | 3101 | CHO | 0.3 | 0 |  | 15M | 171 | AIR | 3H | 177 | AIR | [6 empty] | SHIELD
CHO-SEAL 1221 SILVER FILLED SILICONE AEROSPACE 200 | 3103 | CHO | 0.05 | 0 |  | 15M | 171 | AIR | 3H | 177 | AIR | 24H | 177 | AIR |  |  |  | SHIELD
CHO-SEAL 1224 SILVER FILLED SILICONE AEROSPACE 200 | 3105 | CHO | 0.43 | 0.06 |  | 15M | 171 | AIR | 3H | 177 | AIR | [6 empty] | SHIELD
CHO-SEAL 1224 SILVER FILLED SILICONE AEROSPACE 200 | 3107 | CHO | 0.04 | 0.02 |  | 15M | 171 | AIR | 3H | 177 | AIR | 24H | 177 | AIR |  |  |  | SHIELD
CHEMGLAZE Z255 WHITE POLYURETHANE COATING | 3109 | HCC | 2.63 | 0 |  | 30D | 25 | AIR | [9 empty] | PAINT
MMM 401-A10 A/B AS 3/1 BV WHITE PAINT | 3115 | MMM | 2.85 | 0.03 |  | 7D | 65 | E-3 | [9 empty] | PAINT
MMM TAPE X-1140 THERMOSET RUBBER ADH FILM/R | 3117 | MMM | 6.14 | 2.13 |  | 3H | 121 | AIR | [9 empty] | 2 SIDED TAPE
TC 10 NYLON WIRE SUPPORT | 3119 | TBT | 1.59 | 0 | [13 empty] | SUPPORT
TP-2 PANDUIT NYLON SUPPORT | 3125 | PAN | 1.89 | 0.02 | [13 empty] | SUPPORT
MSA 96A GREEN PAINT | 3127 |  | 2.75 | 0.95 |  | 2H | 50 | AIR | [9 empty] | PAINT
DC 3110/F AS 10% CAT F | 3129 | DCC | 0.96 | 0.25 |  | 30D | 25 | AIR | [9 empty] | ENCAPS
DC 3110/S AS 10% CAT S | 3131 | DCC | 1.13 | 0.34 |  | 30D | 25 | AIR | [9 empty] | ENCAPS
SICON R 8X929 BLACK PAINT | 3133 | MID | 0.05 | 0 |  | 15M | 510 | AIR | [9 empty] | PAINT
VINSYNITE AU-1/BT 215 AS 1/2 BV | 3139 | SPC | 6.86 | 0.01 |  | 24H | 25 | AIR | [9 empty] | PRIMER
CHO-SEAL 1220 SILVER FILLED SILICONE 200C GRADE | 3143 | CHO | 0.34 | 0.08 |  | 15M | 171 | AIR | 3H | 177 | AIR | [6 empty] | SHIELD
CHO-SEAL 1220 SILVER FILLED SILICONE 200C GRADE | 3145 | CHO | 0.05 | 0.02 |  | 15M | 171 | AIR | 3H | 177 | AIR | 24H | 177 | AIR |  |  |  | SHIELD
ELECTROFILM HEATING ELEMENT 112000-202 | 3147 | EFI | 0.2 | 0.09 |  | 24H | 149 | AIR | [9 empty] | HEATER
FULLER 171-A-152 ALUMINUM SILICONE PAINT | 3149 | FHB | 3.2 | 0.73 |  | 24H | 25 | AIR | [9 empty] | COND PAINT
PR 1524 A/B AS 26/100 BW POLYURETHANE | 3151 | PRC | 0.82 | 0.09 |  | 10H | 82 | AIR | [9 empty] | POTTING
SCHENECTADY VARNISH 170 | 3153 | SCH | 1.19 | 0.23 |  | 12H | 143 | AIR | [9 empty] | VARNISH
THERMAX TEFLON TFE WIRE INSULATION TYPE E | 3159 | TWC | 0.02 | 0.01 | [13 empty] | WIRE INSUL
BRADY MARKERS B-400 TDS-400-1 | 3161 | WHB | 1.2 | 0.08 | [13 empty] | MARKER
CHO-SEAL 1217 SILVER FILLED FLUOROSILICONE 125 GRADE | 3163 | CHO | 0.29 | 0.01 |  | 15M | 171 | AIR | 3H | 177 | AIR | [6 empty] | SHIELD
CHO-SEAL 1217 SILVER FILLED FLUOROSILICONE 125 GRADE | 3165 | CHO | 0.03 | 0 |  | 15M | 171 | AIR | 3H | 177 | AIR | 24H | 177 | AIR |  |  |  | SHIELD
EPOXYLITE 9653 POLYURETHANE E-194 8 COATS | 3167 | EPC | 4.87 | 0 |  | 1H | 90 | AIR | [9 empty] | CONF COAT
EPOXYLITE 9653 POLYURETHANE E-160 8 COATS | 3169 | EPC | 9.15 | 0.01 |  | 1H | 71 | AIR | 2H | 71 | E-3 | [6 empty] | CONF COAT
LENS BOND C-59 A/B AS 50/1 BV | 3171 | SUM | 2.94 | 0.1 |  | 8D | 25 | AIR | [9 empty] | OPT CEMENT
PKT WHITE PAINT OI 650/POTASSIUM TITINATE AS 1/1 BW | 3173 |  | 1.95 | 0.01 |  | 2H | 50 | AIR | [9 empty] | PAINT
TRA-DUCT BA 2902 EPOXY KIT - SILVER FILLED | 3177 | TRA | 1.06 | 0.03 |  | 2H | 60 | AIR | [9 empty] | COND ADHESIVE
TRA-BOND 2101 EPOXY BIPAX KIT | 3179 | TRA | 1.71 | 0.01 |  | 2H | 60 | AIR | [9 empty] | ADHESIVE
BELDEN SML WIRE VALUES INCLUDE WT OF WIRE | 3181 | BLD | 0.05 | 0.02 | [13 empty] | MOTOR WINDING
DUPONT 4817 CONDUCTIVE SILVER PAINT | 3183 | DUP | 3.84 | 0.04 |  | 24H | 25 | AIR | [9 empty] | COND PAINT
ELECTROBOND 1700 A/B AS 100/5.3 BW | 3185 | EFI | 3.19 | 1.31 |  | 24H | 25 | AIR | [9 empty] | ADHESIVE
ELECTROFILM HEATING ELEMENT 112000-222 | 3187 | EFI | 0.91 | 0.16 | [13 empty] | HEATER
COAST EPOXY PREPREG F161-83-108-B | 3189 | CMS | 0.46 | 0.01 |  | 2H | 163 | AIR | 1H | 149 | AIR | 2H | 204 | AIR |  |  |  | ADH FILM
COAST EPOXY PREPREG F161-83-1P08/20 | 3191 | CMS | 0.66 | 0.12 |  | 2H | 163 | AIR | [9 empty] | ADH FILM
CHEMGLAZE H322 POLYURETHANE FORMERLY TS 1960-71 | 3193 | HCC | 1.35 | 0.15 |  | 24H | 121 | AIR | [9 empty] | COND PAINT
HYSOL 6C A/B AS 1/1 BV ALUM FILLED EPOXY | 3195 | HYS | 1.42 | 0 |  | 4H | 60 | AIR | [9 empty] | COND ADHESIVE
SCOTT POLYURETHANE FOAM/ALUM MYLAR SANDWICH | 3197 | SCT | 1.28 | 0.11 |  | 65H | 120 | AIR | [9 empty] | INSULATION
VELCRO P537 FIBERGLASS/FLUOREL/TEFLON LOOPS | 3199 | VEL | 0.57 | 0.21 | [13 empty] | FASTENER
CHO-SEAL 1215 SILVER FILLED SILICONE 125 GRADE | 3201 | CHO | 0.06 | 0.02 |  | 15M | 171 | AIR | 3H | 177 | AIR | 24H | 177 | AIR |  |  |  | SHIELD
CHO-SEAL 1215 SILVER FILLED SILICONE 125 GRADE | 3203 | CHO | 0.46 | 0.07 |  | 15M | 171 | AIR | 3H | 177 | AIR | [6 empty] | SHIELD
DELTA BOND 152/RTA AS 100/7.5 BW | 3205 | WAK | 1.59 | 0.05 |  | 8H | 25 | AIR | 4H | 93 | AIR | [6 empty] | ADHESIVE
E-SOLDER 3022/18 AS 100/8 BW SILVER FILLED EPOXY | 3207 | EPO | 1.27 | 0.02 |  | 1.5H | 85 | AIR | [9 empty] | COND ADHESIVE
LAMINATE NEMA FR-45 BY GE W/O COPPER | 3209 | GEC | 0.23 | 0 | [13 empty] | LAMINATE
METHYLPENTENE POLYMER | 3211 | IBM | 0.67 | 0.16 | [13 empty] | WAVEGUIDE
MSA 95E WHITE PAINT | 3213 |  | 2.3 | 0.23 |  | 2H | 50 | AIR | [9 empty] | PAINT
PR 1525 A/B AS 8/25 BV POLYURETHANE | 3215 | PRC | 0.64 | 0.11 |  | 16H | 82 | AIR | [9 empty] | POTTING
EPON 828/ZZL-0803 AS 100/35.5 BW EPOXY COATING | 3217 | SHL | 1.09 | 0.04 |  | 1H | 121 | AIR | [9 empty] | ROD
CHO-SEAL 1212 SILVER FILLED SILICONE 125 GRADE | 3245 | CHO | 0.08 | 0.02 |  | 15M | 171 | AIR | 3H | 177 | AIR | 24H | 177 | AIR |  |  |  | SHIELD
CONATHANE EN-5 A/B AS 100/17.5 BW POLYURETHANE | 3247 | CON | 0.78 | 0.02 |  | 7D | 25 | AIR | [9 empty] | POTTING
ECCOFOAM FPH/12-2H POLYURETHANE FOAM | 3249 | EMC | 1.18 | 0.04 |  | 16H | 55 | AIR | [9 empty] | FOAM
TYGON 2475 | 3250 | SGC | 0.26 | 0.1 | 0.01 | [12 empty] | PURGE TUBING
EPOCAST 202/9615 AS 10/8 BW | 3251 | FPI | 5.69 | 0.02 |  | 48H | 25 | AIR | [9 empty] | POTTING
FM 123-2LVC EPOXY ADH FILM PURPLE | 3253 | ACC | 0.68 | 0.01 |  | 1H | 121 | AIR | [9 empty] | ADH FILM
FM 123-2 EPOXY ADH FILM PURPLE | 3255 | ACC | 1.23 | 0.14 |  | 1H | 121 | AIR | [9 empty] | ADH FILM
NARMCO 3135/7111 AS 1/1 BW EPOXY | 3257 | WCN | 0.59 | 0.01 |  | 24H | 25 | AIR | [9 empty] | ADHESIVE
NYLON/GLASS AS 70/30 CONNECTOR INSERT - CANNON | 3259 | CAN | 0.91 | 0.03 | [13 empty] | CONNECTOR
SCOTT POLYURETHANE FOAM/ALUM MYLAR SANDWICH | 3261 | SCT | 1.2 | 0.09 | [13 empty] | INSULATION
TC 105A WIRE CLIP ADHESIVE | 3263 | TBT | 6.66 | 1.72 | [13 empty] | ADHESIVE
IC-2 POLYURETHANE COATING | 3267 | EMC | 0.59 | 0.08 |  | 24H | 50 | AIR | 48H | 50 | E-5 | [6 empty] | CONF COAT
ABLEBOND 224-8 A/B AS 100/7.3 BW EPOXY | 3293 | AAC | 0.39 | 0 |  | 1H | 52 | AIR | [9 empty] | ADHESIVE
ECCOFOAM FPH/12-4H POLYURETHANE FOAM | 3295 | EMC | 0.63 | 0.03 |  | 24H | 120 | AIR | 48H | 100 | E-5 | [6 empty] | FOAM
FASSON ALUMINUM FOIL/ACRYLIC ADH/VINYL COAT/R | 3297 | APF | 0.93 | 0.14 | [13 empty] | TAPE
FM 123-2LVC MODIFIED AS NB149D-68C EPOXY PURPLE | 3299 | ACC | 0.81 | 0 |  | 1H | 121 | AIR | [9 empty] | ADH FILM
FM 123-5 EPOXY ADH FILM BLUE-GREEN | 3301 | ACC | 1.9 | 0.18 |  | 1H | 121 | AIR | [9 empty] | ADH FILM
RTV 602/SRC 05/CARBOLAC 1/TOLUENE BLACK PAINT | 3303 |  | 1.19 | 0.13 |  | 7D | 25 | AIR | [9 empty] | PAINT
MMM TAPE 666 PVC FILM/2 SIDE ACRYLIC ADH/R | 3305 | MMM | 2.11 | 0.15 | [13 empty] | 2 SIDED TAPE
MYSTIK TAPE 4017TLC GOLD/KAPTON/ACRYLIC ADH/R | 3307 | BCM | 1.49 | 0.42 | [13 empty] | TAPE
MIN-K TYPE SS HT INSULATION | 3309 | JOM | 0.2 | 0 | [13 empty] | INSULATION
ORTEC EPOXY GOLD COVER | 3311 | ORT | 8.87 | 0.05 | [13 empty] | DETECTOR
ORTEC EPOXY ALUMINUM COVER | 3313 | ORT | 2.06 | 0 | [13 empty] | DETECTOR
SCOTT POLYURETHANE FOAM/ALUM MYLAR SANDWICH | 3315 | SCT | 0.81 | 0.04 |  | 48H | 120 | E-5 | [9 empty] | INSULATION
ECCOBOND 285/9 AS 25/1 BW EPOXY | 3319 | EMC | 0.48 | 0.01 |  | 24H | 25 | AIR | [9 empty] | ADHESIVE
ECCOBOND 285/11 AS 20/1 BW EPOXY | 3321 | EMC | 0.28 | 0.01 |  | 8H | 82 | AIR | [9 empty] | ADHESIVE
COAST EPOXY/GLASS PREPREG F161-83-1PO8/20 | 3323 | CMS | 0.29 | 0.01 |  | 165M | 163 | AIR | [9 empty] | LAMINATE
INSULTEK 445 URETHANE DIELECTRIC | 3325 | IER | 0.38 | 0.01 |  | 1H | 163 | AIR | 10D | 25 | AIR | [6 empty] | DIELECTRIC
HYSHRINK ST 9100 POLYOLEFIN PRESHRUNK | 3327 | SWC | 0.61 | 0.16 | [13 empty] | SHRINK TUBING
MIN-K 1301 HT INSULATION | 3329 | JOM | 0.51 | 0.06 | [13 empty] | INSULATION
MSA 101E GREEN PAINT OI 650/CHROMIC OXIDE | 3331 |  | 1.04 | 0.47 |  | 6H | 95 | AIR | [9 empty] | PAINT
MSA 90 WHITE PAINT OI 650/ZINC OXIDE | 3333 |  | 1.78 | 0.56 |  | 6H | 95 | AIR | [9 empty] | PAINT
MSA 82 WHITE PAINT OI 650/ZINC OXIDE | 3335 |  | 1.4 | 0.58 |  | 6H | 95 | AIR | [9 empty] | PAINT
MSA 103 BLACK PAINT OI 650/CARBON BLACK | 3337 |  | 10.9 | 5.94 |  | 6H | 95 | AIR | [9 empty] | PAINT
MMM TAPE X-1157 POLYESTER FIBER/THERMOSET RUBBER/R | 3339 | MMM | 6.26 | 2.5 |  | 6H | 107 | AIR | [9 empty] | TAPE
CANNON CONNECTOR PV6G24B31/SWC 16 BLACK PLASTIC | 3341 | CAN | 0.61 | 0 | [13 empty] | CONNECTOR
CANNON CONNECTOR PV6G24B31/SWC 16 RED SILICONE | 3343 | CAN | 0.19 | 0 | [13 empty] | CONNECTOR
CHEMGLAZE Z302 GLOSSY BLACK POLYURETHANE | 3345 | HCC | 1.39 | 0 |  | 14D | 25 | AIR | [9 empty] | PAINT
ECCOBOND 285/24LV AS 25/2 BW EPOXY | 3347 | EMC | 1 | 0 |  | 24H | 25 | AIR | [9 empty] | ADHESIVE
KIMFOL 8 GAUGE POLYCARBONATE | 3355 | KCC | 0.16 | 0 | [13 empty] | INSULATION
NYLON 6 BLACK CABLE CLAMP - WECKESSER | 3357 | WEK | 0.84 | 0 |  | 24H | 125 | AIR | [9 empty] | CABLE CLAMP
STYCAST 1264 A/B AS 100/45 BW EPOXY | 3359 | EMC | 2.31 | 0.01 |  | 16H | 40 | AIR | 2H | 60 | AIR | 2H | 80 | AIR | 1H | 60 | AIR | POTTING
STYCAST 2057/CAT 9 AS 100/6 BW EPOXY | 3361 | EMC | 0.72 | 0.01 |  | 24H | 25 | AIR | [9 empty] | POTTING
TEMP-R-TAPE HM-650 TEFLON TFE/SILICONE ADH/R | 3363 | CHR | 0.19 | 0.08 | [13 empty] | TAPE
DC 96-079 A/B AS 1/1 BW | 3365 | DCC | 0.76 | 0.19 |  | 100H | 85 | AIR | [9 empty] | SILICONE
FM 123-5 EPOXY ADH FILM BLUE-GREEN | 3367 | ACC | 1.78 | 0.06 |  | 30M | 125 | PSI | [9 empty] | ADH FILM
FM 123-5 EPOXY ADH FILM GREEN | 3369 | ACC | 1.17 | 0.01 |  | 30M | 125 | PSI | 14H | 150 | PSI | [6 empty] | ADH FILM
EC 2258 EPOXY | 3371 | MMM | 1 | 0 |  | 24H | 175 | AIR | [9 empty] | ADHESIVE
EC 2258 EPOXY | 3373 | MMM | 0.78 | 0 |  | 1.5H | 175 | PSI | [9 empty] | ADHESIVE
PARKER O-RING V-747-75 VITON DUP E60C FLUOROCARBON | 3375 | PSC | 0.1 | 0 | [13 empty] | O-RING
RAYOLIN F CABLE 4126E 1332 INSULATION GRAY | 3383 | RCC | 0.7 | 0.17 | [13 empty] | WIRE INSUL
SCOTCHCAST XR-5133 EPOXY CASTING POWDER | 3385 | MMM | 0.42 | 0.01 |  | 30M | 149 | AIR | [9 empty] | POTTING
SYNTHITE BC 307 VARNISH | 3387 | JCD | 3.7 | 0.69 |  | 16H | 110 | AIR | [9 empty] | WINDING COAT
TRA-CON ERL2795/2793 EPOXY KIT | 3389 | TRA | 1.43 | 0.04 |  | 16H | 25 | AIR | [9 empty] | ADHESIVE
ARMSTRONG C-7/ACT W AS 2/3 BW EPOXY | 3391 | APC | 0.81 | 0.09 |  | 7D | 25 | AIR | [9 empty] | ADHESIVE
ECCOFOAM FPH/12-4H POLYURETHANE FOAM | 3393 | EMC | 0.71 | 0.09 |  | 24H | 120 | AIR | [9 empty] | FOAM
G-3230 ALKYD WHITE PAINT | 3395 | BAL | 3.13 | 1.07 |  | 24H | 25 | AIR | [9 empty] | PAINT
KRYLON 1302 CLEAR COATING MULTI-COAT FILM | 3397 | BCM | 7.23 | 0.02 |  | 24H | 25 | AIR | [9 empty] | PAINT
LEXCOTE G-3183/G3174 AS 100/5.7 BW CLEAR COATING | 3399 | BAL | 17.65 | 0.39 |  | 10M | 25 | AIR | 30M | 60 | AIR | [6 empty] | CONF COAT
SCOTCHCAST PRIMER XR 5137 A/B AS 5/1 BW THIN COAT | 3401 | MMM | 16.62 | 0.19 |  | 24H | 25 | AIR | [9 empty] | PRIMER
VESPEL SP-1-D-1 POLYIMIDE RESIN | 3405 | DUP | 0.58 | 0.01 | [13 empty] | SOLID LUBE
VESPEL SP-21-D-1 POLYIMIDE/15% GRAPHITE | 3407 | DUP | 0.52 | 0.01 | [13 empty] | SOLID LUBE
VESPEL SP-3 POLYIMIDE/15% MOS2 FORMERLY SP-31-D-1 | 3409 | DUP | 0.54 | 0.01 | [13 empty] | SOLID LUBE
VESPEL SP 211-D-1 POLYIMIDE/15% GRAPHITE/10% TEFLON | 3411 | DUP | 0.48 | 0 | [13 empty] | SOLID LUBE
ARMSTRONG A-2/W AS 3/2 BW EPOXY | 3439 | APC | 1.46 | 0.06 |  | 24H | 25 | AIR | [9 empty] | ADHESIVE
BONDMASTER E645 A/B AS 10/3 BW THERMOSET EPOXY | 3441 | NSC | 1.52 | 0.63 |  | 3H | 25 | AIR | 1H | 70 | AIR | 1H | 90 | AIR | 18H | 130 | AIR | ADHESIVE
ECCOBOND 45/15 AS 1/1 BW SEMI-RIGID EPOXY BLACK | 3445 | EMC | 5.86 | 0.1 |  | 30M | 104 | AIR | [9 empty] | ADHESIVE
ECCOBOND 45/15 AS 1/2 BW SEMI-RIGID EPOXY CLEAR | 3447 | EMC | 7.92 | 0.07 |  | 30M | 104 | AIR | [9 empty] | ADHESIVE
ECCOBOND 45LV/15LV AS 2/1 BW SEMI-RIGID EPOXY BLACK | 3449 | EMC | 1.98 | 0.02 |  | 30M | 104 | AIR | [9 empty] | ADHESIVE
A-18 A/B AS 10/8 BW EPOXY | 3451 | HYS | 1.54 | 0.04 |  | 7D | 25 | AIR | [9 empty] | ADHESIVE
TEFZEL ETHYLENE/TETRAFLUOROETHYLENE COPOLYMER | 3455 | DUP | 0.03 | 0 | [13 empty] | MOLD CPND
TEFZEL ETHYLENE/TETRAFLUOROETHYLENE COPOLYMER | 3457 | DUP | 0.06 | 0 | [13 empty] | WIRE INSUL
VESPEL SP-5 POLYIMIDE/30% SHORT GLASS FIBERS | 3459 | DUP | 0.49 | 0 | [13 empty] | MOLD CPND
CPR 9002-3 POLYURETHANE FOAM BLUE/GREEN | 3461 | UJC | 3.81 | 0.21 | [13 empty] | FOAM
FM 150-2U UNSUPPORTED EPOXY FILM ADH | 3463 | ACC | 0.89 | 0.02 |  | 1H | 177 | AIR | [9 empty] | ADH FILM
LOCTITE AA OVER PRIMER N | 3465 | LTC | 1.64 | 0 |  | 72H | 25 | E-3 | [9 empty] | THREAD SEAL
MSA 90 WHITE PAINT OI 650/POTASSIUM TREATED ZNO | 3467 |  | 0.58 | 0.06 |  | 6H | 150 | AIR | [9 empty] | PAINT
MSA 101E GREEN PAINT OI 650/CHROMIC OXIDE | 3469 |  | 0.11 | 0 |  | 6H | 150 | AIR | [9 empty] | PAINT
MYSTIK TAPE 7375 TEDLAR/ACRYLIC ADH/R WHITE | 3471 | BCM | 0.34 | 0 | [13 empty] | TAPE
MYSTIK TAPE 7370 TEDLAR/ACRYLIC ADH/R GRAY | 3473 | BCM | 1.4 | 0.36 | [13 empty] | TAPE
MYSTIK TAPE 7341 POLYESTER/ACRYLIC ADH/R | 3475 | BCM | 0.23 | 0.04 | [13 empty] | TAPE
RULON A TEFLON FILLED BEARING MATERIAL | 3477 | DIX | 0 | 0 | [13 empty] | BEARING MATL
RULON B TEFLON FILLED BEARING MATERIAL | 3479 | DIX | 0 | 0 | [13 empty] | BEARING MATL
RULON C TEFLON FILLED BEARING MATERIAL | 3481 | DIX | 0 | 0 | [13 empty] | BEARING MATL
TECKNIT 72-08116 COND EPOXY A/B AS 1/1 BW | 3483 | TEC | 0.61 | 0.02 |  | 30M | 99 | AIR | [9 empty] | COND ADHESIVE
DC 96-080 | 3485 | DCC | 0.48 | 0.11 |  | 7D | 25 | AIR | [9 empty] | ADH-SEALANT
DODGE IND TAPE 2045-3 PTFE FILM SILICONE ADH/R | 3487 | DIN | 0.23 | 0.11 | [13 empty] | TAPE
EPOCAST 8508 EPOXY ADHESIVE | 3489 | FPI | 4.1 | 0.24 |  | 24H | 25 | AIR | 2.5H | 85 | AIR | [6 empty] | ADHESIVE
FM 150-1 SUPPORTED EPOXY ALUM FILL HONEYCOMB ADH | 3491 | ACC | 0.49 | 0.04 |  | 1H | 177 | AIR | [9 empty] | ADH FILM
FM 150-2 SUPPORTED EPOXY FILM EP 15 HONEYCOMB ADH | 3493 | ACC | 0.87 | 0.06 |  | 1H | 177 | AIR | [9 empty] | ADH FILM
EC 2290 EPOXY ADH | 3495 | MMM | 0.2 | 0.15 |  | 30M | 82 | AIR | 30M | 177 | AIR | [6 empty] | ADHESIVE
MSA 82 WHITE PAINT OI 650/NA TREATED ZNO | 3497 |  | 0.67 | 0.22 |  | 6H | 150 | AIR | [9 empty] | PAINT
MSA 102 BLACK PAINT CARBON BLACK | 3499 |  | 0.95 | 0.35 |  | 6H | 150 | AIR | [9 empty] | PAINT
RULON J TEFLON FILLED BEARING MATERIAL | 3501 | DIX | 0.1 | 0.01 | [13 empty] | BEARING MATL
RULON LD TEFLON FILLED BEARING MATERIAL | 3503 | DIX | 0 | 0 | [13 empty] | BEARING MATL
RULON 123 TEFLON FILLED BEARING MATERIAL | 3505 | DIX | 0 | 0 | [13 empty] | BEARING MATL
SCOTCHWELD 2214 HD ALUM FILLED EPOXY | 3507 | MMM | 0.48 | 0.05 |  | 40M | 121 | AIR | [9 empty] | COND ADHESIVE
FIBERMAT 1V | 3509 | MMM | 0.68 | 0.04 | [13 empty] | INSULATION
GT 400 TAPE SCHJELDAHL POLYESTER/POLYESTER ADH 2SIDE | 3513 | GTS | 0.63 | 0.12 |  | 5M | 160 | AIR | [9 empty] | 2 SIDED TAPE
C2-4259/3401 | 3515 | HYS | 0.55 | 0.01 | [13 empty] | POTTING
LOCTITE TL-277 | 3517 | LTC | 3.79 | 0.22 |  | 72H | 25 | E-3 | [9 empty] | THREAD SEAL
PETERSON CHEM EPOXY A/B AS 1/1 | 3527 | PCE | 1.06 | 0.26 |  | 24H | 125 | AIR | [9 empty] | ADHESIVE
SCOTCHWELD 583 | 3529 | MMM | 4.5 | 0.41 |  | 3M | 149 | PSI | [9 empty] | ADHESIVE
SCOTCHWELD 588 | 3531 | MMM | 4.2 | 0.53 |  | 1H | 154 | PSI | [9 empty] | ADHESIVE
BRADY MARKERS B-953 HT-200 | 3542 | WHB | 1.66 | 0.23 | [13 empty] | MARKER
MAGNET WIRE M4 MIL W-583C | 3546 | MWS | 1.78 | 0.11 | [13 empty] | WIRE COATING
P527 PRIMER EPOXY/POLYAMIDE | 3548 | ABC | 2.16 | 0.04 |  | 15M | 25 | AIR | 1H | 77 | AIR | [6 empty] | PRIMER
REIGAL PAPER MKCC11069 POLYIMIDE FILM | 3550 | RPC | 3.35 | 0.14 |  | 30M | 174 | PSI | [9 empty] | ADH FILM
RT/DUROID 4300 REINFORCED TEFLON PTFE | 3552 | ROG | 0.01 | 0 | [13 empty] | BEARING MTL
VALOX 310 THERMOPLASTIC POLYESTER | 3554 | GEC | 0.2 | 0.02 | [13 empty] | MOLD CPND
CONSIL SILVER FILLED SILICONE SHEET | 3556 | TEC | 0.44 | 0.12 | [13 empty] | SHIELD
CYCLEWELD 55-9 | 3558 | CCC | 3.31 | 0.43 |  | 3M | 71 | AIR | 30M | 135 | AIR | [6 empty] | ADHESIVE
EC 2290 EPOXY ADH | 3560 | MMM | 0.01 | 0.01 |  | 30M | 82 | E-4 | 30M | 177 | E-4 | [6 empty] | ADHESIVE
FLUOROFILM DF-1200 TEFLON FILM-ACRYLIC ADH | 3562 | DIL | 0.19 | 0.01 | [13 empty] | PRESS SENS FILM
RTV 602/SRC 05 AS 0.25% CAT DEVOL BATCH 20 | 3564 |  | 0.3 | 0.02 |  | 7D | 25 | AIR | [9 empty] | POTTING
LAMINATE GE 11 EPOXY/FIBERGLASS | 3566 | GEC | 0.43 | 0.01 | [13 empty] | LAMINATE
MIKROY 750 REG GRADE LEAD BORATE/MICA MIX | 3568 | MEI | 0 | 0 | [13 empty] | INSULATION
NORYL GFN-3-801 MOD PPO | 3574 | GEC | 0.03 | 0.02 | [13 empty] | INSULATION
PA 61 CERAMIC | 3576 | ELR | 0 | 0 | [13 empty] | INSULATION
VALOX 420 THERMOPLASTIC POLYESTER/30% GLASS FIBER | 3578 | GEC | 0.09 | 0.02 | [13 empty] | MOLD CPND
CAT-A-LAC 643-1-1 ALUMINUM PAINT | 3580 | FPC | 2.35 | 0.19 |  | 100H | 45 | AIR | [9 empty] | PAINT
CHEMGLAZE Z306/CAT 9986 AS 100/1 TWO COATS | 3582 | HCC | 1.81 | 0.36 |  | 15M | 25 | AIR | 15M | 71 | AIR | 15M | 25 | AIR | 30M | 71 | AIR | PAINT
EC 2126 BUNA N ADHESIVE | 3584 | MMM | 9.48 | 1.32 |  | 72H | 25 | AIR | [9 empty] | ADHESIVE
HEATING TAPE-CLAYBORN LABS DC 280A ADH | 3586 | CLY | 0.85 | 0.37 |  | 100H | 45 | AIR | [9 empty] | HEAT TAPE
PC 18 POLYURETHANE COATING | 3588 | HYS | 4.51 | 0.2 |  | 1H | 71 | AIR | [9 empty] | COATING
KAPTON TAPE 603A KAPTON/ACRYLIC ADH/R | 3590 | TFE | 0.62 | 0.12 | [13 empty] | TAPE
KAPTON H FILM FIBERGLAS REINFORCED | 3592 | DUP | 0.46 | 0.14 | [13 empty] | INSULATION
LAMINATE TYPE GF EPOXY/FIBERGLAS | 3594 | FLC | 0.2 | 0 | [13 empty] | LAMINATE
SHUR-LOK SLE 3010 EPOXY POTTING CPND | 3596 | SLK | 1.22 | 0.04 |  | 72H | 25 | AIR | [9 empty] | POTTING
TEMP-R-TAPE A-471 TEFLON/FIBERGLAS/ACRYLIC ADH | 3598 | CHR | 0.87 | 0.14 | [13 empty] | TAPE
THERMELEC G 3334 BLACK ANTI-TRACK COATING | 3600 | BAL | 8.55 | 0.36 |  | 5M | 93 | AIR | [9 empty] | PAINT
VALOX 420 SEO THERMOPLASTIC POLYESTER/30% GLASS | 3602 | GEC | 0.16 | 0.03 | [13 empty] | MOLD CPND
CABLE 1/C 6-61 BY OKONITE DUPONT HYPALON | 3604 | DUP | 9.13 | 4.52 | [13 empty] | CABLE INSUL
CABLE BELDEN RG-58 C/U 8262 3000 HR VAC EXPOSURE | 3606 | BLD | 2.93 | 1.2 | [13 empty] | CABLE INSUL
CABLE BELDEN 8404 - 3000 HR VAC EXPOSURE | 3608 | BLD | 13.9 | 9.47 | [13 empty] | CABLE INSUL
CREST 7343/7139 AS 100/11 BW POLYURETHANE ADH | 3610 | CPC | 1.1 | 0.17 |  | 3D | 25 | AIR | [9 empty] | ADHESIVE
LAMINATE FLEXIBLE PRINTED WIRING | 3612 | SPA | 0.13 | 0 | [13 empty] | LAMINATE
FM 40 EPOXY FOAM | 3614 | ACC | 1 | 0.05 |  | 1H | 170 | PSI | [9 empty] | ADH FOAM
KIRKHILL SILICONE SPONGE RUBBER | 3616 | KRC | 1.12 | 0.3 | [13 empty] | GASKET
EC 3500 EPOXY ADHESIVE | 3618 | MMM | 0.4 | 0 |  | 60M | 170 | PSI | [9 empty] | ADHESIVE
P415A EPOXY PRIMER | 3620 | ABC | 3.97 | 0.1 |  | 7D | 25 | AIR | [9 empty] | PRIMER
TEMP-R-TAPE K-250 KAPTON/SILICONE ADH | 3622 | CHR | 0.88 | 0.32 | [13 empty] | TAPE
TEMP-R-TAPE K-100 KAPTON/2 SIDE SILICONE ADH | 3624 | CHR | 1.44 | 0.41 | [13 empty] | 2 SIDED TAPE
URALANE 22H POLYURETHANE 2 COAT SAMPLE | 3626 | FPI | 1.65 | 0.01 |  | 20M | 25 | AIR | 20M | 25 | AIR | 15M | 85 | AIR |  |  |  | CONF COAT
DUTCH BOY RED ENAMEL 756 | 3628 | NLC | 0.94 | 0.33 |  | 16H | 125 | AIR | [9 empty] | PAINT
EPIBOND 122/CAT 931 | 3630 | FPI | 3.17 | 0.01 |  | 16H | 66 | AIR | [9 empty] | ADHESIVE
EPIBOND 122/CAT 952 | 3632 | FPI | 4.37 | 0 |  | 7D | 25 | AIR | [9 empty] | ADHESIVE
EPIBOND 123/CAT 9615-10 | 3634 | FPI | 0.85 | 0.03 |  | 7D | 25 | AIR | [9 empty] | ADHESIVE
FASCAL 715 CHROME METALIZED MYLAR/ACRYLIC ADH/R | 3636 | APF | 0.36 | 0.03 |  | 16H | 65 | AIR | [9 empty] | TAPE-FILM
G-1897 HT ALUMINUM COATING | 3638 | BAL | 0.09 | 0.04 |  | 1H | 232 | AIR | [9 empty] | PAINT
HYDRIN RUBBER EPICHLOROHYDRIN-ETHYLENE OXIDE | 3640 | BFG | 1.22 | 0.18 | [13 empty] | RUBBER
MMM TAPE 471 VINYL/SYNTHETIC RUBBER ADH/R | 3642 | MMM | 6.3 | 2.91 | [13 empty] | TAPE
SCOTCHCAST XR-5068 EPOXY FOAM | 3650 | MMM | 0.55 | 0.32 |  | 17H | 85 | AIR | [9 empty] | FOAM
ECCOFOAM FPH/12-2H POLYURETHANE FOAM | 3652 | EMC | 0.81 | 0.15 |  | 72H | 60 | AIR | [9 empty] | FOAM
ECCOFOAM FPH/12-4H POLYURETHANE FOAM | 3654 | EMC | 0.61 | 0.12 |  | 72H | 60 | AIR | [9 empty] | FOAM
P-82 EPOXY | 3662 | BAC | 0.16 | 0.03 |  | 7H | 125 | AIR | [9 empty] | POTTING
EC 3500 B/A AS 2/3 BW EPOXY ADHESIVE | 3664 | MMM | 0.19 | 0.06 |  | 1H | 121 | AIR | [9 empty] | ADHESIVE
SCI REZ 80/S GLASS FILAMENT WOUND COMPOSITE | 3670 | SCI | 0.22 | 0.03 |  | 4H | 79 | AIR | 4H | 107 | AIR | 3H | 149 | AIR | 3H | 177 | AIR | BAND
TORQUE-SEAL FLUORESCENT LACQUER ORANGE | 3672 | OPC | 10.16 | 1.08 |  | 7D | 25 | AIR | [9 empty] | LACQUER
TECKFELT 45-09802 SILICONE IMPREG SINT STAINLESS | 3674 | TWP | 0.7 | 0.29 |  | 24H | 100 | AIR | [9 empty] | FELT
AF 3002 EPOXY FOAM | 3676 | ACC | 0.94 | 0.12 |  | 16H | 121 | AIR | [9 empty] | FOAM
TECKNIT 77-09-776 SILVER COATED NYLON | 3678 | TEC | 1.02 | 0.02 | [13 empty] | SHIELDING
STYCAST 1090-SI/24LV AS 100/23 BW EPOXY FOAM | 3680 | EMC | 0.74 | 0.09 |  | 16H | 25 | AIR | 6H | 65 | AIR | [6 empty] | FOAM
FASSON TAPE 1 ALUM FOIL/ACRYLIC ADH/R | 3682 | APF | 1.36 | 0.42 |  | 16H | 65 | AIR | [9 empty] | TAPE
G 1033 TAPE ALUM KAPTON/SILICONE ADH/R | 3684 | GTS | 1.48 | 0.32 | [13 empty] | TAPE
KIRKHILL SILICONE SPONGE RUBBER | 3686 | KRC | 0.23 | 0.1 |  | 24H | 177 | AIR | [9 empty] | GASKET
PR 1547 A/B AS 32/100 BW POLYURETHANE | 3688 | PRC | 0.65 | 0.03 |  | 7H | 82 | AIR | [9 empty] | MOLD CPND
PR 1538 A/B AS 32/100 BW POLYURETHANE | 3690 | PRC | 0.52 | 0.05 |  | 144H | 60 | AIR | [9 empty] | MOLD CPND
PR 1201-Q A/B AS 1/10 BW POLYSULFIDE | 3692 | PRC | 36.32 | 2.78 |  | 72H | 25 | AIR | [9 empty] | MOLD CPND
PR 1535 A/B AS 32/100 BW POLYURETHANE | 3694 | PRC | 0.68 | 0.1 |  | 7D | 25 | AIR | [9 empty] | MOLD CPND
SCOTT INDUSTRIAL FOAM POLYESTER URETHANE | 3696 | SCT | 1.91 | 0.4 | [13 empty] | FOAM SHEET
THERMACOTE 250 THERMAL JOINT CPND | 3698 | THE | 0.09 | 0.02 | [13 empty] | SEALANT
BR 34 EPOXY ADHESIVE | 3700 | ACC | 0.65 | 0 |  | 30M | 25 | AIR | 30M | 104 | AIR | 90M | 177 | AIR |  |  |  | ADHESIVE
BR 34 EPOXY ADHESIVE | 3702 | ACC | 0.34 | 0 |  | 30M | 25 | AIR | 30M | 104 | AIR | 90M | 132 | AIR | 90M | 288 | AIR | ADHESIVE
CHO-SIL 1401 SILVER FILLED SILICONE | 3704 | CHO | 1.16 | 0.22 | [13 empty] | SHIELD
CHO-SIL 1401 SILVER FILLED SILICONE | 3706 | CHO | 0.05 | 0.02 |  | 24H | 177 | AIR | [9 empty] | SHIELD
CHO-SIL 1405 SILVER FILLED SILICONE | 3708 | CHO | 0.06 | 0.02 |  | 24H | 177 | AIR | [9 empty] | SHIELD
CONSIL R SILVER FILLED SILICONE | 3710 | TEC | 0.2 | 0.1 |  | 24H | 115 | E-3 | [9 empty] | SHIELD
CONSIL G SILVER FILLED SILICONE | 3712 | TEC | 0.06 | 0.01 |  | 24H | 115 | E-3 | [9 empty] | SHIELD
DER 332/732/AEP/SR-82 AS 60/40/15/4 DROPS SR-82 | 3714 | DOW | 1.34 | 0.08 |  | 2H | 60 | AIR | [9 empty] | POTTING
EPO-TEK 301J A/B AS 10/2.8 BW OPTICAL CEMENT EPOXY | 3716 | EPK | 3.58 | 0.15 |  | 24H | 25 | AIR | [9 empty] | OPT CEMENT
RTV 567 0.3% BW CAT SILICONE | 3718 | GEC | 0.53 | 0.01 |  | 5D | 25 | AIR | [9 empty] | POTTING-ADH
RTV 567 0.5% BW CAT SILICONE | 3720 | GEC | 0.51 | 0.02 |  | 5D | 25 | AIR | [9 empty] | POTTING-ADH
TRUCAST 111M/TRUCURE 901 EPOXY | 3722 | FEN | 0.6 | 0.01 |  | 3H | 66 | AIR | [9 empty] | POTTING
CHEMGLAZE Z306/CAT 9986 AS 100/1 BW/KAPTON H | 3724 | HCC | 1.49 | 0.14 |  | 45M | 71 | AIR | 28D | 25 | AIR | [6 empty] | PAINT COMPOSITE
CHEMGLAZE Z306/CAT 9986 AS 100/1 BW/KAPTON H REINF | 3726 | HCC | 0.9 | 0.12 |  | 45M | 71 | AIR | 28D | 25 | AIR | [6 empty] | PAINT COMPOSITE
CHEMGLAZE Z306/CAT 9986 AS 100/1 BW/KAPTON H REINF | 3728 | HCC | 0.96 | 0.11 |  | 45M | 71 | AIR | 24H | 125 | AIR | 27D | 25 | AIR |  |  |  | PAINT COMPOSITE
CHEMGLAZE Z306/CAT 9986 AS 100/1 BW/FREE FILM | 3730 | HCC | 2.14 | 0.44 |  | 45M | 71 | AIR | 28D | 25 | AIR | [6 empty] | PAINT COMPOSITE
DC 6-1106 A/B AS 10/1 BW SILICONE | 3732 | DCC | 0.09 | 0.01 |  | 7D | 25 | AIR | [9 empty] | SEALANT
RTV 168 SILICONE | 3734 | GEC | 1.72 | 0.55 |  | 24H | 25 | AIR | [9 empty] | ADHESIVE
RTV 567 0.3% BW CAT SILICONE | 3736 | GEC | 0.18 | 0.01 |  | 12D | 25 | AIR | [9 empty] | POTTING-ADH
RTV 567 0.5% BW CAT SILICONE | 3738 | GEC | 0.27 | 0.07 |  | 12D | 25 | AIR | [9 empty] | POTTING-ADH
NYLAFIL GLASS FILLED NYLON | 3742 | FBR | 1.67 | 0.02 | [13 empty] | INSULATOR
SE 9025 SILICONE WIRE INSULATION | 3744 | GEC | 3.32 | 0.58 | [13 empty] | WIRE INSUL
CHEMGLAZE Z306/CAT 9986 AS 100/1 BW/KAPTON H | 3748 | HCC | 1.02 | 0.12 |  | 2H | 100 | AIR | 35D | 25 | AIR | [6 empty] | PAINT COMPOSITE
CHEMGLAZE Z306/CAT 9986 AS 100/1 BW/KAPTON H REINF | 3750 | HCC | 0.51 | 0.11 |  | 2H | 100 | AIR | 35D | 25 | AIR | [6 empty] | PAINT COMPOSITE
CHEMGLAZE Z306/CAT 9986 AS 100/1 BW/KAPTON H REINF | 3752 | HCC | 0.43 | 0.11 |  | 2H | 100 | AIR | 24H | 125 | AIR | 34D | 25 | AIR |  |  |  | PAINT COMPOSITE
CHEMGLAZE Z306/CAT 9986 AS 100/1 BW/FREE FILM | 3754 | HCC | 1.08 | 0.25 |  | 2H | 100 | AIR | 35D | 25 | AIR | [6 empty] | PAINT COMPOSITE
CHEMGLAZE Z001 CLEAR POLYURETHANE FLEXIBLE | 3756 | HCC | 1.42 | 0.01 |  | 14D | 25 | AIR | [9 empty] | CONF COAT
CHEMGLAZE Z004 CLEAR POLYURETHANE HIGHLY FLEXIBLE | 3758 | HCC | 1.2 | 0.01 |  | 14D | 25 | AIR | [9 empty] | CONF COAT
CABLE BELDEN RG-58 C/U 8262 | 3760 | BLD | 1.97 | 0.36 | [13 empty] | CABLE INSUL
DC 63-489 SILICONE | 3762 | DCC | 0.23 | 0.15 |  | 4H | 65 | AIR | 69H | 130 | E-6 | [6 empty] | ADHESIVE
P-17 POLYURETHANE FOAM - OPEN CELL | 3764 | GTR | 0.6 | 0.13 | [13 empty] | FOAM
LAMINATE NEMA G10 WESTINGHOUSE 65M27-S-12 NO COPPER | 3766 | WEC | 0.11 | 0 | [13 empty] | LAMINATE
LAMINATE NEMA G10 WESTINGHOUSE 65M27-S-12 W/COPPER | 3768 | WEC | 0.06 | 0.01 | [13 empty] | LAMINATE
SAIL CLOTH ALUMINIZED | 3770 | ADL | 0.43 | 0.06 | [13 empty] | THERMAL CONTROL
ADOLET PEM-2 ELECTRICAL FEED THRU NEMA XX GRADE 550 | 3775 | TCC | 2.97 | 0 | [13 empty] | FEED THRU
CHEMGLAZE Z306/KAPTON H | 3777 | HCC | 1 | 0.08 |  | 42D | 25 | AIR | [9 empty] | PAINT COMPOSITE
CHEMGLAZE Z306/KAPTON H REINF | 3779 | HCC | 0.94 | 0.09 |  | 42D | 25 | AIR | [9 empty] | PAINT COMPOSITE
CHEMGLAZE Z306/KAPTON H REINF | 3781 | HCC | 0.88 | 0.09 |  | 24H | 125 | AIR | 41D | 25 | AIR | [6 empty] | PAINT COMPOSITE
CHEMGLAZE Z306/FREE FILM | 3783 | HCC | 1.77 | 0.28 |  | 42D | 25 | AIR | [9 empty] | PAINT
DER 332/732/AEP/SR-82 AS 60/40/16/4 DROPS SR-82 | 3787 | DOW | 1.32 | 0.07 |  | 12H | 35 | AIR | 2H | 60 | AIR | 4H | 85 | AIR | 1H | 60 | AIR | POTTING
SCOTCHWELD 2214 HIGH TEMP ALUM FILLED EPOXY | 3791 | MMM | 0.45 | 0 |  | 1H | 121 | AIR | [9 empty] | COND ADHESIVE
SE 9025 SILICONE WIRE INSULATION RERUN 3744 | 3793 | GEC | 0.16 | 0.03 |  | 24H | 125 | E-7 | [9 empty] | WIRE INSUL
CHEMGLAZE Z001 CLEAR POLYURETHANE FLEXIBLE | 3798 | HCC | 1.18 | 0.02 |  | 30D | 25 | AIR | [9 empty] | CONF COAT
CROFON LIGHT COND CLEAR NO JACKET | 3800 | DUP | 0.37 | 0.08 | [13 empty] | FIBER OPTIC
CROFON 4 COND/JACKET PURPLE CODE | 3802 | DUP | 0.27 | 0.04 | [13 empty] | FIBER OPTIC
CROFON 3 COND/JACKET GREEN CODE | 3804 | DUP | 0.26 | 0.06 | [13 empty] | FIBER OPTIC
DC 3116/CAT S/T-12 AS 10/1 BW/.16% T-12 | 3806 | DCC | 1.46 | 0.47 |  | 4H | 66 | AIR | [9 empty] | ENCAPS
E-KOTE 40 COND SILVER PAINT/ACRYLIC | 3808 | EPO | 3.32 | 0.1 |  | 16H | 25 | AIR | 24H | 60 | AIR | [6 empty] | COND PAINT
EPON 815/V 140 AS 50/50 BW EPOXY | 3810 | SHL | 0.7 | 0.06 |  | 3D | 25 | AIR | 24H | 110 | AIR | [6 empty] | POTTING
EPON 815/V 140 AS 65/35 BW EPOXY | 3812 | SHL | 0.4 | 0.02 |  | 3D | 25 | AIR | 24H | 110 | AIR | [6 empty] | POTTING
PR 1930-2 A/B AS 10/1 BW SILICONE | 3814 | PRC | 1.02 | 0.27 |  | 14D | 25 | AIR | [9 empty] | POTTING
DELTA BOND 152/RTA AS 20/1.5 BW EPOXY | 3816 | WAK | 1.52 | 0.02 |  | 8H | 25 | AIR | 6.5H | 93 | AIR | [6 empty] | ADHESIVE
CROFON 1 YELLOW CODED JACKET ONLY | 3821 | DUP | 0.26 | 0.08 | [13 empty] | FIBER OPTIC
CROFON 1 COND/JACKET YELLOW CODE | 3823 | DUP | 0.23 | 0.05 | [13 empty] | FIBER OPTIC
CROFON 5 COND/JACKET BLUE CODE | 3825 | DUP | 0.23 | 0.02 | [13 empty] | FIBER OPTIC
CHEMGLAZE Z306 LOT LBC | 3827 | HCC | 0.47 | 0.04 |  | 2H | 25 | AIR | 16H | 66 | AIR | [6 empty] | PAINT
LAMINATE WESTINGHOUSE EPOXY/FIBERGLASS | 3829 | WEC | 0.25 | 0.02 | [13 empty] | TUBE
MARKERS MYLAR L-124/BLACK INK | 3831 | LEM | 2.33 | 0.88 | [13 empty] | MARKERS
SCOTCHWELD 2214 NMF UNFILLED EPOXY | 3835 | MMM | 0.77 | 0.02 |  | 1H | 121 | AIR | [9 empty] | ADHESIVE
CHEMGLAZE Z306 LOT LBC | 3841 | HCC | 1.32 | 0.01 |  | 14D | 25 | AIR | [9 empty] | PAINT
DC 63-489 SILICONE | 3843 | DCC | 0.36 | 0.17 |  | 69H | 170 | E-6 | [9 empty] | ADHESIVE
ECCOBOND 45LV/15LV AS 4/1 BW EPOXY | 3848 | EMC | 2.21 | 0.73 |  | 24H | 50 | AIR | [9 empty] | POTTING
FASCAL MARKING PLATES FOIL/INK/ADH/R | 3850 | APF | 1.2 | 0.08 | [13 empty] | NAMEPLATE
TBS 757 FLAME RETARDANT SILICONE BARRIER | 3852 | GEC | 2.8 | 0.76 |  | 5M | 149 | AIR | [9 empty] | THERMAL BARRIER
PERMACEL TAPE 262 NOMEX FR NYLON PAPER/TS ACR ADH | 3854 | PER | 7.96 | 3.58 |  | 2H | 135 | AIR | [9 empty] | TAPE
SE 9025 SILICONE WIRE INSUL BLACK | 3858 | GEC | 1.38 | 0.61 |  | 3H | 204 | AIR | [9 empty] | WIRE INSUL
SMP 62/63 AS 1/1 BV EPOXY | 3860 | WSL | 16.25 | 0.07 |  | 1H | 25 | AIR | 2H | 60 | AIR | [6 empty] | ADHESIVE
T4 MAGNET WIRE POLYURETHANE COATING | 3862 | MWS | 0.66 | 0.08 | [13 empty] | WIRE COATING
BRADY MARKERS AF-A-2-CAP POLYESTER ADH | 3864 | WHB | 1.01 | 0.11 | [13 empty] | WIRE MARKER
CONSIL MEDIUM HARD SILVER FILLED SILICONE | 3866 | TEC | 0.22 | 0.1 | [13 empty] | SHIELD
CONSIL MEDIUM HARD SILVER FILLED SILICONE | 3868 | TEC | 0.05 | 0.01 |  | 24H | 177 | AIR | [9 empty] | SHIELD
DAP SDG-F MIL M-14 AMP CONNECTOR | 3870 | AMP | 0.44 | 0 | [13 empty] | CONNECTOR
ECCOSHIELD SV-R SILVER FILLED SILICONE | 3875 | EMC | 0.16 | 0.06 | [13 empty] | SHIELD
ECCOSHIELD SV-R SILVER FILLED SILICONE | 3877 | EMC | 0.03 | 0.01 |  | 24H | 177 | AIR | [9 empty] | SHIELD
VELCRO HI-AIR FASTENER NOMEX/FLAME RETARD | 3879 | VEL | 5.33 | 2.04 | [13 empty] | FASTENER
VELCRO HI-AIR FASTENER NOMEX/FLAME RETARD/EXTRACTED | 3881 | VEL | 2.97 | 0 | [13 empty] | FASTENER
VELCRO MIDTEMP FASTENER NOMEX/POLYIMIDE | 3883 | VEL | 0.52 | 0 | [13 empty] | FASTENER
VELCRO MIDTEMP FASTENER NOMEX/POLYIMIDE/EXTRACTED | 3885 | VEL | 0.55 | 0 | [13 empty] | FASTENER
CHEMGLAZE Z306 LOT MAA | 3887 | HCC | 1.91 | 0.28 |  | 14D | 25 | AIR | [9 empty] | PAINT
CONATHANE CE 1155 A/B AS 10/7 BW | 3889 | CON | 1.6 | 0.04 |  | 30M | 25 | AIR | 3H | 66 | AIR | [6 empty] | CONF COAT
CONATHANE CE 1155 A/B/CELLOSOLVE ACETATE AS 10/7/3 | 3891 | CON | 1.3 | 0.08 |  | 30M | 25 | AIR | 3H | 66 | AIR | [6 empty] | CONF COAT
ECCOSORB OCF 9 FLAME RETARD MICROWAVE ABSORBER | 3893 | EMC | 3.83 | 0.53 | [13 empty] | FOAM
LAMINATE EPOXY/GLASS UNIGLASS STYLE 181 | 3902 | UNI | 0.3 | 0 |  | 2H | 121 | AIR | 16H | 232 | AIR | [6 empty] | LAMINATE
SPENKEL M86-50CX POLYURETHANE | 3904 | SPK | 8.72 | 0.02 |  | 7D | 25 | AIR | [9 empty] | CONF COAT
MMM TAPE 61 TEFLON TFE/THERMOSET SILICONE ADH/R | 3906 | MMM | 0.33 | 0.09 | [13 empty] | TAPE
LAMINATE BL-2 EPOXY/FIBERGLASS W/O COPPER | 3908 | GEC | 0.25 | 0.01 | [13 empty] | LAMINATE
G 3113 BLACK COATING BALL CHEM ALKYD-SILICONE | 3910 | BAL | 0.03 | 0.02 |  | 1H | 232 | AIR | [9 empty] | PAINT
KAPTON H FILM 5 MIL | 3916 | DUP | 0.77 | 0.02 | [13 empty] | FILM
MMM TAPE X-1242 POLYESTER/THERMOSET RUBBER ADH/R | 3918 | MMM | 1.19 | 0.42 |  | 3H | 121 | AIR | [9 empty] | TAPE
MMM TAPE 53 POLYESTER/THERMOSET RUBBER ADH/R | 3920 | MMM | 1.02 | 0.13 |  | 3H | 121 | AIR | [9 empty] | TAPE
SE 565/VAROX AS 100/0.6 BW EXTREME LOW TEMP SILICONE | 3925 | GEC | 0.25 | 0.12 |  | 2H | 177 | AIR | 5D | 177 | AIR | [6 empty] | MOLD CPND
SE 565/VAROX AS 100/0.6 BW EXTREME LOW TEMP SILICONE | 3927 | GEC | 0.12 | 0.03 |  | 2H | 177 | AIR | 48H | 177 | E-6 | [6 empty] | MOLD CPND
SE 565/VAROX AS 100/0.6 BW EXTREME LOW TEMP SILICONE | 3929 | GEC | 0.08 | 0 |  | 2H | 177 | AIR | 5D | 177 | E-6 | [6 empty] | MOLD CPND
ALPHA LUX 400 POLYPHENOL OXIDE | 3933 | WPC | 0.08 | 0.01 | [13 empty] | INSULATION
BONDMASTER 620 | 3936 | NSC | 0.74 | 0.02 |  | 2H | 80 | AIR | 1H | 150 | AIR | 2H | 200 | AIR |  |  |  | ADHESIVE
ECCOBOND 276/CAT 17 AS 10/1 BW EPOXY | 3939 | EMC | 0.49 | 0 |  | 2H | 80 | AIR | 1H | 150 | AIR | 2H | 200 | AIR |  |  |  | ADHESIVE
FLOQUIL BLACK PAINT | 3942 | FLO | 3.85 | 0.28 |  | 7D | 25 | AIR | [9 empty] | PAINT
DE 100 SILICONE RUBBER GE SE 565 BASE | 3945 | DEC | 0.05 | 0.02 |  | 4H | 177 | AIR | 5H | 204 | AIR | 30M | 232 | AIR |  |  |  | SILICONE
CPR 17-2C POLYURETHANE FOAM | 3951 | UJC | 0.87 | 0.1 |  | 1H | 120 | AIR | [9 empty] | FOAM
CPR 17-2C POLYURETHANE FOAM | 3954 | UJC | 0.24 | 0.1 |  | 6H | 80 | AIR | [9 empty] | FOAM
BONDMASTER M773 A/B AS 1/1 BW EPOXY | 3959 | NSC | 2.5 | 0.09 |  | 1H | 25 | AIR | 2H | 60 | AIR | [6 empty] | ADHESIVE
BONDMASTER M777 A/B AS 1/1 BW EPOXY | 3961 | NSC | 1.82 | 0.09 |  | 1H | 25 | AIR | 2H | 60 | AIR | [6 empty] | ADHESIVE
BONDMASTER M688/CH-8 AS 100/13 BW EPOXY | 3963 | NSC | 3.9 | 0.11 |  | 1H | 25 | AIR | 2H | 60 | AIR | [6 empty] | ADHESIVE
DC 271 SILICONE | 3965 | DCC | 4.75 | 0.85 |  | 24H | 25 | AIR | [9 empty] | ADHESIVE
FASCAL 710 CHROMIZED POLYESTER/ACRYLIC ADH/R | 3967 | APF | 0.42 | 0.01 | [13 empty] | NAMEPLATE
RTV 602/SRC 05 AS 0.25% CAT DEVOL BATCH 25 | 3969 |  | 0.57 | 0.01 |  | 7D | 25 | AIR | [9 empty] | POTTING
HUMISEAL X-381V A/B AS 1/1 BW POLYURETHANE | 3971 | CTC | 21.66 | 0.89 |  | 1H | 25 | AIR | 2H | 71 | AIR | 1H | 25 | AIR | 1H | 25 | AIR | CONF COAT
FA-8/BA-5 AS 100/13.5 BW EPOXY | 3975 | BAC | 0.74 | 0.25 |  | 1H | 60 | AIR | 24H | 71 | AIR | [6 empty] | ADH POTTING
TILE COTE 1202 A/B AS 1/1 BV BLACK EPOXY | 3977 | STA | 5.78 | 0.08 |  | 1H | 25 | AIR | 2H | 60 | AIR | [6 empty] | STAKING CPND
TRA-CON J1158/E-8 AS 50/6.25 BW EPOXY | 3979 | TRA | 16.04 | 1.13 |  | 1H | 25 | AIR | 2H | 60 | AIR | [6 empty] | ADHESIVE
BARCO BOND MB-2 A/B AS 2/1 BV EPOXY | 3986 | AST | 1.2 | 0.05 |  | 30M | 66 | AIR | [9 empty] | ADHESIVE
DC 271 SILICONE | 3988 | DCC | 3.69 | 0.89 |  | 4H | 60 | AIR | [9 empty] | ADHESIVE
DC 5370 SILICONE FOAM | 3990 | DCC | 0.59 | 0.09 |  | 72H | 150 | E-4 | [9 empty] | FOAM
KRYLON 1602 ULTRA FLAT BLACK PAINT | 3992 | BCM | 5.93 | 0.45 |  | 7D | 25 | AIR | [9 empty] | PAINT
PERMACEL TAPE EE-7240 GLASS CLOTH/ACRYLIC ADH/R | 3994 | PER | 0.45 | 0.03 | [13 empty] | TAPE
SCOTT POLYURETHANE FOAM GREEN 100 PPI | 3996 | SCT | 2.23 | 0.73 | [13 empty] | FOAM
SCOTT POLYURETHANE FOAM WHITE 90 PPI | 3998 | SCT | 0.83 | 0.31 | [13 empty] | FOAM
SCOTT POLYURETHANE FOAM GREEN 40 PPI | 4000 | SCT | 1.14 | 0.24 | [13 empty] | FOAM
SCOTT POLYURETHANE FOAM BLACK 41 PPI | 4002 | SCT | 1.55 | 0.48 | [13 empty] | FOAM
CPR 17-2C POLYURETHANE FOAM | 4004 | UJC | 1.4 | 0.05 |  | 6H | 65 | AIR | [9 empty] | FOAM
CPR 17-2C POLYURETHANE FOAM | 4006 | UJC | 1.26 | 0.18 |  | 6H | 60 | E-6 | [9 empty] | FOAM
ECCOSLIP TM-24 LOW FRICTION EPOXY | 4011 | EMC | 0.4 | 0 |  | 1H | 66 | AIR | 1H | 80 | AIR | 24H | 116 | AIR |  |  |  | EPOXY LUBE
EA 9309 A/B AS 100/23 BW EPOXY | 4015 | HYS | 1.41 | 0.26 |  | 43H | 25 | AIR | [9 empty] | POTTING
LEXAN 500 POLYCARBONATE | 4017 | GEC | 0.1 | 0 | [13 empty] | MOLD CPND
NYLAFIL F3/15 NYLON FOAM/15% GLASS FIBER | 4019 | FBR | 1.76 | 0.03 | [13 empty] | FOAM
KENDALL TAPE 294 FIBERGLASS/ACRYLIC ADH/R | 4021 | KEN | 2.06 | 0.7 | [13 empty] | TAPE
RICOTHENE 3711 THERMOSET THERMOPLASTIC HYDROCARBON | 4023 | RIC | 1.5 | 0.07 | [13 empty] | MOLD CPND
VC-3 NYLOCK SEALING CPND | 4025 | NYL | 3.99 | 0.68 |  | 1H | 74 | AIR | 1H | 121 | AIR | [6 empty] | THREAD SEALANT
ABSAFIL F1200/20 FOAM/20% GLASS FIBERS | 4027 | FBR | 0.33 | 0.01 | [13 empty] | FOAM
RTV 560/580/T-12 RCA ADHESIVE | 4031 | GEC | 3.03 | 0.61 |  | 24H | 25 | AIR | [9 empty] | ADH-SEAL-ENCAPS
HL-34-237 A/B/C AS 100/5/1 FLEXIBLE ACRYLIC COATING | 4033 | HYD | 6.79 | 0.06 |  | 7D | 25 | AIR | [9 empty] | CONF COAT
PROFIL F60/20 POLYPROPYLENE FOAM/20% GLASS FIBER | 4040 | FBR | 0.16 | 0.04 | [13 empty] | FOAM
STYRAFIL F30/20 POLYSTYRENE FOAM/20% GLASS FIBER | 4046 | FBR | 0.26 | 0.02 | [13 empty] | FOAM
ZEREFIL F700/20 VINYL FOAM/20% GLASS FIBERS | 4048 | FBR | 0.21 | 0 | [13 empty] | FOAM
CPR 17-2C POLYURETHANE FOAM | 4053 | UJC | 1.31 | 0.03 |  | 16H | 60 | E-6 | [9 empty] | FOAM
HL 155-55-1/2 AS 48/1 BW ACRYLIC COATING | 4057 | HYD | 6.32 | 0 |  | 7D | 25 | AIR | [9 empty] | CONF COAT
NARMCO 550/120 EPOXY/GLASS PRE-PREG | 4059 | WCN | 0.69 | 0.06 |  | 90M | 125 | AIR | [9 empty] | LAMINATE
PENTON - CHLORONATED POLYETHER | 4063 | HER | 1.42 | 0.33 | [13 empty] | MOLD CPND
PERMACEL TAPE EE-7390 MYLAR FILM/ACRYLIC ADH/R | 4065 | PER | 0.71 | 0.02 | [13 empty] | TAPE
TEFZEL FILM 2 MIL | 4071 | DUP | 0.12 | 0.02 | [13 empty] | BLANKET
B 142-1 PHENOLIC COIL VARNISH | 4073 | WEC | 0.54 | 0.04 |  | 8H | 135 | AIR | [9 empty] | VARNISH
ECCOSHIELD SV SILVER FILLED PLASTIC | 4075 | EMC | 14.06 | 8.58 | [13 empty] | SHIELD
ECTFE EXTRUDED SHEET HI-TEMP APPLICATION | 4080 | ACM | 0.08 | 0.01 | [13 empty] | INSULATION
ECTFE 0.5 MIL FILM | 4082 | ACM | 0.17 | 0.05 | [13 empty] | OPTICAL FILM
ECTFE 1.0 MIL FILM | 4084 | ACM | 0.19 | 0.04 | [13 empty] | OPTICAL FILM
ECTFE 7.3 OZ/YD FABRIC UNCALENDERED UNWASHED | 4088 | ACM | 0.33 | 0.08 | [13 empty] | BLANKET
ECTFE 7.3 OZ/YD FABRIC UNCALENDERED WASHED ETOH/ACE | 4090 | ACM | 0.21 | 0.07 | [13 empty] | BLANKET
FIBERMAT 1 TYPE 2538 POLYESTER FILM/NO ADH | 4094 | MMM | 0.15 | 0.02 | [13 empty] | TAPE
CPR 17-2C POLYURETHANE FOAM | 4096 | UJC | 0.97 | 0.09 |  | 16H | 75 | AIR | [9 empty] | FOAM
CHEMGLAZE 9924 A/B AS 1/1 BV WASH PRIMER/F | 4098 | HCC | 6.88 | 0.29 |  | 7D | 25 | AIR | [9 empty] | PRIMER
HEATING TAPE CLAYBORN LABS DC 280 ADH | 4100 | CLY | 0.46 | 0.25 |  | 24H | 150 | AIR | [9 empty] | HEAT TAPE
ECCOFOAM FP 12-10 A/B AS 10/1 BW POLYURETHANE FOAM | 4102 | EMC | 3.69 | 0.12 |  | 1H | 60 | AIR | [9 empty] | FOAM
ECTFE 10.8 OZ/YD FABRIC UNCALENDERED UNWASHED | 4108 | ACM | 0.62 | 0.09 | [13 empty] | BLANKET
ECTFE 10.8 OZ/YD FABRIC UNCALENDERED WASHED ETOH/ACE | 4110 | ACM | 0.28 | 0.03 | [13 empty] | BLANKET
LACING TAPE GUDE-TEMP 723 NOMEX WITHOUT FINISH | 4112 | GBE | 1.39 | 0.05 | [13 empty] | LACING TAPE
TRA-BOND 2135D EPOXY BIPAX KIT | 4118 | TRA | 2.06 | 0.1 |  | 3D | 25 | AIR | [9 empty] | ADHESIVE
CPR 17-2C POLYURETHANE FOAM | 4120 | UJC | 1.26 | 0.04 |  | 6H | 85 | AIR | [9 empty] | FOAM
CPR 17-2C POLYURETHANE FOAM LOT M2280 | 4122 | UJC | 1.13 | 0.06 |  | 24H | 65 | AIR | [9 empty] | FOAM
CHEMGLAZE Z306/CHEMGLAZE 9924 PRIMER COMPOSITE | 4124 | HCC | 1.85 | 0.06 |  | 30D | 25 | AIR | [9 empty] | PAINT COMPOSITE
EPOCAST 1368/9313 AS 50/17 BW EPOXY-FURANE SL-15E | 4128 | FPI | 5.83 | 0.01 |  | 8H | 25 | AIR | [9 empty] | ADHESIVE
GT 100 TAPE MYLAR COMPOSITE AS MYLAR/GT 100/MYLAR | 4130 | GTS | 0.25 | 0.08 |  | 5M | 149 | AIR | [9 empty] | TAPE COMPOSITE
GROMMET FR GOSHEN RUBBER SILICONE CPND S1817 | 4132 | GRC | 0.34 | 0.09 | [13 empty] | GROMMET
TY-RAP KYNAR CABLE TIE | 4134 | TBT | 0.05 | 0.02 | [13 empty] | CABLE TIE
LACING TAPE GUDE-TEMP 723S NOMEX/SILICONE FINISH | 4136 | GBE | 3.19 | 0.72 | [13 empty] | LACING TAPE
LACING TAPE GUDE-TEMP 723H NOMEX/RUBBER FINISH | 4138 | GBE | 2.11 | 0.12 | [13 empty] | LACING TAPE
CANNON CONNECTOR PVW6RGB372 PINK SILICONE ONLY | 4144 | CAN | 0.14 | 0.02 | [13 empty] | CONNECTOR
CHEMGLAZE Z306/CAT 9986 AS 100/1 BW KAPTON H REINF | 4146 | HCC | 0.35 | 0.05 |  | 24H | 75 | E-5 | [9 empty] | PAINT COMPOSITE
CONATHANE CE 1153 | 4148 | CON | 11.73 | 0.1 | [13 empty] | CONF COAT
EPIPHEN 825A/MOD T/FILLER/CONVERTER - EPOXY | 4150 | BCM | 0.83 | 0.01 |  | 16H | 25 | AIR | 8H | 66 | AIR | [6 empty] | ADHESIVE
G 4019 TAPE PTFE FILM/AG METALIZED/ACRYLIC ADH/R | 4152 | GTS | 0.33 | 0 | [13 empty] | TAPE
HEXABOND I EPOXY FILM ADHESIVE | 4156 | HEX | 3.35 | 0.76 |  | 1H | 121 | AIR | [9 empty] | FILM ADHESIVE
LAMINATE KAPTON ENCAPSULATED COPPER | 4158 | DUP | 0.39 | 0.01 | [13 empty] | LAMINATE
LIQUID CRYSTALS ENCAPSULATED IN PLASTIC/ADHESIVE | 4160 | HLR | 5.99 | 0.93 | [13 empty] | HEAT SENSOR
ECCOBOND 58C SOLDER SILVER FILLED EPOXY | 4170 | EMC | 0.36 | 0.17 |  | 2H | 149 | AIR | [9 empty] | COND ADHESIVE
HYTREL 4055 POLYESTER/ANTI-OXIDANT | 4172 | DUP | 0.22 | 0.08 | [13 empty] | ELASTOMER
POLYURETHANE FOAM BY STOCKWELL RUBBER | 4174 | SRC | 0.53 | 0.15 | [13 empty] | FOAM
SCOTCHCAL 8005 PHOTOSENS FILM/ALUM/ACRYLIC ADH | 4176 | MMM | 0.1 | 0 | [13 empty] | DECAL/MARKER
SCOTCHCAL 8005 PHOTOSENS FILM/ALUM/VINYLCOAT/ACR ADH | 4178 | MMM | 0.19 | 0.01 | [13 empty] | DECAL/MARKER
SCOTCHCAL 8015 PHOTOSENS FILM/MYLAR/ACRYLIC ADH | 4180 | MMM | 1.57 | 0.05 | [13 empty] | DECAL/MARKER
SCOTCHCAL 8015 PHOTOSENS FILM/MYLAR/VINYLCOAT/ACRADH | 4182 | MMM | 2.14 | 0.06 | [13 empty] | DECAL/MARKER
THERMOFIT RNF-100 CLEAR | 4184 | RCC | 1.02 | 0.27 |  | 5M | 250 | AIR | [9 empty] | SHRINK TUBING
THERMOFIT KYNAR CLEAR | 4186 | RCC | 0.14 | 0.05 |  | 5M | 300 | AIR | [9 empty] | SHRINK TUBING
VITON B-525 FOAM RUBBER BLACK CLOSED CELL | 4188 | INR | 0.33 | 0.06 |  | 16H | 204 | AIR | [9 empty] | FOAM DAMPER
EC 1663 A/B AS 1/10 BW SILICONE SEALANT | 4192 | MMM | 1.02 | 0.19 |  | 7D | 25 | AIR | [9 empty] | POTTING
STYCAST 2850GT/9 AS 10/0.3 BW EPOXY | 4195 | EMC | 0.33 | 0 |  | 7D | 25 | AIR | [9 empty] | ADHESIVE
CAT-A-LAC 463-3-8/CA-118 AS 3/1 BV BLACK EPOXY PAINT | 4198 | FPC | 4.05 | 0.03 |  | 1H | 25 | AIR | 2H | 60 | AIR | [6 empty] | PAINT
DAG EC 1652 BLACK PAINT | 4200 | ACH | 0.79 | 0.02 | [13 empty] | PAINT
FLUOROSILICONE CLOSED CELL EXTRUDED FOAM - BROWN | 4202 | INR | 0.12 | 0.03 |  | 16H | 204 | AIR | [9 empty] | FOAM
RTV 511/T-12 AS 100/0.5 BW SILICONE | 4204 | GEC | 3.13 | 0.6 |  | 24H | 25 | AIR | [9 empty] | POTTING
SOLITHANE 113/300/TIPA/ALUMINA T61 | 4206 | TCC | 0.14 | 0.01 |  | 4H | 60 | AIR | [9 empty] | ADHESIVE
VITON 05-2154 CLOSED CELL EXTRUDED FOAM - GRAY | 4208 | INR | 0.91 | 0.01 |  | 16H | 204 | AIR | [9 empty] | FOAM
WORNOW CAT-L-INK 50-100/CAT 20 AS 20/1 BW WHITE | 4210 | WPP | 5.99 | 0.11 |  | 30M | 25 | AIR | 2H | 60 | AIR | [6 empty] | INK
WORNOW CAT-L-INK 50-300/CAT 20 AS 100/6.4 BW GREEN | 4212 | WPP | 8.76 | 0.18 |  | 30M | 25 | AIR | 2H | 60 | AIR | [6 empty] | INK
WORNOW CAT-L-INK 50-121869/CAT 28 AS 20/1 BW ALUM | 4214 | WPP | 10.94 | 0.05 |  | 30M | 25 | AIR | 2H | 60 | AIR | [6 empty] | INK
ECCOSIL 4640/CAT 25 AS 0.3% CAT SYNTACTIC FOAM | 4216 | EMC | 1.03 | 0.27 |  | 16H | 25 | AIR | [9 empty] | FOAM
ECCOSIL 4640/CAT 50 AS 0.3% CAT SYNTACTIC FOAM | 4218 | EMC | 1.03 | 0.27 |  | 16H | 25 | AIR | [9 empty] | FOAM
GRAPHITE FIBER REINFORCED POLYMER HERCULES 2002M | 4220 | HER | 0.48 | 0.01 |  | 6H | 149 | E-4 | [9 empty] | STRUCTURAL
SCOTT POLYESTER-URETHANE FOAM 60 PPI NON-FLAME GRAY | 4222 | SCT | 4.48 | 0.42 | [13 empty] | DAMPER
NYLON FILM-ANTISTATIC DF | 4226 | SCE | 2.4 | 0.06 | [13 empty] | FILM
SCOTT POLYURETHANE FOAM WHITE 100 PPI | 4228 | SCT | 2.81 | 0.44 |  | 48H | 110 | E-3 | [9 empty] | FOAM
SILASTIC 738 ONE PART NON-CORROSIVE SILICONE | 4230 | DCC | 1.63 | 0.51 |  | 72H | 25 | AIR | [9 empty] | ADH-SEALANT
DIALL 52-70-70 SHORT GLASS FIBER/DAP | 4232 | ACM | 0.43 | 0 |  | 2H | 138 | AIR | [9 empty] | CONNECTOR
SCOTT PYRELL FOAM POLYURETHANE GRAY FLAME RETARD | 4234 | SCT | 2.02 | 0.43 | [13 empty] | FOAM
THERMOFIT CRN WHITE | 4236 | RCC | 1.66 | 0.88 |  | 5M | 225 | AIR | [9 empty] | SHRINK TUBING
THERMOFIT CRN CLEAR | 4238 | RCC | 0.6 | 0.18 |  | 5M | 225 | AIR | [9 empty] | SHRINK TUBING
CAT-A-LAC 463-3-8 FLAT BLACK EPOXY PAINT | 4240 | FPC | 1.02 | 0.05 |  | 4H | 25 | AIR | 1H | 66 | AIR | 30M | 135 | AIR | 72H | 125 | E-6 | PAINT
DER 332/TETA AS 10/1 BW EPOXY | 4242 | DOW | 0.54 | 0 | [13 empty] | POTTING
DK-4 DRI-KOTE EPOXY POWDER COATING | 4244 | SOX | 0.37 | 0.01 |  | 3M | 204 | AIR | [9 empty] | POTTING-COATING
MYLAR LA 616 - 7 MIL FILM | 4246 | DUP | 0.15 | 0 | [13 empty] | FILM INSERT
PR 1710 ADHESIVE FOR VITON A | 4250 | PRC | 0.38 | 0.01 |  | 16H | 25 | AIR | 1H | 121 | AIR | [6 empty] | ADHESIVE
SOLITHANE 113/300/TOLUENE AS 100/73 BW/173 BV | 4252 | TCC | 0.5 | 0.03 |  | 24H | 55 | AIR | [9 empty] | CONF COAT
SOLITHANE 113/300 AS 100/73 BW FORMULA 1 | 4254 | TCC | 0.28 | 0.03 |  | 24H | 55 | AIR | [9 empty] | CONF COAT
EC 3439 EPOXY FOAM WHITE ONE PART SYSTEM | 4258 | MMM | 2.53 | 0.28 |  | 1H | 121 | AIR | [9 empty] | FOAM SEALANT
EC 3524/EC 3624 AS 100/94 BW EPOXY FOAM BLUE | 4260 | MMM | 3.84 | 0.51 |  | 16H | 25 | AIR | [9 empty] | FOAM SEALANT
ISONEL 200 MAGNET WIRE COATING BROWN 180C USE 12MIL | 4262 | REA | 0.35 | 0 | [13 empty] | WIRE COATING
CRONAFLEX FILM - FROSTY | 4264 | DUP | 0.75 | 0 | [13 empty] | TRANSPARENCY
EPON 828-ALUMINA/V-125/METHANEDIAMINE/ALUMINA | 4266 | SHL | 0.21 | 0.01 |  | 3H | 71 | AIR | [9 empty] | ADHESIVE
GROMMET 1042 60 DUROMETER SBR COMM GRADE RUBBER | 4268 | GCC | 11.92 | 6.61 | [13 empty] | GROMMET
PERMACEL TAPE 941 MYLAR/2 SIDE NATURAL RUBBER/R | 4270 | PER | 3.58 | 0.58 | [13 empty] | 2 SIDED TAPE
PHENOLIC/NATURAL LINEN STANDOFF | 4272 | ATP | 3.02 | 0.01 | [13 empty] | STRUCTURAL
SCOTT PYRELL FOAM POLYURETHANE GRAY FLAME RETARD | 4274 | SCT | 1.18 | 0.37 |  | 8H | 120 | AIR | [9 empty] | FOAM
SCOTT PYRELL FOAM POLYURETHANE GRAY FLAME RETARD | 4276 | SCT | 1.22 | 0.44 |  | 24H | 120 | AIR | [9 empty] | FOAM
SPACE GARD 4-C-25 CLEAR COATING | 4278 | DEX | 9.46 | 0 |  | 5D | 25 | AIR | [9 empty] | CONF COAT
SPACE GARD 4-B-33 FLAT BLACK COATING | 4280 | DEX | 8.95 | 0.06 |  | 5D | 25 | AIR | [9 empty] | PAINT
Q DOPE POLYSTYRENE COIL COATING | 4284 | GCE | 7.72 | 0.32 |  | 24H | 25 | AIR | [9 empty] | COIL COATING
ECCOCOAT EP-3 A/B AS 2/1 BW EPOXY COATING | 4286 | EMC | 3.15 | 0.03 |  | 2H | 70 | AIR | 3H | 95 | AIR | 168H | 85 | AIR |  |  |  | CONF COAT
ARMSTRONG A-31 A/B AS 6/4 BW EPOXY | 4288 | APC | 0.74 | 0.01 |  | 7D | 25 | AIR | [9 empty] | ADHESIVE
HEATING TAPE CLAYBORN LABS 1 COAT RTV 6-1104 | 4290 | CLY | 0.73 | 0.29 | [13 empty] | COATED HEAT TAPE
HEATING TAPE CLAYBORN LABS 2 COATS RTV 6-1104 | 4292 | CLY | 0.5 | 0.19 | [13 empty] | COATED HEAT TAPE
EC 1675 A/B AS 1/10 BW POLYSULFIDE SEALANT | 4294 | MMM | 7.14 | 0.45 |  | 48H | 25 | AIR | [9 empty] | SEALANT
NYLEZE MAGNET WIRE INSULATION-GREEN (COATING ONLY) | 4296 | PDC | 1.17 | 0.13 | [13 empty] | WIRE COATING
NYLEZE MAGNET WIRE INSULATION - RED (COATING ONLY) | 4298 | PDC | 1.34 | 0.23 | [13 empty] | WIRE COATING
RESIWELD 7200 A/B AS 2/1 BV EPOXY COATING | 4300 | FHB | 4.03 | 0.01 |  | 2H | 66 | AIR | [9 empty] | CONF COAT
SENTRY SEAL RED MARKING INK | 4302 | INK | 6.33 | 0.79 |  | 7D | 25 | AIR | [9 empty] | MARKING INK
P-17 POLYURETHANE FOAM 0.062 THICK WHITE | 4304 | GTR | 0.77 | 0.08 | [13 empty] | FOAM DAMPER
P-17 POLYURETHANE FOAM 0.062 THICK WHITE | 4306 | GTR | 0.49 | 0.08 |  | 16H | 100 | AIR | [9 empty] | FOAM DAMPER
UCARSIL Y-4486 | 4308 | UCC | 12.07 | 0.27 | [13 empty] | CONF COAT
SCOTT POLYURETHANE FOAM WHITE 100 PPI | 4310 | SCT | 2.57 | 0.43 | [13 empty] | FOAM DAMPER
CHEMGLAZE Z306 LOT MHA | 4314 | HCC | 0.92 | 0 |  | 14D | 25 | AIR | [9 empty] | PAINT
CHEMGLAZE Z306 LOT MAA | 4316 | HCC | 1.42 | 0.27 |  | 14D | 25 | AIR | [9 empty] | PAINT
KIRKHILL SILICONE SPONGE RUBBER | 4318 | KRC | 1.5 | 0.71 | [13 empty] | GASKET
KIRKHILL SILICONE SPONGE RUBBER | 4320 | KRC | 1.2 | 0.7 |  | 6H | 149 | E-3 | [9 empty] | GASKET
METASEAL 19V5 THERMOSET POLYESTER/STYRENE COPOLYMER | 4322 | AMS | 9.38 | 0.49 |  | 3H | 149 | AIR | [9 empty] | IMPREGNANT
SCOTT POLYESTER-URETHANE FOAM 60 PPI | 4324 | SCT | 3.22 | 0.42 | [13 empty] | FOAM
SCOTT POLYESTER-URETHANE FOAM 60 PPI METOH WASH | 4326 | SCT | 0.33 | 0.04 |  | 24H | 100 | AIR | [9 empty] | FOAM
SCOTT POLYESTER-URETHANE FOAM 60 PPI H2O WASH | 4330 | SCT | 2.53 | 0.39 |  | 24H | 100 | AIR | [9 empty] | FOAM
SYLGARD 187 A/B AS 10/1 BW SILICONE | 4334 | DCC | 1.25 | 0.44 |  | 4H | 121 | E-1 | [9 empty] | MOLD CPND
RESYN 30-1215 PRESSURE SENSITIVE ACRYLIC ADHESIVE | 4336 | NSC | 0.63 | 0.01 |  | 16H | 25 | AIR | 2H | 66 | AIR | [6 empty] | ADHESIVE
LOGO 1709/508 LACQUER/THINNER AS 3/1 BV | 4338 | BEE | 1.65 | 0.23 |  | 1H | 66 | AIR | 1H | 163 | AIR | [6 empty] | LACQUER
EC 1663 A/B AS 1/10 BW SILICONE SEALANT | 4340 | MMM | 0.94 | 0.22 |  | 30D | 25 | AIR | [9 empty] | POTTING
STYCAST 2850FT/24LV AS 100/7 BW EPOXY | 4343 | EMC | 0.39 | 0 |  | 24H | 25 | AIR | 72H | 60 | AIR | [6 empty] | ADHESIVE
P-65 POLYETHER URETHANE FOAM WHITE METOH/H2O WASH | 4346 | GTR | 0.14 | 0.05 |  | 24H | 100 | AIR | [9 empty] | FOAM
P-65 POLYETHER URETHANE FOAM WHITE | 4348 | GTR | 0.47 | 0.11 | [13 empty] | FOAM
P-65 POLYETHER URETHANE FOAM WHITE | 4350 | GTR | 0.29 | 0.11 |  | 24H | 100 | AIR | [9 empty] | FOAM
P-65 POLYETHER URETHANE FOAM WHITE ISO-OCTANE WASH | 4352 | GTR | 0.12 | 0.1 |  | 24H | 100 | AIR | [9 empty] | FOAM
PALADIN BLACK SATIN LACQUER | 4354 | WJR | 0.27 | 0.13 |  | 30M | 177 | AIR | 1H | 66 | AIR | 1H | 163 | AIR |  |  |  | LACQUER
SCOTT POLYESTER-URETHANE FOAM 60 PPI | 4356 | SCT | 1.81 | 0.66 |  | 24H | 100 | AIR | [9 empty] | FOAM
KIRKHILL SILICONE SPONGE RUBBER | 4358 | KRC | 0.12 | 0.05 |  | 24H | 204 | AIR | [9 empty] | GASKET
EPO-TEK 920 EPOXY ADHESIVE | 4360 | EPK | 0.65 | 0.01 |  | 45M | 80 | AIR | [9 empty] | ADHESIVE
EPOXY 907 A/B AS EQUAL LENGTHS FROM TUBES | 4362 | MSI | 2.25 | 0.66 |  | 7D | 25 | AIR | 24H | 45 | AIR | 8H | 60 | AIR |  |  |  | ADHESIVE
LAMINATE MICAPLY 102-11/G-10 EPOXY/GLASS | 4364 | WEC | 0.44 | 0 |  | 80M | 163 | PSI | [9 empty] | LAMINATE
EC 1663 A/B AS 1/10 BW SILICONE SEALANT | 4366 | MMM | 1.06 | 0.2 |  | 30D | 25 | AIR | [9 empty] | POTTING
STYCAST 2850FT/24LV AS 100/7 BW EPOXY | 4369 | EMC | 0.45 | 0 |  | 24H | 25 | AIR | 72H | 60 | AIR | [6 empty] | POTTING
P-65 POLYETHER URETHANE FOAM WHITE METOH WASH | 4372 | GTR | 0.81 | 0.02 |  | 24H | 100 | AIR | [9 empty] | FOAM
P-65 POLYETHER URETHANE FOAM WHITE H2O WASH | 4374 | GTR | 0.91 | 0.04 |  | 24H | 100 | AIR | [9 empty] | FOAM
PC 17 A/B AS 2/1 BW FLEXIBLE EPOXY COATING | 4376 | HYS | 13.85 | 0.07 |  | 7D | 25 | AIR | [9 empty] | CONF COAT
VITON B | 4382 | AGI | 0.89 | 0 | [13 empty] | GROMMET
CHO-BOND 1029 CONDUCTIVE SILICONE | 4384 | CHO | 0.38 | 0.16 |  | 1H | 66 | AIR | [9 empty] | COND ADHESIVE
CPR 9005-2 POLYURETHANE FOAM GREEN | 4386 | UJC | 4.34 | 1.06 | [13 empty] | FOAM
EASYPOXY K-20 REPAIR KIT A/B AS EQUAL BEADS FR TUBES | 4388 | CON | 0.65 | 0.01 |  | 24H | 25 | AIR | [9 empty] | ADHESIVE
EASYPOXY K-20 REPAIR KIT A/B AS EQUAL BEADS FR TUBES | 4390 | CON | 0.55 | 0.01 |  | 4H | 50 | AIR | [9 empty] | ADHESIVE
ECCOMOLD 66A EPOXY - MOLD AT 135C AND 420 PSI | 4392 | EMC | 0.49 | 0.06 |  | 1H | 118 | AIR | [9 empty] | STRUCTURAL
MOSITES 1079K FLUOREL FLUOROCARBON ELASTOMER | 4394 | MOS | 0.24 | 0.1 | [13 empty] | ELASTOMER
MOSITES 1071 FLUOREL FLUOROCARBON ELASTOMER | 4396 | MOS | 0.64 | 0.35 | [13 empty] | ELASTOMER
MOSITES 1059 FLUOREL FLUOROCARBON ELASTOMER | 4398 | MOS | 0.05 | 0 | [13 empty] | ELASTOMER
PERMACEL TAPE 21 GLASS CLOTH/THERMOSET RUBBER ADH/R | 4400 | PER | 1.35 | 0.34 |  | 1H | 149 | AIR | [9 empty] | TAPE
PERMACEL TAPE 252 MYLAR/THERMOSET RUBBER ADH/R | 4402 | PER | 1.5 | 0.37 |  | 30M | 149 | AIR | [9 empty] | TAPE
THERMOFLEX HYGRADE 1200 FIBERGLASS SLEEVE | 4404 | LFM | 0.06 | 0.01 | [13 empty] | INSUL SLEEVE
VARGLAS S-1600 TYPE H FIBERGLAS SLEEVE | 4406 | VFX | 0.01 | 0 | [13 empty] | INSUL SLEEVE
ARMORED POLYTHERMALEZE 2000 MAGNET WIRE BROWN | 4408 | PDC | 0.85 | 0.11 | [13 empty] | WIRE COATING
ARMSTRONG A-12 A/B AS 1/1 BW EPOXY | 4410 | APC | 1.24 | 0.04 |  | 20M | 93 | AIR | [9 empty] | ADHESIVE
BONDMASTER M688/CH-16 AS 100/32 BW EPOXY | 4412 | NSC | 2.62 | 0.03 |  | 16H | 25 | AIR | 8H | 65 | AIR | 8H | 121 | AIR |  |  |  | ADHESIVE
ECCOFOAM FP 12-10 A/B AS 100/12 BW POLYURETHANE FOAM | 4414 | EMC | 3.54 | 0.05 |  | 24H | 40 | AIR | [9 empty] | FOAM
ECCOFOAM FPH 12-10H A/B AS 4/3 BW POLYURETHANE FOAM | 4416 | EMC | 2.1 | 0.03 |  | 24H | 40 | AIR | [9 empty] | FOAM
PERMACEL TAPE 422 TEFLON/SILICONE ADH/R | 4418 | PER | 0.25 | 0.09 | [13 empty] | TAPE
RTV 560/580/T-12 AS 1/2 BW W/0.5% T-12 | 4420 | GEC | 2.2 | 0.71 |  | 7D | 25 | AIR | 8H | 125 | AIR | [6 empty] | ADHESIVE
SHUR-LOK SLE 3007 EPOXY - GRAY | 4422 | SLK | 0.32 | 0 |  | 12H | 25 | AIR | 8H | 65 | AIR | 8H | 121 | AIR |  |  |  | POTTING
SHUR-LOK SLE 3009 EPOXY - GREEN | 4424 | SLK | 1.2 | 0.18 |  | 12H | 25 | AIR | 8H | 65 | AIR | 8H | 121 | AIR |  |  |  | POTTING
SOLDEREZE MAGNET WIRE RED | 4426 | PDC | 0.79 | 0.14 | [13 empty] | WIRE COATING
SMP 62/63 AS 1/1 BV EPOXY | 4428 | WSL | 1.4 | 0.14 |  | 4H | 25 | AIR | 8H | 65 | AIR | 8H | 121 | AIR |  |  |  | FILM DIELECTRIC
VARNISH STERLING THERMOPOXY T-653-LBH | 4430 | STV | 1.82 | 0.31 |  | 8H | 135 | AIR | [9 empty] | VARNISH
ARALDITE AV124/HV948 AS 1/1 BW EPOXY | 4432 | CIB | 3.01 | 0.2 | [13 empty] | ADHESIVE
CPR 9005-2 POLYURETHANE FOAM GREEN | 4434 | UJC | 2.26 | 0.03 |  | 96H | 125 | E-1 | [9 empty] | FOAM
ECCOFOAM FP 12-10 A/B AS 100/12 BW POLYURETHANE FOAM | 4436 | EMC | 3.45 | 0.06 |  | 24H | 40 | AIR | 48H | 40 | E-5 | [6 empty] | FOAM
ECCOFOAM FPH 12-10H A/B AS 4/3 BW POLYURETHANE FOAM | 4438 | EMC | 1.93 | 0.01 |  | 24H | 40 | AIR | 48H | 40 | E-5 | [6 empty] | FOAM
TO-1000 SYNTACTIC FOAM WHITE | 4440 | HYS | 1.82 | 0.59 |  | 8H | 65 | AIR | 10H | 121 | AIR | [6 empty] | FOAM
BELDEN BLUE ISOMID 36T-1 MAGNET WIRE BLUE/GREEN | 4442 | BLD | 0.9 | 0.75 | [13 empty] | WIRE COATING
BELDURE GREEN 36T-1 MAGNET WIRE GREEN | 4446 | BLD | 0.24 | 0.12 | [13 empty] | WIRE COATING
SHUR-LOK SLE 3010 SYNTACTIC FOAM BLUE-GREEN | 4450 | SLK | 0.77 | 0.03 |  | 16H | 25 | AIR | 8H | 65 | AIR | 8H | 121 | AIR |  |  |  | FOAM
SHUR-LOK SLE 3015 SYNTACTIC FOAM GREEN | 4452 | SLK | 1.13 | 0.19 |  | 12H | 25 | AIR | 8H | 65 | AIR | 8H | 121 | AIR |  |  |  | FOAM
C-99/DETA AS 25/1 BW EPOXY FILM | 4456 | WOP | 11.07 | 0.04 |  | 2H | 60 | AIR | 12H | 125 | AIR | [6 empty] | FILM
FIBERTAPE MXC-113 CARBON FIBER MOLDING TAPE | 4458 | FIB | 1.82 | 0.08 | [13 empty] | MOLDING TAPE
FM 24 EPOXY ADH FILM ORANGE | 4460 | ACC | 0.86 | 0.21 |  | 10H | 121 | PSI | [9 empty] | ADH FILM
FM 37 EPOXY FOAM ADH OLIVE GREEN | 4462 | ACC | 0.73 | 0.04 |  | 10H | 121 | PSI | [9 empty] | ADH FOAM
FM 123-2 EPOXY ADH FILM PURPLE | 4464 | ACC | 0.92 | 0.22 |  | 10H | 121 | PSI | [9 empty] | ADH FILM
GLASS ADH 2060 A/B AS 2/1 BW EPOXY | 4466 | MMM | 1.07 | 0.01 |  | 21D | 25 | AIR | [9 empty] | ADHESIVE
LACING CORD DACRON 50D-OF17CW - WHITE | 4468 | WFC | 1.3 | 0.54 | [13 empty] | LACING CORD
LAMINATE CMC 608-1-3-1 KAPTON/COPPER FOIL/KAPTON | 4470 | GMC | 0.19 | 0.02 | [13 empty] | LAMINATE
MAGNET WIRE HEAVY ML POLYIMIDE | 4472 | PDC | 0.89 | 0.1 | [13 empty] | WIRE COATING
SR 2702-75 VITON PER MIL R83248 TYPE 2 CLASS 1 | 4474 | STI | 0.16 | 0 | [13 empty] | DUST SEAL
TEFLON PFA PELLETS (PERFLUOROALKOXY TEFLON) | 4476 | DUP | 0 | 0 | [13 empty] | MOLD CPND
VIBRO-FLO E-301 EPOXY POWDER COATING | 4478 | APC | 0.87 | 0.08 |  | 30M | 180 | AIR | [9 empty] | PWDR COATING
ARMSTRONG C-7/ACT W/CABOSIL | 4480 | APC | 1.68 | 0.01 |  | 3H | 66 | AIR | [9 empty] | COATING
ARMSTRONG C-7/ACT W/CABOSIL/NAZ-DAR ER ENAMEL | 4482 | APC | 2.13 | 0.01 |  | 3H | 66 | AIR | [9 empty] | COATING
DEUTSCH CONNECTOR 7221 UR864-212P SILICONE INSERT | 4484 | DEU | 0.22 | 0.01 | [13 empty] | CONNECTOR
FLEXSTRIP FLEXIBLE WIRING LAMINATE | 4486 | ANS | 0.22 | 0.01 | [13 empty] | LAMINATE
C9 F700 EPOXY | 4488 | HYS | 0.16 | 0 |  | 4H | 77 | AIR | [9 empty] | POTTING
MYSTIK TAPE 7453 ALUM FOIL/ACRYLIC ADH/R | 4490 | BCM | 0.09 | 0 | [13 empty] | TAPE
PC 17 A/B AS 2/1 BW FLEXIBLE EPOXY COATING | 4492 | HYS | 12.21 | 0.06 |  | 30M | 25 | AIR | 24H | 65 | AIR | [6 empty] | CONF COAT
SCOTT POLYESTER-URETHANE FOAM 100 PPI | 4496 | SCT | 0.86 | 0.05 |  | 24H | 100 | AIR | [9 empty] | FOAM
SCOTT POLYESTER-URETHANE FOAM 100 PPI METOH WASH | 4502 | SCT | 0.69 | 0 |  | 24H | 100 | AIR | [9 empty] | FOAM
AC-1 A/B AS 10/1 BW CONDUCTIVE EPOXY SOLDER | 4504 | KCO | 2.54 | 0.42 |  | 3.5H | 60 | AIR | 16H | 40 | AIR | [6 empty] | COND ADHESIVE
K-16 A/B AS 3/1 BW CONDUCTIVE EPOXY | 4506 | HYS | 0.22 | 0.01 |  | 48H | 25 | AIR | [9 empty] | COND ADHESIVE
MONSANTO 1835 POLYETHER-URETHANE FOAM | 4508 | MON | 3.13 | 0.6 | [13 empty] | FOAM
MONSANTO 1835 POLYETHER-URETHANE FOAM | 4510 | MON | 1.25 | 0.48 |  | 72H | 120 | AIR | [9 empty] | FOAM
MONSANTO 3865-F POLYETHER-URETHANE FOAM | 4512 | MON | 3.05 | 0.71 | [13 empty] | FOAM
MONSANTO 3865-F POLYETHER-URETHANE FOAM | 4514 | MON | 0.94 | 0.19 |  | 72H | 120 | AIR | [9 empty] | FOAM
FR-3720 LAST-A-FOAM POLYURETHANE HONEYCOMB FILL | 4516 | GPM | 0.87 | 0.01 |  | 24H | 120 | AIR | [9 empty] | FOAM
SCOTCHCAST 281/282 EPOXY FORMULATION | 4518 | MMM | 0.37 | 0.05 |  | 4H | 120 | AIR | [9 empty] | COATING
SE 9090 SILICONE WIRE INSULATION | 4520 | HAV | 4.12 | 1.01 | [13 empty] | WIRE INSUL
THERMAX TEFLON IMPREG FIBERGLASS WIRE INSULATION | 4522 | TWC | 0.27 | 0.08 | [13 empty] | WIRE INSUL
THERMOFIT RNF-100 CLEAR - SURFACE ETCHED | 4524 | RAY | 1.5 | 0.3 |  | 5M | 232 | AIR | [9 empty] | SHRINK TUBING
BIW P/E 5636-L-G20 WHITE SILICONE WIRE INSULATION | 4528 | BIW | 1.28 | 0.29 | [13 empty] | WIRE INSUL
BIW P/E 5636-L-G20 WHITE SILICONE WIRE INSULATION | 4530 | BIW | 0.03 | 0.02 |  | 24H | 204 | AIR | [9 empty] | WIRE INSUL
DUPONT 5504A SILVER FILLED EPOXY | 4532 | DUP | 0.05 | 0 |  | 1H | 160 | AIR | 2H | 240 | AIR | [6 empty] | COND ADHESIVE
EX 8762 EPOXY DIELECTRIC ADHESIVE | 4534 | DUP | 0.08 | 0 |  | 1H | 160 | AIR | 2H | 240 | AIR | [6 empty] | ADHESIVE
AS-4318/H-3486 AS 10/3 BW IMPREG ADH | 4536 | HYS | 0.68 | 0.27 |  | 30M | 44 | AIR | 4H | 150 | AIR | [6 empty] | IMPREG ADHESIVE
LACING TAPE GUDELACE 22U NYLON BRAID NATURAL | 4538 | GBE | 1.53 | 0.19 | [13 empty] | LACING TAPE
MAGNET FLEXIBLE STRIP MGO-1016 | 4540 | MMM | 0.34 | 0.07 | [13 empty] | MAG HOLD DOWN
MYSTIK TAPE 7402L ALUM FOIL/SILICONE ADH/FOIL COMP | 4544 | BCM | 0.33 | 0.2 |  | 1H | 121 | E-4 | [9 empty] | TAPE COMPOSITE
POLYETHYLENE ULTRA HIGH MOLECULAR WEIGHT | 4546 | PHI | 0.02 | 0 | [13 empty] | STRUCTURAL
TEMP-R-TAPE K-100 KAPTON/2 SIDE SILICONE ADH/KAPTON | 4548 | CHR | 1.74 | 0.6 |  | 24H | 66 | E-4 | [9 empty] | TAPE COMPOSITE
TEMP-R-TAPE K-250 KAPTON/SILICONE ADH/KAPTON | 4550 | CHR | 0.81 | 0.25 |  | 24H | 66 | E-4 | [9 empty] | TAPE COMPOSITE
ARALDITE CY179/906/065/MS-XL EPOXY | 4552 | CIB | 0.16 | 0 |  | 16H | 93 | AIR | [9 empty] | POTTING
BONDMASTER E645 A/B AS 10/3 BW EPOXY | 4554 | NSC | 0.5 | 0.01 |  | 1H | 100 | AIR | 4H | 180 | E-2 | [6 empty] | ADHESIVE
C9-4215/H2-3561 AS 20/3 BW BLACK EPOXY | 4558 | HYS | 0.46 | 0 |  | 8H | 25 | AIR | [9 empty] | POTTING
LACING TAPE TEMP-LACE H231H TEFLON BRAID/SYN RUBBER | 4560 | GBE | 0.36 | 0.02 | [13 empty] | LACING TAPE
PHENOLIC/NATURAL LINEN STANDOFF | 4562 | ATP | 1.89 | 0 |  | 24H | 125 | AIR | [9 empty] | STRUCTURAL
SANDOZ BLACK DYE BK - PELLET | 4564 | SNZ | 6.62 | 0.01 | [13 empty] | DYE POWDER
SANDOZ DEEP BLACK DYE MLW - PELLET | 4566 | SNZ | 6.22 | 0 | [13 empty] | DYE POWDER
SANDOZ FAST BLACK DYE OA - PELLET | 4568 | SNZ | 12.05 | 0.12 | [13 empty] | DYE POWDER
TEMP-R-GLAS A2005 FIBERGLASS/TEFLON TFE/SILICONE ADH | 4570 | CHR | 0.25 | 0.1 | [13 empty] | TAPE
SURLYN SB IONOMER FILM | 4572 | PIE | 0.4 | 0.05 | [13 empty] | FILM
CYBOND 4010 A/B AS 3/1 BW | 4576 | ACC | 1.48 | 0.72 |  | 21D | 25 | AIR | [9 empty] | ADHESIVE
ECCOSEAL W-19/CAT 11 AS 100/16 BW EPOXY - AMBER | 4578 | EMC | 7.38 | 0.34 |  | 16H | 77 | AIR | [9 empty] | POTTING
STYCAST 2662/CAT 14 AS 4/1 BW BLACK EPOXY | 4580 | EMC | 0.63 | 0 |  | 2H | 120 | AIR | [9 empty] | POTTING
FLURAN F5005 VITON A RED TUBING | 4582 | NPC | 0.53 | 0 | [13 empty] | TUBING
CHO-BOND 584-29 CONDUCTIVE EPOXY | 4584 | CHO | 1.12 | 0.04 |  | 24H | 66 | AIR | [9 empty] | COND ADHESIVE
EPON 828/VERSAMID 125/MD AS 100/21/13 BW EPOXY | 4586 | SHL | 0.7 | 0.01 |  | 4H | 71 | AIR | [9 empty] | ADHESIVE
R8-2038/H2-3404 AS 100/11 BW BLACK EPOXY | 4588 | HYS | 1.76 | 0.02 |  | 24H | 25 | AIR | 1H | 93 | AIR | [6 empty] | MOLD CPND
LD 400 VIBRATION DAMPER | 4590 | LOR | 12.82 | 6.35 | [13 empty] | DAMPER
PVC THERMOCOUPLE WIRE INSULATION RED/BLUE PAIRED | 4592 | BEL | 21.46 | 7.23 | [13 empty] | WIRE INSUL
SE 5204 SILICONE | 4596 | GEC | 0.07 | 0 |  | 8H | 232 | AIR | [9 empty] | ELASTOMER
TYGOTHANE POLYURETHANE TUBING | 4598 | NPC | 0.44 | 0.19 | [13 empty] | TUBING
AF-E-332-11 ETHYLENE PROPYLENE DERIVATIVE | 4600 | TRW | 0.6 | 0.08 | [13 empty] | BLADDER
CHO-SEAL 1214 SILVER FILLED SILICONE | 4602 | CHO | 0.26 | 0.05 | [13 empty] | GASKET
CHO-SEAL 1214 SILVER FILLED SILICONE | 4604 | CHO | 0.04 | 0.02 |  | 24H | 177 | AIR | [9 empty] | GASKET
CHO-SHRINK TUBING SILVER COND INNER SURFACE | 4606 | CHO | 0.61 | 0.06 |  | 5M | 121 | AIR | [9 empty] | SHRINK TUBING
DC 3101 LOW DENSITY SYNTACTIC FOAM A/B AS 10/1 BW | 4608 | DCC | 1.25 | 0.3 |  | 2H | 70 | AIR | [9 empty] | POTTING FOAM
EPOCAST 26-11 EPOXY POWDER COATING | 4610 | FPI | 1.09 | 0.36 |  | 1H | 177 | AIR | [9 empty] | COATING
EPON 1001/VERSAMID 115 A/B AS 2/1 BW W/THINNERS | 4612 | SHL | 12.02 | 0.02 |  | 1H | 99 | AIR | [9 empty] | ADHESIVE
ERL 2795/VERSAMID 125/CAB-O-SIL/MICROBALLOONS | 4614 | HAC | 1.19 | 0.04 |  | 4H | 71 | AIR | [9 empty] | ADHESIVE
RTV 511/T-12 AS 0.5% T-12 BW SILICONE | 4616 | GEC | 0.09 | 0 |  | 3D | 25 | AIR | 16H | 177 | E-5 | [6 empty] | COATING
SILASTIC S-6508U/TS-50 AS 100/1.4 BW SILICONE | 4618 | DCC | 0.35 | 0.13 |  | 1H | 250 | AIR | [9 empty] | ELASTOMER
RELIEF CAP - SILICONE RUBBER | 4620 | MIC | 1.2 | 0.28 | [13 empty] | CAP
GENEPOXY 185/VERSAMID 115 AS 1/1 BW EPOXY | 4622 | GMC | 0.35 | 0 |  | 16H | 25 | AIR | 12H | 66 | AIR | [6 empty] | ADHESIVE
BACON IND IMPREGNANT NO 2 | 4624 | BAC | 0.27 | 0.01 |  | 4H | 71 | AIR | 8H | 100 | AIR | [6 empty] | POTTING
CHEMGLAZE Z306 LOT MJC | 4626 | HCC | 1.01 | 0.01 |  | 14D | 25 | AIR | [9 empty] | PAINT
CHO-BOND 586-29 A/B AS 100/4.2 BW SILVER EPOXY | 4628 | CHO | 1.96 | 0.1 |  | 24H | 25 | AIR | 2H | 100 | AIR | [6 empty] | COND COATING
EPON 828/EM 308/SILICA FLOUR AS 10/5/1 BW EPOXY | 4630 | HAC | 0.29 | 0 |  | 1.5H | 65 | AIR | [9 empty] | ADHESIVE
HE 10 OPTICAL ASSEMBLY CEMENT A/B AS 93/7 BW | 4632 | EAS | 18.69 | 0.7 |  | 48H | 25 | AIR | [9 empty] | OPTICAL CEMENT
LOCTITE 35/LOCQUIC PRIMER N | 4636 | LTC | 1.21 | 0.14 |  | 6H | 60 | E-2 | [9 empty] | ADHESIVE
PENNTUBE V POLYOLEFIN SHRINK TUBE CLEAR | 4638 | PFC | 0.45 | 0.13 |  | 5M | 150 | AIR | [9 empty] | SHRINK TUBING
PENNTUBE VIIB NEOPRENE SHRINK TUBING BLACK | 4640 | PFC | 8.42 | 4.75 |  | 5M | 80 | AIR | [9 empty] | SHRINK TUBING
RIGIDAMP SILICONE | 4642 | BAR | 2.01 | 0.04 | [13 empty] | ADHESIVE
SMOOTH ON INSTANT EPOXY | 4644 | SOM | 7.69 | 4.27 |  | 10M | 25 | AIR | [9 empty] | ADHESIVE
DC 6-1104/MEK/XYLENE | 4650 | DCC | 0.28 | 0.04 |  | 7D | 25 | AIR | [9 empty] | CONF COAT
ECCOSIL 4640/CAT 50 AS 0.3% CAT SYNTACTIC FOAM | 4652 | EMC | 0.91 | 0.24 |  | 8H | 66 | AIR | 8H | 66 | E-6 | [6 empty] | POTTING
EPON 828/VERSAMID 140/SR 82/DETA/MEK | 4654 | SHL | 4.69 | 0 |  | 16H | 25 | AIR | 4H | 60 | AIR | [6 empty] | CONF COAT
HE 79 OPTICAL CEMENT A/B AS 100/2.5 BW | 4656 | EAS | 19.11 | 1.27 |  | 7D | 25 | AIR | [9 empty] | OPTICAL CEMENT
LACING TAPE GUDE-SPACE 18D96 DACRON/SYN RUBBER BLACK | 4660 | GBE | 0.55 | 0.15 |  | 24H | 50 | AIR | [9 empty] | LACING TAPE
LACING TAPE GUDE-SPACE 18D96 DACRON/SYN RUBBER BLACK | 4664 | GBE | 0.4 | 0.18 |  | 24H | 100 | AIR | [9 empty] | LACING TAPE
LACING TAPE GUDE-SPACE 18D96 DACRON/SYN RUBBER WHITE | 4666 | GBE | 0.24 | 0.03 |  | 24H | 100 | AIR | [9 empty] | LACING TAPE
LACING TAPE TEMP-LACE 230 TEFLON OLIVE DRAB/NO FIN | 4668 | GBE | 0.24 | 0 | [13 empty] | LACING TAPE
NOPCO G500 POLYURETHANE FOAM - WHITE | 4670 | NOP | 1.19 | 0.01 |  | 25M | 25 | AIR | 4H | 65 | AIR | [6 empty] | FOAM
BONDMASTER E645 A/B AS 10/3 BW EPOXY W/MEK THINNER | 4672 | NSC | 0.9 | 0.15 |  | 1H | 177 | PSI | [9 empty] | ADHESIVE
CHEMGLAZE Z402 ALUM FILLED POLYURETHANE LOT MEB | 4674 | HCC | 0.68 | 0.07 |  | 14D | 25 | AIR | [9 empty] | PAINT
DC 6-1109 - UNFILLED SILICONE | 4676 | DCC | 0.19 | 0.01 |  | 7D | 25 | AIR | [9 empty] | CONF COAT
DC 92-007 WHITE SILICONE PAINT | 4678 | DCC | 0.63 | 0.2 |  | 24H | 25 | AIR | 8H | 60 | AIR | [6 empty] | PAINT
EPOXYLITE 8712 VARNISH | 4680 | EPC | 8.41 | 0.03 |  | 24H | 52 | AIR | [9 empty] | IMPREGNANT
HYSOL 4326/3421 AS 100/6 BW | 4682 | HYS | 1.17 | 0.01 |  | 1H | 93 | AIR | [9 empty] | ADHESIVE
PERMACEL TAPE 212 HI TEMP GLASS CLOTH/SILICONE ADH/R | 4684 | PER | 1.79 | 0.7 | [13 empty] | TAPE
RESIWELD 7200 A/B/SOL AS 2/1/2 BW EPOXY COATING | 4686 | FHB | 11.01 | 0 |  | 16H | 25 | AIR | 16H | 60 | AIR | [6 empty] | CONF COAT
RTV 11/T-12/SILVER FLAKE 0.5% T-12/70% SILVER FLAKE | 4688 | GEC | 0.81 | 0.22 |  | 4D | 25 | AIR | [9 empty] | COND ADHESIVE
TEFLON FEP SHRINK TUBING FIT 400 | 4692 | AWC | 0 | 0 |  | 5M | 149 | AIR | [9 empty] | SHRINK TUBING
WORNOWINK M-0-NC/CAT B AS 1/1 BW BLACK | 4694 | WPP | 4.53 | 0.05 |  | 6H | 60 | AIR | [9 empty] | INK
APIEZON H HYDROCARBON GREASE | 4696 | BID | 0.25 | 0.02 | [13 empty] | GREASE
CHEMFLUOR TEFLON TFE SHRINK TUBING | 4698 | CHE | 0 | 0 |  | 5M | 325 | AIR | [9 empty] | SHRINK TUBING
LACING TAPE GUDE-Q BRAIDED SILICA FIBER NATURAL | 4700 | GBE | 0.52 | 0.25 | [13 empty] | LACING TAPE
MYSTIK TAPE 6468 TRANSFER FILM/ACRYLIC ADH/R | 4702 | BCM | 1.51 | 0 | [13 empty] | TRANSFER TAPE
NARMCO 550/1581 EPOXY PRE-PREG | 4704 | WCN | 0.6 | 0.02 |  | 90M | 120 | AIR | 2H | 180 | AIR | [6 empty] | LAMINATE
RC-AS-1200 ANTISTATIC POLYETHYLENE FILM | 4706 | RCI | 0.29 | 0.04 | [13 empty] | FILM
RC-AS-1200FR ANTISTATIC POLYETHYLENE FILM | 4708 | RCI | 0.7 | 0.15 | [13 empty] | FILM
THERMOFIT SCL - SPECIAL MS-8SCL-NO2-CL3512 | 4712 | RCC | 0.47 | 0.2 |  | 5M | 225 | AIR | [9 empty] | SHRINK TUBING
THIXON AB-894 URETHANE PRIMER - BLUE | 4714 | DAY | 0.75 | 0.12 |  | 1H | 125 | AIR | [9 empty] | PRIMER
THIXON Q-317 URETHANE PRIMER - BROWN | 4716 | DAY | 5.96 | 0.79 |  | 1H | 60 | AIR | [9 empty] | PRIMER
TUBING-SILICONE-RED GRADE 60 CL2 SPEC ZZR765 | 4718 | MET | 0.75 | 0.26 | [13 empty] | TUBING
BAKER POLYURETHANE SYSTEM 65 | 4720 | BAK | 0.28 | 0.03 |  | 4H | 25 | AIR | 16H | 80 | AIR | [6 empty] | CONF COAT-POT
BAKER POLYURETHANE SYSTEM 65 | 4722 | BAK | 0.26 | 0.01 |  | 16H | 60 | AIR | [9 empty] | CONF COAT-POT
COHRLASTIC RUBBER R10470 SILICONE SPONGE | 4724 | CHR | 0.1 | 0.03 |  | 24H | 204 | AIR | [9 empty] | DAMPER
FIBERGLASS CLOTH PRE-PREG A10-104-75 | 4726 | FLC | 1.88 | 0.97 |  | 90M | 121 | E-2 | [9 empty] | LAMINATE
FIBERITE FM 4005 GLASS REINFORCED PHENOLIC | 4728 | FIB | 2.07 | 0.01 |  | 5M | 140 | PSI | [9 empty] | MOLD CPND
MONSANTO 1835 POLYETHER-URETHANE FOAM | 4730 | MON | 3.78 | 0.63 | [13 empty] | FOAM
MONSANTO 1835 POLYETHER-URETHANE FOAM ISOPROP WASH | 4732 | MON | 0.29 | 0.08 |  | 1H | 25 | AIR | 21H | 100 | AIR | [6 empty] | FOAM
MONSANTO 1835 POLYETHER-URETHANE FOAM METOH WASH | 4734 | MON | 0.27 | 0.04 |  | 30M | 25 | AIR | 4H | 100 | AIR | [6 empty] | FOAM
MONSANTO 1835 POLYETHER-URETHANE FOAM METOH WASH | 4736 | MON | 0.42 | 0.13 |  | 30M | 25 | AIR | 21H | 100 | AIR | [6 empty] | FOAM
MYSTIK TAPE 4053TLC ALUM MYLAR FILM/ACRYLIC ADH/R | 4738 | BCM | 0.41 | 0.06 | [13 empty] | TAPE
S-13-G-LO WHITE PAINT A/B AS 100/1 BW W/TOLUENE | 4740 | ITR | 0.54 | 0.1 |  | 7D | 25 | AIR | [9 empty] | PAINT
THERMA-FILM 43-03-4 INSULATOR | 4742 | THE | 0.08 | 0 | [13 empty] | INSULATOR
CHOMERICS 4220 SILVER FILLED SILICONE GREASE | 4744 | CHO | 0.57 | 0.1 | [13 empty] | COND GREASE
CHO-SHRINK BOOT 71-02-7004-1000 AG COND INNER SURF | 4746 | CHO | 0.98 | 0.22 | [13 empty] | SHRINK TUBING
DAPON 35 SEALANT/IMPREGNANT | 4748 | FMC | 13.98 | 0.05 |  | 1H | 149 | AIR | 6H | 121 | E-2 | [6 empty] | IMPREGNANT
LESONAL KH PRIMER A/B AS 1/1 BV | 4752 | LLS | 6.14 | 0.03 |  | 1H | 25 | AIR | [9 empty] | PRIMER
TECKNIT 72-00002 SILVER FILLED SILICONE | 4756 | TEC | 0.6 | 0.21 |  | 24H | 25 | AIR | [9 empty] | COND ADHESIVE
TECKNIT 72-00002 SILVER FILLED SILICONE | 4758 | TEC | 0.02 | 0 |  | 48H | 121 | E-5 | [9 empty] | COND ADHESIVE
TECKNIT 82-124571 SILICONE SPONGE W/SCREEN | 4760 | TEC | 4.37 | 0.74 | [13 empty] | DAMPER
TECKNIT 82-124571 SILICONE SPONGE W/SCREEN | 4762 | TEC | 0.12 | 0.02 |  | 48H | 121 | E-5 | [9 empty] | DAMPER
TECKNIT 82-124571/72-00002/82-124571 COMPOSITE | 4764 | TEC | 0.05 | 0.01 |  | 48H | 121 | E-5 | [9 empty] | DAMPER
TUBING-SILICONE-RED GRADE 60 CL2 SPEC ZZR765 | 4766 | MET | 0.09 | 0.04 |  | 24H | 166 | AIR | [9 empty] | TUBING
ARALDITE 508/EPON 828/ARALDITE 951/PC-1244 EPOXY | 4768 | CIB | 2.31 | 0.42 |  | 6H | 25 | AIR | 16H | 49 | AIR | [6 empty] | ADHESIVE
ARALDITE 6004/508/CABOSIL/DP-138/951/PC-1244 EPOXY | 4770 | CIB | 3.74 | 0.07 |  | 4H | 25 | AIR | 5H | 60 | AIR | [6 empty] | POTTING
CERTANIUM 61 SOLDER - OXIDIZED SN/PB/15% CD | 4772 | ARC | 0 | 0 | [13 empty] | SOLDER
CERTANIUM 61 SOLDER SN/PB/15% CD | 4774 | ARC | 0 | 0 | [13 empty] | SOLDER
CHO-BOND 1030/PRIMER 1030 SILVER FILLED SILICONE | 4776 | CHO | 0.31 | 0.11 |  | 7D | 25 | AIR | [9 empty] | COND ADHESIVE
ARALDITE 502/951/PC-1244 EPOXY | 4778 | CIB | 2 | 0.01 |  | 1H | 25 | AIR | 6H | 49 | AIR | [6 empty] | CONF COAT
CREST 3725/7148 AS 1/1 BW EPOXY-URETHANE | 4780 | CPC | 2.01 | 0.41 |  | 3H | 66 | AIR | [9 empty] | ADHESIVE
CUVERTIN 306 BLACK POLYURETHANE COATING | 4782 | HNC | 0.69 | 0.02 |  | 14D | 25 | AIR | [9 empty] | PAINT
EASTMAN FA FILM 04010 | 4784 | EAS | 0.27 | 0.05 | [13 empty] | FILM ADHESIVE
ECCOFOAM FPH/12-4H POLYURETHANE FOAM | 4786 | EMC | 0.68 | 0.08 |  | 48H | 100 | AIR | [9 empty] | FOAM
ECCOSHIELD CO GRAPHITE FILLED SILICONE GREASE | 4788 | EMC | 36.88 | 22.2 | [13 empty] | COND GREASE
C9-4183/H2-3561/PC-1244 EPOXY | 4790 | HYS | 0.5 | 0 |  | 24H | 25 | AIR | [9 empty] | POTTING
RTV 11/T-12 AS 100/2 BW SILICONE | 4800 | GEC | 1.08 | 0.37 |  | 24H | 25 | AIR | 24H | 130 | AIR | [6 empty] | POTTING
ISONEL 200 MAGNET WIRE COATING BROWN 180C USE 18MIL | 4804 | REA | 0.18 | 0 | [13 empty] | WIRE COATING
NYLEZE MAGNET WIRE COATING RED 130C USE | 4806 | PDC | 1.43 | 0 | [13 empty] | WIRE COATING
CP 1006 NATURAL RUBBER | 4808 | BAR | 10.09 | 3.14 |  | 20M | 146 | AIR | [9 empty] | DAMPER
CP 6002 SILICONE RUBBER | 4810 | BAR | 4.35 | 1.16 |  | 15M | 143 | AIR | 4H | 177 | AIR | [6 empty] | DAMPER
CP 6007 SILICONE RUBBER | 4812 | BAR | 3.08 | 0.58 |  | 15M | 143 | AIR | 4H | 177 | AIR | [6 empty] | DAMPER
CHEMLOK 305 A/B AS 1/1 BW EPOXY | 4816 | HCC | 1.51 | 0.02 |  | 3D | 25 | AIR | [9 empty] | ADHESIVE
QR-4-3117 ONE PART SILICONE | 4818 | DCC | 1.49 | 0.19 |  | 7D | 25 | AIR | [9 empty] | CONF COAT
DOLPHON CR-1050/RE-2010 AS 20/7 BW | 4820 | JCD | 2.8 | 0.01 |  | 3D | 25 | AIR | [9 empty] | POTTING
SILASTIC 6508/TS-50 CADOX AS 99/1 BW SILICONE | 4822 | DCC | 0.8 | 0.18 |  | 5M | 116 | AIR | 90M | 216 | AIR | [6 empty] | MOLD CPND
EPON 828/VERSAMID 125/MD AS 100/21/13 BW EPOXY | 4824 | SHL | 0.28 | 0 |  | 2H | 71 | AIR | [9 empty] | IMPREGNANT
SILASTIC 6508/TS-50 CADOX AS 99/1 BW SILICONE | 4826 | DCC | 0.2 | 0.06 |  | 5M | 116 | AIR | 90M | 216 | AIR | 24H | 121 | E-3 |  |  |  | MOLD CPND
TEFLON PFA MOLDED SPECIMEN TE-9704 | 4828 | DUP | 0.01 | 0 | [13 empty] | MOLD CPND
TEFLON PFA FILM SHEET TE-9705 | 4830 | DUP | 0 | 0 | [13 empty] | FILM
TEFLON PFA WIRE SLEEVING TE-9704 UNETCHED | 4832 | DUP | 0 | 0 | [13 empty] | WIRE INSUL
TEFLON PFA WIRE SLEEVING TE-9704 SODIUM ETCHED | 4834 | DUP | 0 | 0 | [13 empty] | WIRE INSUL
CHEMLOK 205 ADHESIVE PRIMER GRAY | 4836 | HCC | 0.34 | 0 |  | 30M | 25 | AIR | 10M | 160 | AIR | [6 empty] | ADH PRIMER
CHEMLOK 220 ADHESIVE BLACK | 4838 | HCC | 0.39 | 0 |  | 30M | 25 | AIR | 10M | 160 | AIR | [6 empty] | ADHESIVE
GE 4088 ADHESIVE CLEAR | 4840 | GEC | 3.52 | 0 |  | 30M | 25 | AIR | 10M | 160 | AIR | [6 empty] | ADHESIVE
ECCOSORB AN 79 MICROWAVE ABSORBANT 16H METOH WASH | 4842 | EMC | 1.03 | 0.15 |  | 3H | 25 | AIR | 21H | 100 | AIR | [6 empty] | ABSORBANT
CP 6002 SILICONE RUBBER | 4868 | BAR | 1.01 | 0.36 |  | 15M | 143 | AIR | 4H | 177 | AIR | 24H | 166 | AIR |  |  |  | DAMPER
CP 6007 SILICONE RUBBER | 4870 | BAR | 1.15 | 0.35 |  | 15M | 143 | AIR | 4H | 177 | AIR | 24H | 166 | AIR |  |  |  | DAMPER
EPON 828/LINDRIDE 8/DMP 30 AS 100/90/1 BW EPOXY | 4872 | SHL | 0.34 | 0 |  | 1H | 100 | AIR | 48H | 70 | AIR | [6 empty] | POTTING
ECCOFOAM FPH/12-2H POLYURETHANE FOAM 2#/CU FT | 4874 | EMC | 0.82 | 0 |  | 16H | 43 | AIR | [9 empty] | FOAM
EPON 828/VERSAMID 140/SILFLAKE 135 AS 5/5/25 BW | 4876 | SHL | 0.45 | 0.01 |  | 7D | 25 | AIR | [9 empty] | COND ADHESIVE
EPON 828/VERSAMID 140/SILFLAKE 135 AS 5/5/30 BW | 4878 | SHL | 0.52 | 0.03 |  | 7D | 25 | AIR | [9 empty] | COND ADHESIVE
EPON 828/VERSAMID 140/SILFLAKE 135 AS 5/5/40 BW | 4880 | SHL | 0.5 | 0.04 |  | 7D | 25 | AIR | [9 empty] | COND ADHESIVE
SCOTCHCAST 255 A/B AS 2/3 BW EPOXY | 4882 | MMM | 0.98 | 0.12 |  | 20H | 82 | AIR | [9 empty] | POTTING
SCOTCHCAST 255 A/B AS 2/3 BW EPOXY | 4884 | MMM | 0.52 | 0.05 |  | 4H | 120 | AIR | [9 empty] | POTTING
SCOTCHCAST XR-5088 A/B AS 2/5 BW EPOXY | 4886 | MMM | 38.03 | 2.98 |  | 20H | 25 | AIR | [9 empty] | POTTING
SCOTCHCAST XR-5088 A/B AS 2/5 BW EPOXY | 4888 | MMM | 37.66 | 3.4 |  | 3H | 65 | AIR | [9 empty] | POTTING
VARNISH STERLING THERMOPOXY T-653-LBH | 4890 | STV | 0.7 | 0.02 |  | 4H | 180 | AIR | 24H | 25 | E-5 | [6 empty] | VARNISH
BRADY MARKERS B-700 VWM 1-33 | 4894 | WHB | 2.21 | 0.34 | [13 empty] | MARKER
BTR RUBBER HD22-31 | 4896 | LOR | 0.39 | 0.09 |  | 24H | 250 | AIR | 16H | 82 | AIR | [6 empty] | DAMPER
EPOCAST 202-60 | 4898 | FPI | 3.54 | 0 |  | 5H | 66 | AIR | [9 empty] | POTTING
EPOCAST 202-100 | 4900 | FPI | 5.24 | 0.01 |  | 5H | 66 | AIR | [9 empty] | POTTING
EPON 828/LINDRIDE 8/DMP 30 AS 100/90/1 BW EPOXY/SAND | 4902 | SHL | 0.04 | 0 |  | 1H | 100 | AIR | 48H | 70 | AIR | [6 empty] | POTTING
MYSTIK TAPE 7366 KAPTON/CLOTH LINER/2 SIDE SIL/F SAN | 4904 | BCM | 0.87 | 0.32 |  | 48H | 138 | E-6 | [9 empty] | 2 SIDED TAPE
POLYETHYLENE FILM ANTISTATIC DF CLEAR | 4908 | SCE | 0.41 | 0.16 | [13 empty] | FILM
POLYETHYLENE FILM ANTISTATIC DF PINK | 4910 | SCE | 0.2 | 0.06 | [13 empty] | FILM
RIGIDAMP 19010-1 LAMINATE ONLY | 4912 | BAR | 0.57 | 0 | [13 empty] | LAMINATE
RIGIDAMP 19010-1 VISCOELASTIC FILM/3M TAPE 467 | 4914 | BAR | 3.46 | 0.5 | [13 empty] | ADHESIVE
AMS 3345 SILICONE RUBBER | 4916 | AMS | 0.11 | 0.04 |  | 48H | 121 | E-4 | [9 empty] | CUSHION
ARMSTRONG A-271 A/B AS 7/3 BW EPOXY | 4918 | APC | 0.73 | 0.02 |  | 14D | 25 | AIR | [9 empty] | ADHESIVE
ARMSTRONG A-271 A/B AS 7/3 BW EPOXY | 4920 | APC | 0.49 | 0.02 |  | 30M | 93 | AIR | [9 empty] | ADHESIVE
DC 93-076-2 A/B AS 10/1 BW AEROSPACE SILICONE | 4922 | DCC | 2.12 | 0.46 |  | 7D | 25 | AIR | [9 empty] | SEALANT-POTTING
ECCOFOAM FPH/12-2H POLYURETHANE FOAM 2#/CU FT | 4924 | EMC | 0.68 | 0.02 |  | 16H | 43 | AIR | [9 empty] | FOAM
ECCOSORB AN 79 MICROWAVE ABSORBANT/3M ADH 44 | 4926 | EMC | 1.16 | 0.39 |  | 3H | 25 | AIR | 21H | 100 | AIR | [6 empty] | ABSORBANT
EPO-TEK 417 A/B AS 15/1 BW SILVER FILLED EPOXY | 4928 | EPK | 2.19 | 0.02 |  | 3D | 25 | AIR | [9 empty] | COND ADHESIVE
EPO-TEK H11 A/B AS 15/2.6 BW SILVER FILLED EPOXY | 4930 | EPK | 3.4 | 0.02 |  | 90M | 80 | AIR | [9 empty] | COND ADHESIVE
EPO-TEK H81 A/B AS 10/1 BW GOLD FILLED EPOXY | 4932 | EPK | 0.06 | 0.01 |  | 12H | 50 | AIR | [9 empty] | COND ADHESIVE
FIBERMAT 1 TYPE 2540 POLYESTER FILM/NO ADH | 4934 | MMM | 0.14 | 0.1 | [13 empty] | TAPE
INSTA-FOAM 2#/CU FT | 4938 | INS | 10.1 | 0.05 |  | 16H | 43 | AIR | [9 empty] | FOAM
ARMSTRONG A-32 A/B AS 10/6 BW EPOXY | 4944 | APC | 2.44 | 0 |  | 4H | 65 | AIR | [9 empty] | ADHESIVE
CHEMGLAZE Z306 LOT NBA | 4946 | HCC | 0.9 | 0 |  | 14D | 25 | AIR | [9 empty] | PAINT
CREST 3170/7133 AS 1/1 BW EPOXY | 4948 | CPC | 2.19 | 0.04 |  | 21D | 25 | AIR | [9 empty] | ADHESIVE
CREST 3725/7148 AS 1/1 BW EPOXY | 4950 | CPC | 3.47 | 0.39 |  | 21D | 25 | AIR | [9 empty] | ADHESIVE
CREST 7344/7119 AS 50/7 BW EPOXY | 4952 | CPC | 2.78 | 0.66 |  | 21D | 25 | AIR | [9 empty] | ADHESIVE
DC 3110/H AS 10% CAT H | 4954 | DCC | 1.35 | 0.34 |  | 4H | 65 | AIR | [9 empty] | ADHESIVE
LACING CORD LC-136 | 4960 | AWC | 8.36 | 3.38 | [13 empty] | LACING CORD
METLBOND 1113 EPOXY SUPPORTED FILM | 4962 | WCN | 1.03 | 0.04 |  | 25M | 149 | AIR | [9 empty] | ADH FILM
B 123 PHENOLIC COIL VARNISH | 4966 | WEC | 2.23 | 0.37 |  | 8H | 135 | AIR | [9 empty] | VARNISH
CHO-SHRINK TUBING SILVER COND INNER SURFACE | 4968 | CHO | 0.65 | 0.11 |  | 0.5M | 121 | AIR | [9 empty] | SHRINK TUBING
DAP CONNECTOR 3-2-520 GLASS FILLED/FLAME RESISTANT | 4970 | ACR | 0.97 | 0.04 | [13 empty] | CONNECTOR
GT 5500 COPPER FOIL/MYLAR LAMINATE ONE SIDE | 4972 | GTS | 0.05 | 0.04 | [13 empty] | LAMINATE
P-61 SILICA FILLED EPOXY | 4974 | WEC | 0.31 | 0.04 |  | 2H | 100 | AIR | 8H | 135 | AIR | [6 empty] | ADHESIVE
EPOXY 220 A/B AS EQUAL PARTS FROM TUBES | 4976 | HUE | 0.89 | 0.07 |  | 24H | 25 | AIR | [9 empty] | ADHESIVE
EPOXY 330 A/B AS EQUAL PARTS FROM TUBES | 4978 | HUE | 10.42 | 0.07 |  | 24H | 25 | AIR | [9 empty] | ADHESIVE
C9-4198/H2-3561 AS 100/15 BW EPOXY | 4980 | HYS | 0.38 | 0.09 |  | 8H | 60 | AIR | [9 empty] | POTTING
TYB 23M TY-RAP NYLON CABLE TIE | 4982 | TBT | 1.61 | 0.05 | [13 empty] | CABLE TIE
TYB 23M TY-RAP NYLON CABLE TIE | 4984 | TBT | 0.85 | 0.06 |  | 16H | 100 | AIR | [9 empty] | CABLE TIE
PC 17 A/B AS 2/1 BW FLEXIBLE EPOXY COATING | 4988 | HYS | 7.01 | 0.06 |  | 5H | 25 | AIR | 5H | 50 | AIR | [6 empty] | CONF COAT
PD 200-16 FOAMED RTV 560 | 4990 | GEC | 1.12 | 0.49 |  | 10H | 93 | AIR | 10H | 177 | AIR | [6 empty] | POTTING
PD 200-16 FOAMED RTV 560 | 4992 | GEC | 0.03 | 0.02 |  | 10H | 93 | AIR | 10H | 177 | AIR | 24H | 177 | E-6 |  |  |  | POTTING
PT 4121 A/B AS 100/73 BW EPOXY | 4994 | PTI | 8.31 | 0.03 |  | 5H | 54 | AIR | 24H | 52 | AIR | [6 empty] | CONF COAT
TC 92 TY-RAP NYLON CABLE CLAMP | 4996 | TBT | 1.17 | 0.03 |  | 16H | 125 | AIR | [9 empty] | CABLE CLAMP
TC 818 TY-RAP NYLON CABLE CLAMP | 4998 | TBT | 2.15 | 0.02 |  | 16H | 50 | AIR | [9 empty] | CABLE CLAMP
THERMOFIT SCL BROWN | 5000 | RCC | 0.76 | 0.26 |  | 0.5M | 140 | AIR | [9 empty] | SHRINK TUBING
THERMOFIT SCL BROWN | 5002 | RCC | 0.63 | 0.26 |  | 1H | 100 | AIR | 0.5M | 140 | AIR | [6 empty] | SHRINK TUBING
EPOXYLITE 6203 A/B AS 2/1 BW EPOXY | 5006 | EPC | 0.45 | 0.03 |  | 4H | 121 | AIR | [9 empty] | POTTING
LACING TAPE TEMP-LACE H256H TEFLON BRAID/SYN RUBBER | 5008 | GBE | 0.24 | 0.05 | [13 empty] | LACING TAPE
D-241-F3 SILICONE | 5010 | MSF | 1.02 | 0.21 |  | 14D | 25 | AIR | [9 empty] | PAINT BASE
DC 6-1104 UNFILLED W/LUMINESCER 174 | 5012 |  | 0.3 | 0.07 |  | 7D | 25 | AIR | [9 empty] | CONF COAT
EPO-TEK H21D A/B AS 10/1 BW SILVER FILLED EPOXY | 5018 | EPK | 0.19 | 0 |  | 30M | 100 | AIR | [9 empty] | COND ADHESIVE
MACBOND 9626 POLYESTER FILM/2 SIDE ACR ADH MI418/F | 5020 | MOR | 1.25 | 0 | [13 empty] | FILM ADHESIVE
PD 147 (RTV 511) | 5022 | GEV | 0.11 | 0 |  | 10H | 93 | AIR | 10H | 177 | AIR | 48H | 177 | E-6 |  |  |  | COATING
SAM SILICONE RESIN RIGIDIZED W/SILICA FIBERS | 5024 | GEV | 0.2 | 0.02 |  | 16H | 204 | AIR | [9 empty] | ABLATIVE
SCOTCHCAST 250 A/B AS 1/1 BW EPOXY BROWN | 5026 | MMM | 0.65 | 0 |  | 24H | 75 | AIR | [9 empty] | IMPREGNANT
VORITE 63 POLYURETHANE COATING | 5028 | BAK | 0.66 | 0.05 |  | 24H | 25 | AIR | [9 empty] | CONF COAT
CIRCLE K705 TAPE POLYPROPYLENE FILM/2 SIDE ACR ADH/F | 5032 | KAS | 10.5 | 4.72 | [13 empty] | 2 SIDED TAPE
BTR RUBBER HD22-31 | 5034 | LOR | 2.28 | 0.52 |  | 24H | 250 | AIR | 16H | 82 | AIR | [6 empty] | DAMPER
CPR 9005-2 POLYURETHANE FOAM GREEN 24H METOH WASH | 5037 | UJC | 2.1 | 0.03 |  | 72H | 100 | AIR | [9 empty] | FOAM
QR-4-3117 ONE PART SILICONE | 5040 | DCC | 1.07 | 0.25 |  | 16H | 25 | AIR | 24H | 70 | AIR | [6 empty] | CONF COAT
LAMINATE SUN SHADE AL-KAPTON/7366 TAPE/AG-TEFLON-EDG | 5043 |  | 0.52 | 0.06 |  | 48H | 143 | E-6 | [9 empty] | SHIELD
LAMINATE SUN SHADE AL-KAPTON/7366 TAPE/AG-TEFLON-CTR | 5046 |  | 0.58 | 0.1 |  | 48H | 143 | E-6 | [9 empty] | SHIELD
TC 1112 TY-RAP NYLON CABLE CLAMP | 5049 | TBT | 1.61 | 0.02 | [13 empty] | CABLE CLAMP
THERMOFIT SCL GRAY | 5052 | RCC | 0.83 | 0.34 |  | 0.5M | 140 | AIR | [9 empty] | SHRINK TUBING
TY 46M TY-RAP NYLON CABLE TIE | 5055 | TBT | 2.33 | 0.02 | [13 empty] | CABLE TIE
C-725 TAPE POLYESTER FILM/2 SIDE ACRYLIC ADH/F | 5058 | AAT | 1.54 | 0.14 | [13 empty] | 2 SIDED TAPE
C-727 TAPE PVC FILM/2 SIDED ACRYLIC ADH/F | 5061 | AAT | 1.24 | 0.21 | [13 empty] | 2 SIDED TAPE
KAPTON H FILM/LINOWEAVE BETA MARQUISETTE GLASS CLOTH | 5064 | DUP | 0.13 | 0.01 |  | 24H | 150 | AIR | [9 empty] | INSULATION
TC 92 TY-RAP NYLON CABLE CLAMP | 5067 | TBT | 1.18 | 0 |  | 24H | 125 | AIR | [9 empty] | CABLE CLAMP
THERMOFIT SCL GRAY | 5070 | RCC | 0.71 | 0.28 |  | 2H | 100 | AIR | 0.5M | 140 | AIR | [6 empty] | SHRINK TUBING
THERMOFIT SCL WHITE | 5073 | RCC | 0.63 | 0.25 |  | 0.5M | 140 | AIR | [9 empty] | SHRINK TUBING
THERMOFIT SCL WHITE | 5076 | RCC | 0.52 | 0.24 |  | 2H | 100 | AIR | 0.5M | 140 | AIR | [6 empty] | SHRINK TUBING
MMM TAPE X-1255 KAPTON/THERMOSET ACRYLIC ADH/2 SID/F | 5079 | MMM | 1 | 0 | [13 empty] | 2 SIDED TAPE
XR-4-3099 ONE PART SILICONE | 5082 | DCC | 1.39 | 0.25 |  | 7D | 25 | AIR | [9 empty] | ADHESIVE
XR-4-3138 ONE PART SILICONE | 5085 | DCC | 1.6 | 0.24 |  | 7D | 25 | AIR | [9 empty] | ADHESIVE
FASTENER 06077 INJECTION MOLDED POLYURETHANE | 5088 | DNN | 0.76 | 0.12 | [13 empty] | FASTENER
HYSOL 2C A/B AS 25/11 BW BROWN EPOXY | 5091 | HYS | 0.85 | 0 |  | 2H | 71 | AIR | [9 empty] | ADHESIVE
EA 921 A/B AS 4/1 BW GRAY EPOXY | 5094 | HYS | 2.42 | 0.02 |  | 2H | 71 | AIR | [9 empty] | ADHESIVE
PYRE-ML RK 692 POLYIMIDE 15 MIN FLASH/COAT | 5097 | DUP | 0.96 | 0 |  | 15M | 149 | AIR | 30M | 204 | AIR | [6 empty] | COATING
PYRE-ML RK 692 POLYIMIDE 15 MIN FLASH/COAT | 5100 | DUP | 0.86 | 0 |  | 15M | 149 | AIR | 30M | 204 | AIR | 24H | 149 | AIR |  |  |  | COATING
TY 46M TY-RAP NYLON CABLE TIE | 5103 | TBT | 1.9 | 0 |  | 16H | 100 | AIR | [9 empty] | CABLE TIE
ABLESTIK 257-1 A/B AS 100/179.2 BW POLYURETHANE | 5106 | AAC | 0.42 | 0.04 |  | 6H | 74 | AIR | [9 empty] | CONF COAT-ADH
CHEMGLAZE Z306 LOT NDA | 5109 | HCC | 0.76 | 0.03 |  | 14D | 25 | AIR | [9 empty] | PAINT
XR-6-2205 ONE PART SILICONE | 5112 | DCC | 2.85 | 0.09 |  | 7D | 25 | AIR | [9 empty] | CONF COAT
LCA4/ACT BA5 AS 100/4.5 BW EPOXY | 5115 | AAC | 0.19 | 0 |  | 16H | 100 | AIR | [9 empty] | ADHESIVE
MMM 401-C10 A/B AS 3/1 BV VELVET BLACK | 5118 | MMM | 2.91 | 0.01 |  | 30M | 121 | AIR | 5D | 25 | AIR | 50H | 93 | E-6 |  |  |  | PAINT
RTV 11/T-12 AS 50/1 BW SILICONE | 5121 | GEC | 2.53 | 0.95 |  | 24H | 25 | AIR | 24H | 130 | AIR | [6 empty] | ENCAPS-MOLDING
RFF 263 POLYURETHANE FOAM GRAY | 5124 | RFC | 1.79 | 0.22 |  | 48H | 66 | AIR | [9 empty] | FOAM
RFF 263 POLYURETHANE FOAM GRAY 48 HR METOH WASH | 5127 | RFC | 0.53 | 0.05 |  | 48H | 66 | AIR | 24H | 100 | AIR | [6 empty] | FOAM
FLUOROCARBON WIRE INSULATION BLACK | 5130 | HAV | 0.09 | 0 | [13 empty] | WIRE INSUL
NYLON ORANGE MIL-C-7020F TYPE I SUNSHADE MATL | 5139 | PUT | 1.02 | 0.01 | [13 empty] | CLOTH
PARASOL GT-76 LAMINATE NYLON/MYLAR/ALUM | 5142 | JSC | 0.72 | 0.08 | [13 empty] | THERMAL CONTROL
POLYGON SG-101 COMPOSITE GLASS/SR 319 SILICONE | 5144 | POL | 0.06 | 0.02 |  | 10M | 454 | AIR | [9 empty] | INSULATION
RTV 560/580/T-12 RCA ADHESIVE | 5146 | GEC | 0.46 | 0.21 |  | 4D | 75 | E-5 | [9 empty] | ADH-SEAL-ENCAPS
SAIL COMPOSITE MYLAR/ALUM/NYLON/WHITE PAINT | 5148 | MSF | 0.97 | 0.22 | [13 empty] | THERMAL CONTROL
TY 46M TY-RAP NYLON CABLE TIE | 5150 | TBT | 1.24 | 0.01 |  | 24H | 125 | AIR | [9 empty] | CABLE TIE
TC 1112 TY-RAP NYLON CABLE CLAMP | 5152 | TBT | 1.02 | 0 |  | 24H | 125 | AIR | [9 empty] | CABLE CLAMP
CRAMOLIN PLASTIK SPRAY DRY 10M/COAT/ROOM TEMP | 5160 | CLI | 13.63 | 0.09 | [13 empty] | CONF COAT
ECCOBOND 24 A/B AS 100/28 BW CLEAR EPOXY | 5162 | EMC | 1.69 | 0.04 |  | 24H | 25 | AIR | [9 empty] | ADHESIVE
KAPTON H FILM REINF W/GLASS CLOTH 104 | 5164 | RCA | 0.42 | 0.05 |  | 24H | 150 | AIR | [9 empty] | THERMAL CONTROL
TC 102 TY-RAP NYLON CABLE CLAMP | 5168 | TBT | 1.11 | 0.01 |  | 48H | 125 | AIR | [9 empty] | CABLE CLAMP
TC 106M TY-RAP NYLON CABLE CLAMP | 5170 | TBT | 1.05 | 0.01 |  | 48H | 125 | AIR | [9 empty] | CABLE CLAMP
TC 1112 TY-RAP NYLON CABLE CLAMP | 5172 | TBT | 1.05 | 0.01 |  | 48H | 125 | AIR | [9 empty] | CABLE CLAMP
TY 5 TY-RAP ZYTEL 103 CABLE TIE | 5174 | TBT | 2.49 | 0.01 | [13 empty] | CABLE TIE
TY 46M TY-RAP NYLON CABLE TIE | 5176 | TBT | 1.51 | 0 |  | 48H | 125 | AIR | [9 empty] | CABLE TIE
BONDMASTER M773 A/B AS 1/1 BW EPOXY | 5180 | NSC | 3.63 | 0.11 |  | 8H | 65 | AIR | [9 empty] | ADHESIVE
BONDMASTER M777 A/B AS 1/1 BW EPOXY | 5182 | NSC | 2.41 | 0.13 |  | 8H | 65 | AIR | [9 empty] | ADHESIVE
CREST 3135/7111 AS 1/1 BW EPOXY | 5184 | CPC | 0.47 | 0.01 |  | 24H | 25 | AIR | [9 empty] | ADHESIVE
DEVCON 5 MINUTE EPOXY EQUAL PARTS FROM TUBES | 5186 | DEV | 1.53 | 0.08 |  | 24H | 25 | AIR | [9 empty] | ADHESIVE
DACRON POLYESTER CLOTH | 5192 | BEH | 0.33 | 0.04 | [13 empty] | CLOTH
RAYCHEM POLYARYLENE WIRE 88B0111-20-9 WHITE | 5196 | RCC | 0.15 | 0.01 | [13 empty] | WIRE INSUL
RAYCHEM POLYARYLENE WIRE 88B0811-20-9 GRAY | 5198 | RCC | 0.14 | 0 | [13 empty] | WIRE INSUL
Y-210 VARNISH INSULATION | 5200 | STV | 3.66 | 0.22 | [13 empty] | VARNISH
AEROBOND 3030 EPOXY HONEYCOMB ADH - GRAY | 5204 | AEC | 1.26 | 0 |  | 1H | 177 | E-1 | [9 empty] | ADH-FILM
AMPHENOL 481 CONNECTOR PHENOLIC/SILASTIC 35U | 5206 | ABR | 1.17 | 0.08 | [13 empty] | CONNECTOR
BONDMASTER M773 A/B AS 1/1 BW EPOXY | 5208 | NSC | 2.37 | 0.1 |  | 8H | 65 | AIR | 24H | 70 | E-2 | [6 empty] | ADHESIVE
CHO-BOND 260-18 A/B AS 40/1 BW COND EPOXY | 5210 | CHO | 1.17 | 0.1 |  | 25M | 113 | AIR | [9 empty] | COND ADHESIVE
CHO-BOND 584-29 A/B AS 100/6.3 BW COND EPOXY | 5212 | CHO | 1.15 | 0.03 |  | 45M | 100 | AIR | [9 empty] | COND ADHESIVE
EA 9653 EPOXY FILM ADHESIVE | 5214 | HYS | 1.34 | 0 |  | 1H | 177 | E-1 | [9 empty] | FILM ADHESIVE
ECCOBOND 582/CAT 9 AS 100/7 BW EPOXY | 5216 | EMC | 5.38 | 0.02 |  | 16H | 25 | AIR | [9 empty] | POTTING
ECCOSORB LS FOAM | 5218 | EMC | 4.08 | 0.44 | [13 empty] | INSUL FOAM
EPON 1001-BT-70/VERSAMID 115/MEK/TOLUENE | 5220 | SHL | 9 | 0 |  | 150M | 25 | AIR | [9 empty] | ADHESIVE
PC 12-007 A/B AS 5/4 BW | 5222 | HYS | 6.17 | 0.01 |  | 16H | 80 | AIR | [9 empty] | POTTING
WAKEFIELD THERMAL GREASE 120 | 5224 | WAK | 0.41 | 0.17 | [13 empty] | GREASE
VINYL DISPERSION PLASTISOL 77X-3720 BLACK | 5226 | STA | 43.89 | 10.45 |  | 6H | 100 | AIR | [9 empty] | CONF COAT
CHEMGLAZE Z306 LOT NBA SPRAYED | 5228 | HCC | 0.87 | 0.04 |  | 14D | 25 | AIR | [9 empty] | PAINT
CRAMOLIN PLASTIK SPRAY DRY 10M/COAT/ROOM TEMP | 5230 | CLI | 11.93 | 0.11 |  | 24H | 25 | AIR | 12H | 60 | AIR | [6 empty] | CONF COAT
EPO-TEK H31 SILVER FILLED EPOXY | 5232 | EPK | 0.59 | 0.05 |  | 1H | 150 | AIR | [9 empty] | COND ADHESIVE
EPO-TEK H44 GOLD FILLED EPOXY | 5238 | EPK | 0.27 | 0 |  | 1H | 150 | AIR | [9 empty] | COND ADHESIVE
PAN-TY CABLE TIE | 5240 | PAN | 3.44 | 0.01 | [13 empty] | CABLE TIE
PAN-TY CABLE MOUNT | 5242 | PAN | 0.63 | 0.04 | [13 empty] | CABLE MOUNT
THERMATICS 3XZ-16-1929 BLACK WIRE INSUL | 5244 | THI | 0 | 0 | [13 empty] | WIRE INSUL
THERMATICS 1XZ-20-1932 WHITE WIRE INSUL | 5246 | THI | 0.04 | 0.01 | [13 empty] | WIRE INSUL
MMM TAPE Y-9133 GREEN POLYESTER FILM/SILICONE ADH/F | 5248 | MMM | 0.75 | 0.34 | [13 empty] | TAPE
ABLEBOND 224-1 A/B AS 10/1 BW EPOXY | 5250 | AAC | 3.3 | 0.38 |  | 15M | 65 | AIR | [9 empty] | ADHESIVE
BRADY PERMA CODE LABELS SPECIAL | 5252 | WHB | 0.52 | 0.06 | [13 empty] | LABEL
EPON 825/V 140 AS 7/6 BW EPOXY | 5254 | SHL | 0.32 | 0.02 |  | 2H | 75 | AIR | [9 empty] | POTTING
EPOXY 71B PRE-MEASURED MIX PKG | 5256 | EPX | 0.97 | 0.02 |  | 30M | 81 | AIR | [9 empty] | POTTING
METLBOND 329 CLOTH SUPPORTED EPOXY FILM | 5260 | WCN | 1.27 | 0.01 |  | 1H | 177 | E-1 | [9 empty] | ADH FILM
MMM TAPE X-1205 KAPTON/ACRYLIC ADH/F | 5262 | MMM | 0.38 | 0.02 |  | 1H | 125 | AIR | [9 empty] | TAPE
RTV 511/T-12 AS 40 GM/10 DROPS SILICONE | 5264 | GEC | 2.97 | 0.76 |  | 30D | 25 | AIR | [9 empty] | ADHESIVE
X-850 FILM LAMINATE ALUM MYLAR/DACRON SCRIM/AL MYLAR | 5266 | GTS | 0.51 | 0.14 | [13 empty] | COVER
RTV 566 0.1% BW CAT SILICONE/DC 1200 PRIMER/SANDWICH | 5268 | GEC | 0.12 | 0.01 |  | 4H | 80 | AIR | [9 empty] | ADHESIVE
RTV 566 0.1% BW CAT SILICONE/GE SS4155 PRIM/SANDWICH | 5270 | GEC | 0.13 | 0.01 |  | 4H | 80 | AIR | [9 empty] | ADHESIVE
ABLEBOND 293-1 A/B AS 25/4 BW EPOXY | 5272 | AAC | 1.32 | 0.08 |  | 4H | 74 | AIR | [9 empty] | ADHESIVE
AMPHENOL 481 CONNECTOR SILASTIC 35U ONLY | 5274 | ABR | 0.56 | 0.22 | [13 empty] | CONNECTOR
PERMACEL TAPE 221 KAPTON/SILICONE ADH/F | 5276 | PER | 1.27 | 0.55 | [13 empty] | TAPE
FIRE-EX FOAM | 5278 | FLI | 10.61 | 0.35 | [13 empty] | INSULATION
MMM TAPE 852 ALUM/MYLAR/ACRYLIC ADH/F | 5282 | MMM | 0.79 | 0.02 | [13 empty] | TAPE
MYSTIK TAPE 7361 KAPTON/SILICONE ADH/F | 5284 | BCM | 0.25 | 0.03 |  | 48H | 150 | E-5 | [9 empty] | TAPE
PAN-TY CABLE TIE LIGHT BROWN | 5286 | PAN | 3.13 | 0.01 | [13 empty] | CABLE TIE
RHOPLEX N-619 PRES SENS ACRYLIC ADH/FOIL SANDWICH | 5288 | ROH | 0.42 | 0.02 |  | 2H | 25 | AIR | 15M | 121 | AIR | [6 empty] | ADHESIVE
Y-663 THERMOPOXY ADH ONE COMPONENT | 5290 | STV | 0.4 | 0.08 |  | 1H | 177 | AIR | [9 empty] | ADHESIVE
MMM TAPE 425 3 MIL ALUM FOIL/ACRYLIC ADH/F | 5296 | MMM | 0.2 | 0.01 | [13 empty] | TAPE
MMM TAPE 433 2 MIL ALUM FOIL/SILICONE ADH/F (Y-9040) | 5299 | MMM | 0.53 | 0.25 | [13 empty] | TAPE
MMM TAPE 852 ALUM/MYLAR/ACRYLIC ADH/F | 5302 | MMM | 0.7 | 0.02 | [13 empty] | TAPE
MMM TAPE Y-9040 2 MIL ALUM FOIL/SILICONE ADH/F (433) | 5305 | MMM | 0.47 | 0.21 | [13 empty] | TAPE
DC 3140 | 5308 | DCC | 0.16 | 0.06 |  | 24H | 150 | E-6 | 7D | 25 | AIR | [6 empty] | COATING
MMM 401-C10 A/B AS 3/1 BV VELVET BLACK | 5310 | MMM | 3.33 | 0.02 |  | 30M | 121 | AIR | 72H | 95 | E-5 | [6 empty] | PAINT
MYSTIK TAPE 7361 KAPTON/SILICONE ADH/F | 5312 | BCM | 0.19 | 0.03 |  | 24H | 150 | E-5 | [9 empty] | TAPE
PERMACEL TAPE 221 KAPTON/SILICONE ADH/F | 5314 | PER | 1.3 | 0.63 |  | 48H | 150 | E-5 | [9 empty] | TAPE
AMP CONNECTOR 205-207-1 NYLON/GLASS FIBER | 5316 | AMP | 1.62 | 0.03 | [13 empty] | CONNECTOR
AMP CONNECTOR 205-289-1 PHENOLIC/GLASS FIBER | 5319 | AMP | 1.3 | 0 | [13 empty] | CONNECTOR
CONATHANE EN-4 A/B AS 100/17.5 BW 2% CARBON BLACK | 5322 | CON | 1.15 | 0.49 |  | 24H | 80 | AIR | [9 empty] | POTTING
MARKEM 7905 WHITE INK A/B AS 2/1 BW | 5325 | MIN | 8.01 | 0.02 |  | 7D | 25 | AIR | [9 empty] | INK
MARKEM 7905 WHITE INK A/B AS 2/1 BW | 5328 | MIN | 3.5 | 0.02 |  | 2H | 88 | AIR | [9 empty] | INK
TECH-PEN GREEN INK FROM TUBE | 5331 | MTC | 8.81 | 1.24 |  | 24H | 25 | AIR | [9 empty] | INK
LACING TAPE GUDE-SPACE 18D96 DACRON/SYN RUBBER WHITE | 5334 | GBE | 0.52 | 0.21 | [13 empty] | LACING TAPE
LACING CORD LC-162 BLACK | 5337 | AWC | 2.27 | 0.95 | [13 empty] | LACING CORD
LOCTITE 93-13 SUPER BONDER ADHESIVE | 5340 | LTC | 8.02 | 0.37 |  | 24H | 25 | AIR | [9 empty] | ADHESIVE
PC 12-007 A/B AS 5/4 BW | 5343 | HYS | 4.97 | 0 |  | 12H | 121 | AIR | [9 empty] | POTTING
PRUFCOAT 4000 BLACK EPOXY PAINT/545 RED PRIMER | 5346 | GRO | 9.24 | 0.09 |  | 24H | 25 | AIR | 24H | 25 | AIR | [6 empty] | PAINT COMPOSITE
CONAP K-20 A/B AS 20/9 BW GRAY EPOXY | 5349 | CON | 0.75 | 0.05 |  | 2H | 50 | AIR | 30M | 85 | AIR | [6 empty] | ADHESIVE
CUSTOM LOAD 4101-190 EPOXY | 5352 | CUM | 0.11 | 0.01 | [13 empty] | RF ABSORBER
EHP-1 POLYURETHANE FOAM - BLACK | 5355 | CAF | 3.2 | 0.27 | [13 empty] | FOAM ABSORBER
EHP-1 POLYURETHANE FOAM/BLUE NEOPRENE PAINT | 5358 | CAF | 7.73 | 1.83 | [13 empty] | FOAM ABSORBER
EHP-3 HR POLYIMIDE IMPREG NOMEX PAPER HONEYCOMB | 5361 | DUP | 1.97 | 0.02 | [13 empty] | ABSORBER
RAYCHEM COAX 5026A-1211-9 WHITE OUTER INSUL | 5364 | RCC | 0.12 | 0.04 | [13 empty] | WIRE INSUL
RAYCHEM COAX 5026A-1211-9 ORANGE INNER INSUL | 5367 | RCC | 0.72 | 0.16 | [13 empty] | WIRE INSUL
URALANE 5750 A/B AS 4/25 BW URETHANE | 5370 | FPI | 0.45 | 0.01 |  | 9H | 66 | AIR | [9 empty] | CONF COAT
MARKEM 7224 WHITE INK SLOW SOLVENT | 5385 | MIN | 1.88 | 0.01 |  | 4H | 121 | AIR | [9 empty] | INK
MARKEM 7227 WHITE INK FAST SOLVENT | 5387 | MIN | 1.22 | 0.12 |  | 4H | 121 | AIR | [9 empty] | INK
MARKEM 7251 WHITE INK SLOW SOLVENT | 5389 | MIN | 5.34 | 0.01 |  | 2H | 107 | AIR | [9 empty] | INK
MARKEM 7252 WHITE INK FAST SOLVENT | 5391 | MIN | 4.05 | 0 |  | 2H | 107 | AIR | [9 empty] | INK
MICROCIRCUIT TYPE M SILVER FILLED EPOXY | 5393 | TNC | 0.24 | 0 |  | 16H | 150 | AIR | [9 empty] | COND ADHESIVE
POLYSULFONE | 5395 | UCC | 0.33 | 0 | [13 empty] | MOLD CPND
MARKEM 7224 GREEN INK 497-F | 5397 | MIN | 0.45 | 0.02 |  | 4H | 121 | AIR | [9 empty] | INK
MARKEM 7251 GREEN INK 497-F | 5399 | MIN | 9.64 | 0.64 |  | 24H | 60 | AIR | [9 empty] | INK
MARKEM 7906 WHITE INK A/B AS 8.18/1 BW | 5401 | MIN | 0.48 | 0.01 |  | 2H | 121 | AIR | [9 empty] | INK
MARKEM 8829 WHITE INK | 5403 | MIN | 11.33 | 0.13 |  | 72H | 25 | AIR | [9 empty] | INK
ECCOSORB AN 74 ETHANOL WASH - 3 | 5405 | EMC | 0.7 | 0.07 |  | 21H | 100 | AIR | [9 empty] | ABSORBANT
ECCOSORB AN 74 METHANOL WASH - 3 | 5407 | EMC | 0.51 | 0.05 |  | 21H | 100 | AIR | [9 empty] | ABSORBANT
LACING TAPE GUDELACE 21H NYLON BRAID/SYN RUBBER | 5409 | GBE | 2.36 | 0.23 | [13 empty] | LACING TAPE
MAGNET WIRE COATING TFE TEFLON/DURAD | 5411 | HAV | 0.29 | 0.01 | [13 empty] | WIRE COATING
THERMATICS 63514AA OUTER WHITE LACQUER IMPREG NYLON | 5417 | THI | 1.46 | 0.17 | [13 empty] | WIRE INSUL
VARGLAS NON FRAY SLEEVING TYPE HO | 5419 | VFX | 0.58 | 0.11 | [13 empty] | INSUL SLEEVE
DC 93-500 A/B AS 10/1 BW SILICONE LOT E2134-16 | 5421 | DCC | 0.12 | 0 |  | 7D | 25 | AIR | [9 empty] | POTTING-ENCAPS
EPO-TEK 417 A/B AS 15/1 BW SILVER FILLED EPOXY | 5423 | EPK | 3.13 | 0.01 |  | 1H | 100 | AIR | [9 empty] | COND ADHESIVE
HEXCEL F174-120 GLASS CLOTH/POLYIMIDE PRE PREG 7CURE | 5425 | HEX | 0.4 | 0 | [13 empty] | LAMINATE
LACING TAPE GUDE-TEMP 718P NOMEX POLYCARBONATE COAT | 5427 | GBE | 2.78 | 0.04 | [13 empty] | LACING TAPE
PR 1564 A/B AS 7.7/100 BW POLYURETHANE | 5429 | PRC | 0.86 | 0 |  | 48H | 25 | AIR | [9 empty] | POTTING
RADITE 75 | 5431 | LDV | 1.38 | 0 | [13 empty] | MOLD CPND
SOLITHANE 113/300 AS 100/100 BW FORMULA 4 | 5433 | TCC | 0.3 | 0.03 |  | 7D | 25 | AIR | [9 empty] | CONF COAT
STYCAST HI K 500 DIELECTRIC | 5435 | EMC | 0.47 | 0.04 | [13 empty] | INSULATOR
UCARSIL Y-4310 SILICONE | 5437 | UCC | 2.6 | 0 |  | 6H | 125 | AIR | [9 empty] | CONF COAT
ECCOFOAM SH 8#/CU FT POLYURETHANE FOAM | 5439 | EMC | 1.33 | 0.08 | [13 empty] | FOAM
PP 87 TAPE POLYPROPYLENE FILM/SYN LATEX ADH/F | 5441 | NOI | 2.29 | 0.64 | [13 empty] | TAPE
ABLETHERM 8-2 A/B AS 10/1 BW EPOXY | 5443 | AAC | 0.41 | 0 |  | 90M | 93 | AIR | [9 empty] | THERM ADHESIVE
AF 42 FILM ADHESIVE EPOXY UNSUPPORTED THERMOSETTING | 5445 | MMM | 3.91 | 0.37 |  | 1H | 177 | AIR | [9 empty] | FILM ADHESIVE
ECCOSORB CR-S 124 A/B AS 100/1 BW SILICONE BASE | 5447 | EMC | 0.29 | 0.09 |  | 3H | 80 | AIR | [9 empty] | ABSORBANT
FORTIN EC031P03 EPOXY FILM ADH UNSUPPORTED | 5449 | FLC | 4.49 | 2.59 |  | 1H | 177 | AIR | [9 empty] | FILM ADHESIVE
LAMINATE NYLON FABRIC/PHENOLIC RESIN | 5451 | SYN | 2.47 | 0 | [13 empty] | LAMINATE
ML 6-55 URETHANE HIGH FRICTION ELASTOMER BLUE | 5453 | MER | 1.19 | 0.39 | [13 empty] | ELASTOMER
STYCAST 1090/11 AS 100/12 BW EPOXY FOAM | 5457 | EMC | 0.49 | 0.06 |  | 24H | 100 | AIR | [9 empty] | FOAM
STYCAST 1095/11 AS 100/12 BW EPOXY FOAM | 5459 | EMC | 0.38 | 0.04 |  | 3H | 95 | AIR | 3H | 150 | AIR | [6 empty] | FOAM
TAME 200 A/B AS 1/25 BW ACRYLIC BASE ADH | 5461 | BFG | 2.28 | 0.03 |  | 24H | 25 | AIR | [9 empty] | ADHESIVE
SILASTIC 69-210 LOT EU 103007 | 5463 | DCC | 0.8 | 0.27 | [13 empty] | COATING
STYCAST 1095/11 AS 100/12 BW EPOXY FOAM | 5465 | EMC | 0.36 | 0 |  | 24H | 125 | AIR | [9 empty] | FOAM
A-4000 A/B AS 100/4.5 BW SILICONE | 5479 | DCC | 2.85 | 1.63 |  | 16H | 25 | AIR | 20H | 93 | AIR | [6 empty] | ADHESIVE
STYCAST 1217/9 AS 100/13 BW EPOXY | 5485 | EMC | 1.2 | 0.16 |  | 16H | 52 | AIR | 24H | 150 | AIR | [6 empty] | CONF COAT
VIBRO FLO E 8530-2 FLUIDIXED BED COATING | 5487 | APC | 0.57 | 0.02 |  | 5M | 204 | AIR | [9 empty] | PWDR COATING
SILASTIC 69-210 LOT EU 103007 | 5489 | DCC | 0.02 | 0 |  | 16H | 250 | AIR | [9 empty] | COATING
ABLEFILM 507 GLASS CLOTH/B-STAGED EPOXY | 5491 | AAC | 0.38 | 0.02 |  | 1.5H | 163 | AIR | [9 empty] | FILM ADHESIVE
ECCOSORB CR-124 X/Y AS 50/1 BW EPOXY | 5494 | EMC | 0.11 | 0 |  | 14D | 25 | AIR | [9 empty] | ABSORBANT
ECCOSORB CR-124 X/Y AS 50/1 BW EPOXY | 5497 | EMC | 0.09 | 0 |  | 4H | 93 | AIR | [9 empty] | ABSORBANT
PR 1221 A/B AS 10/1 BW POLYSULFIDE | 5503 | PRC | 57.38 | 2.89 |  | 48H | 25 | AIR | [9 empty] | GASKET SEAL
RTV 602/SRC 05 AS 0.25% CAT DEVOL LOT BM242 BATCH 5 | 5509 |  | 0.46 | 0 |  | 7D | 25 | AIR | [9 empty] | PAINT BASE
JOINT COMPOUND SOCONY MOBIL TEMP 1 GREASE | 5512 | TBT | 3.82 | 1.74 | [13 empty] | GREASE
DIAL CORD STUR-D-DIAL DACRON 164 WHITE | 5515 | GBE | 0.48 | 0.1 | [13 empty] | DIAL CORD
KL 4540 ACETAL/20% TFE/SILICONE | 5517 | LNP | 0.53 | 0.01 | [13 empty] | STRUCTURAL
KFL 4036 ACETAL/30% GLASS/15% TFE | 5519 | LNP | 0.26 | 0.02 | [13 empty] | STRUCTURAL
KFL 4536 ACETAL/30% GLASS/15% TFE/SILICONE | 5521 | LNP | 0.35 | 0.02 | [13 empty] | STRUCTURAL
ML 6-55 URETHANE HIGH FRICTION ELASTOMER CLEAR | 5525 | MER | 1.2 | 0.36 | [13 empty] | ELASTOMER
RL 4540 NYLON 6/6 W/20% TFE/SILICONE | 5527 | LNP | 1.4 | 0.07 | [13 empty] | STRUCTURAL
RFL 4536 NYLON 6/6 W/30% GLASS/15% TFE/SILICONE | 5529 | LNP | 1.17 | 0.17 | [13 empty] | STRUCTURAL
ABLEBOND 20-1 SILVER FILLED EPOXY ONE COMPONENT | 5531 | AAC | 0.19 | 0 |  | 30M | 150 | AIR | [9 empty] | COND ADHESIVE
LAMINATE G-10 TO MIL P13949 - NORPLEX | 5545 | UOP | 0.93 | 0.01 | [13 empty] | LAMINATE
LAMINATE G-10 TO MIL P13949 - WESTINGHOUSE | 5547 | WEC | 0.42 | 0 | [13 empty] | LAMINATE
METRE-GRIP 3446/T9 AS 1% CAT BW | 5549 | MEP | 0.49 | 0 |  | 2H | 93 | AIR | 16H | 204 | AIR | [6 empty] | ADHESIVE
ARMALON FILM TG0350 BLACK TFE ON GLASS FABRIC | 5567 | DUP | 0.09 | 0.01 | [13 empty] | HEAT BARRIER
ARMALON FILM TG4030 NEUTRAL TEFLON ON GLASS FABRIC | 5569 | DUP | 0.05 | 0.01 | [13 empty] | HEAT BARRIER
CAULK GRIP CEMENT METHYL METHACRYLATE FILLED | 5571 | CAU | 1.06 | 0.02 |  | 5D | 25 | AIR | [9 empty] | ADHESIVE
CANNON CONNECTOR PINK SILICONE C-16 MSFC 40M 39569 | 5573 | CAN | 0.07 | 0.01 | [13 empty] | CONN INSUL
CANNON CONNECTOR RED SILICONE C-16 MSFC 40M 39569 | 5575 | CAN | 0.08 | 0.03 | [13 empty] | CONN INSUL
CPR 9800-60 POLYESTER URETHANE FOAM 6#/CU FT | 5577 | UJC | 7.24 | 0.4 | [13 empty] | FOAM DAMPER
CPR 9800-60 POLYESTER URETHANE FOAM 6#/CU FT | 5579 | UJC | 1.23 | 0.46 |  | 24H | 66 | E-4 | [9 empty] | FOAM DAMPER
EPY 150 PRE PACK EPOXY ADH LOT L101 | 5581 | BLH | 0.99 | 0.03 |  | 16H | 25 | AIR | [9 empty] | ADHESIVE
M 385-3 FILM BLACK TEFLON ON FABRIC | 5583 | DIN | 0.05 | 0.01 | [13 empty] | HEAT BARRIER
MMM TAPE 467 TRANSFER FILM ACRYLIC/FOIL SANDWICH | 5585 | MMM | 1.19 | 0.06 | [13 empty] | TRANSFER TAPE
PRINT-KOTE GC 14-2 ON FOIL | 5589 | GCE | 3.45 | 0.79 |  | 16H | 25 | AIR | [9 empty] | CONF COAT
DACRON MESH B2A | 5591 | APX | 0.19 | 0.03 | [13 empty] | MESH
NAS1023D3 FASTENER RED INSERT | 5595 | DEL | 2.26 | 0.03 | [13 empty] | FASTENER
S102 D10-10 FASTENER GRAY ANODIZE | 5601 | DEL | 0.02 | 0.01 | [13 empty] | FASTENER
ABLETHERM 7-2 A/B AS 100GM/7 DROPS FILLED SILICONE | 5603 | AAC | 0.93 | 0.35 |  | 8H | 71 | AIR | [9 empty] | THERM COND ADH
ABLETHERM 7-2 A/B AS 100GM/14 DROPS FILLED SILICONE | 5605 | AAC | 0.96 | 0.36 |  | 8H | 71 | AIR | [9 empty] | THERM COND ADH
ABLETHERM 7-3 A/B AS 100GM/8 DROPS FILLED SILICONE | 5607 | AAC | 0.89 | 0.35 |  | 8H | 71 | AIR | [9 empty] | THERM COND ADH
ABLETHERM 7-3 A/B AS 100GM/16 DROPS FILLED SILICONE | 5609 | AAC | 1.03 | 0.31 |  | 8H | 71 | AIR | [9 empty] | THERM COND ADH
BRADY MARKERS B-700 VMM 0-49 | 5611 | WHB | 1.63 | 0.41 | [13 empty] | MARKER
CONNECTOR-THERMOCOUPLE BLUE COPPER/CON | 5613 | TEL | 0.44 | 0.01 | [13 empty] | TC CONNECTOR
DC 955 SILICONE ELASTOMER PEROXIDE CAT DI CUP 40C | 5615 | DCC | 0.76 | 0.26 |  | 15M | 160 | AIR | 6H | 177 | AIR | [6 empty] | ELASTOMER
MYSTIK TAPE 6466 POLYESTER FILM/2 SIDE TS RUBBER/FLS | 5617 | BCM | 5.99 | 2.01 | [13 empty] | 2 SIDED TAPE
POLYCHROME FILM 8 MIL | 5619 | PCR | 0.64 | 0.01 | [13 empty] | FILM
PRINT-KOTE GC 14-2 ON FOIL | 5621 | GCE | 1.47 | 0.98 |  | 24H | 100 | AIR | [9 empty] | CONF COAT
FP 301 SHRINK TUBING NEUTRAL | 5623 | ECC | 0.58 | 0.15 |  | 2M | 125 | AIR | [9 empty] | SHRINK TUBING
MICROLITE FELT AA 0.6#/CU FT W/SILICONE BIND-CENTER | 5625 | JOM | 0.29 | 0.09 |  | 1H | 260 | AIR | [9 empty] | INSULATION
SHRINK TUBING GREEN MAX SHRINK-HEAT GUN | 5631 | AMI | 0.66 | 0.29 | [13 empty] | SHRINK TUBING
ABLEBOND 41-5 EPOXY | 5635 | AAC | 0.46 | 0 |  | 30M | 150 | AIR | [9 empty] | ADHESIVE
ABLEBOND 41-6 EPOXY | 5637 | AAC | 0.34 | 0.01 |  | 30M | 150 | AIR | [9 empty] | ADHESIVE
BRADY WRITE ON LABELS WO-19 | 5639 | WHB | 4.03 | 0.52 | [13 empty] | LABEL
DRI-SLIP POWDERED LUBRICANT - AEROSOL | 5641 | MMM | 10.73 | 4.6 | [13 empty] | LUBRICANT
LUBRI-FILM N | 5643 | EFI | 2.9 | 0.19 | [13 empty] | LUBRICANT
M-152 LACQUER BASECOAT | 5645 | BEE | 4.82 | 1.03 | [13 empty] | LACQUER
M-152 LACQUER BASECOAT W/ VAC DEP ALUMINUM | 5647 | BEE | 2.43 | 0.19 | [13 empty] | LACQUER W/ALUM
MMM 101-C10 VELVET BLACK ALKYD | 5649 | MMM | 5.02 | 0.02 |  | 20H | 121 | E-4 | [9 empty] | PAINT
MMM TAPE 4016 FOAM/2 SIDE ACRYLIC ADH/FOIL SANDWICH | 5651 | MMM | 2.64 | 0.22 | [13 empty] | FOAM TAPE 2 SIDE
MS-122 FLUOROCARBON DRY LUBRICANT - AEROSOL | 5653 | MSI | 13.19 | 6.76 | [13 empty] | LUBRICANT
O-RING - SILICONE | 5655 | AMI | 1.12 | 0.29 | [13 empty] | O-RING
O-RING - VITON A | 5657 | AMI | 0.21 | 0.03 | [13 empty] | O-RING
AMPHENOL 481 CONNECTOR PHENOLIC ONLY | 5681 | ABR | 1.5 | 0.01 | [13 empty] | CONNECTOR
CONNECTOR 18.163/4UE | 5683 | WIN | 0.52 | 0.01 | [13 empty] | CONNECTOR
LAMINATE NEMA G-10 GEC 500E EPOXY/FIBER GLASS | 5685 | SYN | 0.38 | 0 | [13 empty] | LAMINATE
LAMINATE G-10 EPOXY/FIBER GLASS | 5687 | MCA | 0.48 | 0.01 | [13 empty] | LAMINATE
LACING TAPE E 775-476 TFE TEFLON/GLASS | 5689 | DIN | 0.19 | 0.04 | [13 empty] | LACING TAPE
TIE CORD E 761-688 TFE TEFLON/GLASS | 5691 | DIN | 0.37 | 0.11 | [13 empty] | TIE CORD
ABLEBOND 36-2 SILVER FILLED EPOXY | 5693 | AAC | 0.3 | 0 |  | 30M | 150 | AIR | [9 empty] | COND ADHESIVE
GENOTHERM D10B UNPLASTICIZED PVC FILM CLEAR | 5695 | AMH | 0.12 | 0 | [13 empty] | FILM
GENOTHERM HT UNPLASTICIZED PVC FILM CLEAR | 5697 | AMH | 0.23 | 0.01 | [13 empty] | FILM
GENOTHERM NTLS UNPLASTICIZED PVC FILM CLEAR | 5699 | AMH | 0.63 | 0.05 | [13 empty] | FILM
GENOTHERM NTLS UNPLASTICIZED PVC FILM WHITE | 5701 | AMH | 0.38 | 0.05 | [13 empty] | FILM
GENOTHERM US 1002 UNPLASTICIZED PVC FILM CLEAR | 5703 | AMH | 0.21 | 0.02 | [13 empty] | FILM
GENOTHERM US 3003 UNPLASTICIZED PVC FILM CLEAR | 5705 | AMH | 0.5 | 0.06 | [13 empty] | FILM
LACING TAPE E 779-222 TFE TEFLON/GLASS | 5707 | DIN | 1.42 | 0.46 | [13 empty] | LACING TAPE
LACING TAPE E 779-303 TFE TEFLON/GLASS | 5709 | DIN | 1.46 | 0.57 | [13 empty] | LACING TAPE
LACING TAPE E 779-680 TFE TEFLON/GLASS | 5711 | DIN | 0.6 | 0.26 | [13 empty] | LACING TAPE
STAND-OFF G-10 EPOXY/GLASS COMPOSITION | 5713 | BPS | 0.1 | 0 | [13 empty] | STAND-OFF
TIE CORD E 761-1330 TFE TEFLON/GLASS | 5715 | DIN | 0.15 | 0.05 | [13 empty] | TIE CORD
APIEZON T GREASE | 5717 | BID | 0.93 | 0.12 | [13 empty] | GREASE
DC 955 SILICONE ELASTOMER PEROXIDE CAT DI CUP 40C | 5719 | DCC | 0.15 | 0 |  | 15M | 160 | AIR | 6H | 177 | AIR | 24H | 175 | E-4 |  |  |  | ELASTOMER
DER 332LC/VERSAMID 140 AS 6/7 BW EPOXY | 5721 | DOW | 0.54 | 0.01 |  | 12H | 40 | AIR | [9 empty] | ADHESIVE
EPON 828/871/AEP/CAB-O-SIL AS 40/60/15.5/3 BW EPOXY | 5723 | SHL | 1.24 | 0.01 |  | 8H | 54 | AIR | [9 empty] | ADHESIVE
EPON 828/871/AEP/CAB-O-SIL AS 40/60/15.5/3 BW EPOXY | 5725 | SHL | 1.35 | 0.03 |  | 4H | 64 | AIR | [9 empty] | ADHESIVE
HUMISEAL 1B31 ACRYLIC ON FOIL | 5727 | CTC | 9.74 | 0.01 |  | 30M | 77 | AIR | [9 empty] | CONF COAT
KARON BEARING COMPOSITE - PROPRIETARY | 5729 | KAM | 0.9 | 0 | [13 empty] | BEARING MTL
SCOTT POLYURETHANE FOAM/ALUM KAPTON SANDWICH LOUVER | 5731 | SCT | 2.84 | 0.13 | [13 empty] | LOUVER BLADE
MMM TAPE 8402 POLYESTER FILM/SILICONE ADH/F (Y-9064) | 5733 | MMM | 0.73 | 0.31 | [13 empty] | TAPE
LAMINATE NVF G-10 GREEN MARKING | 5735 | NVF | 0.49 | 0 | [13 empty] | LAMINATE
LAMINATE NVF FLAME RETARDANT RED MARKING | 5737 | NVF | 0.38 | 0 | [13 empty] | LAMINATE
LAMINATE YLI | 5739 | YLI | 0.43 | 0 | [13 empty] | LAMINATE
EMA 7037 IRON | 5741 | SBI | 0.34 | 0.01 | [13 empty] | DIELECTRIC
EMA 7085 IRON | 5743 | SBI | 0.23 | 0 | [13 empty] | DIELECTRIC
EMA 8190 IRON | 5745 | SBI | 0.21 | 0 | [13 empty] | DIELECTRIC
EPON 828/VERSAMID 140/SR 82/DETA/MEK | 5747 | SHL | 2.68 | 0 |  | 1H | 25 | AIR | 4H | 60 | AIR | [6 empty] | CONF COAT
EPON 828/VERSAMID 140/SR 82/DETA/TOLUENE | 5749 | SHL | 3.02 | 0 |  | 1H | 25 | AIR | 4H | 60 | AIR | [6 empty] | CONF COAT
FABSIL HS | 5751 | SIO | 0.83 | 0.19 | [13 empty] | SHRINK TUBING
FSP43 CONDUCTIVE COATING | 5753 | JMM | 4.32 | 0 | [13 empty] | PAINT
LACING TAPE E 779-1075 TFE TEFLON/GLASS | 5755 | DIN | 0.7 | 0.25 | [13 empty] | LACING TAPE
PERMACEL TAPE EE-6962 KAPTON/2 SIDE SILICONE ADH/F | 5757 | PER | 1.94 | 0.77 | [13 empty] | 2 SIDED TAPE
RG-188A/U WIRE INSUL PTFE TAPE OUTER COVER | 5761 | TIW | 0.01 | 0 | [13 empty] | WIRE INSUL
RHOPLEX N-619 PRES SENS ACRYLIC ADH/FOIL SANDWICH | 5763 | ROH | 0.51 | 0 |  | 30M | 25 | AIR | 1H | 70 | AIR | [6 empty] | ADHESIVE
GROMMET JASPER 1116 | 5765 | JAS | 13.51 | 6.85 | [13 empty] | GROMMET
KODALITH ORTHO FILM TYPE 3 | 5767 | EAS | 1.08 | 0 | [13 empty] | FILM
LACING TAPE E 775-476 TFE TEFLON/GLASS METOH WASH | 5769 | DIN | 0.07 | 0.02 |  | 1H | 100 | AIR | [9 empty] | LACING TAPE
LAMINATE FORMICA | 5771 | ACC | 0.31 | 0 | [13 empty] | LAMINATE
MS 2402 PRIMER/FOIL | 5777 | DCC | 11.66 | 0.33 |  | 24H | 25 | AIR | [9 empty] | PRIMER
POLYETHYLENE POTTING CARTRIDGE | 5779 | USE | 1.1 | 0.35 | [13 empty] | POTTING
RTV 602/SRC 05 AS 0.4% CAT/CABOSIL LOT BM242 BATCH 5 | 5781 |  | 0.7 | 0.02 |  | 7D | 25 | AIR | [9 empty] | POTTING
TIE CORD E 761-688 TFE TEFLON/GLASS METOH WASH | 5787 | DIN | 0.09 | 0.01 |  | 1H | 100 | AIR | [9 empty] | TIE CORD
AF 55 SUPPORTED EPOXY ADHESIVE FILM MAROON | 5789 | MMM | 0.81 | 0.17 |  | 1H | 177 | AIR | [9 empty] | ADH FILM
COIL FORM PHENOLIC | 5791 | CMT | 4.76 | 0.88 | [13 empty] | COIL FORM
CONNECTOR INSERT BLUE SILICONE | 5793 | CAN | 0.76 | 0.3 | [13 empty] | CONN INSUL
EPON 828/VERSAMID 140/SR-82/DETA/TOLUENE | 5795 | SHL | 1.41 | 0.02 |  | 1H | 25 | AIR | 4H | 60 | AIR | [6 empty] | CONF COAT
EPOXI-PATCH KIT 1C WHITE EQUAL LENGTHS FR TUBES | 5797 | HYS | 0.81 | 0.02 |  | 24H | 25 | AIR | [9 empty] | ADH-SEALANT
EPOXI-PATCH KIT 608 CLEAR EQUAL LENGTHS FR TUBES | 5799 | HYS | 3.07 | 0.15 |  | 24H | 25 | AIR | [9 empty] | ADH-SEALANT
FM 35U UNSUPPORTED EPOXY ADHESIVE FILM BLUE | 5801 | ACC | 1.48 | 0.34 |  | 1H | 121 | AIR | [9 empty] | ADH FILM
EA 951 SUPPORTED EPOXY ADHESIVE FILM GRAY | 5803 | HYS | 2.15 | 0.19 |  | 1H | 177 | AIR | [9 empty] | ADH FILM
EA 9601 SUPPORTED EPOXY ADHESIVE FILM YELLOW | 5805 | HYS | 1.54 | 0.44 |  | 1H | 121 | AIR | [9 empty] | FILM ADHESIVE
MMM TAPE 79 GLASS CLOTH/ACRYLIC ADH/F | 5811 | MMM | 0.54 | 0.07 | [13 empty] | TAPE
APIEZON T GREASE | 5813 | BID | 0.76 | 0.12 | [13 empty] | GREASE
COIL FORM - CLEAR | 5815 | CMT | 0.63 | 0.06 | [13 empty] | COIL FORM
COIL FORM BASE - WHITE | 5817 | CMT | 0.52 | 0 | [13 empty] | BASE
KEVLAR 49 COMPOSITE KEVLAR 49 FABRIC/CORLAR 5143 RES | 5821 | DUP | 1.68 | 0 |  | 2H | 177 | PSI | [9 empty] | ADH SKIN
RAYCHEM SPEC 44/0414 AEROSPACE GRADE WIRE INS WHITE | 5823 | RCC | 0.79 | 0.01 | [13 empty] | WIRE INSUL
RAYCHEM SPEC 44/A0111 GEN PURP GRADE WIRE INS WHITE | 5825 | RCC | 1.89 | 0.08 | [13 empty] | WIRE INSUL
STANTHANE 817C-2 (FORMERLY CPR 17-2C) | 5829 | ERP | 1.78 | 0 |  | 12H | 66 | AIR | [9 empty] | FOAM
THERMABOND | 5835 | THE | 1.8 | 0.06 |  | 7D | 25 | AIR | [9 empty] | ADHESIVE
BAR LOK CABLE TIE NYLON 66 | 5837 | DNN | 2.69 | 0.01 | [13 empty] | CABLE TIE
EPON 828/VERSAMID 140/SR-82/DETA/TOLUENE | 5839 | SHL | 2.91 | 0 |  | 1H | 25 | AIR | 4H | 60 | AIR | 4H | 60 | E-6 |  |  |  | CONF COAT
OI 650 RESIN REGULAR | 5841 | ITR | 2.59 | 0.32 |  | 1H | 121 | AIR | [9 empty] | PAINT BASE
OI 650G - GIORI MOD | 5843 | ITR | 0.87 | 0.51 |  | 1H | 163 | AIR | [9 empty] | PAINT BASE
S-13-G WHITE PAINT STANDARD D236C | 5845 | ITR | 0.82 | 0.16 |  | 24H | 25 | AIR | [9 empty] | PAINT
SECUR-A-TIE CABLE TIE NYLON | 5853 | DNN | 2.88 | 0.01 | [13 empty] | CABLE TIE
STANTHANE 817C-2 (FORMERLY CPR 17-2C) | 5855 | ERP | 1.32 | 0 |  | 4H | 105 | AIR | [9 empty] | FOAM
STANTHANE 817C-2 (FORMERLY CPR 17-2C) | 5857 | ERP | 1.37 | 0.01 |  | 2H | 120 | AIR | [9 empty] | FOAM
THERMATICS XT-24 TFE SLEEVING - NON SHRINKABLE | 5859 | THI | 0.01 | 0 | [13 empty] | WIRE INSUL
EPO-TEK H74 A/B AS 10/.3 BW THERM COND EPOXY BROWN | 5881 | EPK | 0.56 | 0 |  | 30M | 150 | AIR | [9 empty] | ADHESIVE
FM 400 SUPPORTED EPOXY FILM ADH GRAY | 5883 | ACC | 1.13 | 0 |  | 6H | 177 | AIR | [9 empty] | ADH FILM
HONEYCOMB SPECIAL COMPOSITE EPON 828/FIBERGLAS/PLUS | 5885 | RAD | 1.27 | 0.01 | [13 empty] | HONEYCOMB
MMM TAPE 420 5 MIL LEAD FOIL/RUBBER BASE ADH/F | 5889 | MMM | 0.09 | 0 | [13 empty] | TAPE
MMM TAPE 420 RUBBER BASE ADHESIVE ONLY/F | 5890 | MMM | 1.85 | 0.14 | [13 empty] | TAPE
STYCAST 1263/31 AS 100/3 BW EPOXY | 5891 | EMC | 0.33 | 0.04 |  | 16H | 107 | AIR | [9 empty] | ADHESIVE
WIRE INSULATION ORANGE MIL-W-22759/16-20 | 5893 | ICO | 0.07 | 0.01 | [13 empty] | WIRE INSUL
WIRE INSULATION WHITE MIL-W-22759/18-20 | 5895 | ICO | 0.1 | 0.01 | [13 empty] | WIRE INSUL
ECCOFOAM SH 4#/CU FT POLYURETHANE FOAM | 5897 | EMC | 0.78 | 0 | [13 empty] | FOAM
HEATER - COLUMN WALL COX SPEC 4500 ELASTOMER | 5899 | COX | 0.16 | 0 |  | 24H | 125 | E-6 | [9 empty] | HEATER
HUMISEAL 1B31/XYLENE AS 3/2 BV ACRYLIC 1 HR 25C/COAT | 5901 | CTC | 11.81 | 0.07 |  | 30M | 80 | AIR | [9 empty] | CONF COAT
ECCOFOAM FPH/12-2H POLYURETHANE FOAM | 5903 | EMC | 1.22 | 0 | 0.54 | 8H | 60 | AIR | [9 empty] | FOAM
ECCOFOAM FPH/12-2H POLYURETHANE FOAM | 5906 | EMC | 0.99 | 0.07 | 0.59 | 8H | 60 | AIR | 12H | 60 | E-4 | [6 empty] | FOAM
ECCOFOAM FPH/12-2H POLYURETHANE FOAM | 5909 | EMC | 1.15 | 0.08 | 0.56 | 8H | 60 | AIR | 24H | 60 | E-4 | [6 empty] | FOAM
ECCOFOAM FPH/12-2H POLYURETHANE FOAM | 5912 | EMC | 1.08 | 0.1 | 0.47 | 8H | 60 | AIR | 63H | 60 | E-4 | [6 empty] | FOAM
GASKET AMP RF-SMA CONNECTOR RED SILICONE | 5915 | AMP | 0.14 | 0.02 | 0 | [12 empty] | GASKET
GASKET AMP RF-SMA CONNECTOR WHITE SILICONE | 5918 | AMP | 0.64 | 0.22 | 0 | [12 empty] | GASKET
MYSTIK TAPE 7430 4.5 MIL LEAD FOIL/RUBBER ADH/F | 5921 | BCM | 0.24 | 0.06 | 0.01 | [12 empty] | TAPE
MYSTIK TAPE 7430 RUBBER BASE ADHESIVE ONLY/F | 5923 | BCM | 5.6 | 1.49 | 0 | [12 empty] | TAPE
ECCOBOND 24 A/B AS 100/28 BW W/4-5% BW BLUE PIGMENT | 5924 | EMC | 1.69 | 0.43 | 0.25 | 7D | 25 | AIR | [9 empty] | POTTING
EPON 828/VERSAMID 140/SR 82/DTA/TOLUENE | 5927 | SHL | 1.35 | 0 | 0.24 | 1H | 25 | AIR | 8H | 60 | AIR | [6 empty] | CONF COAT
EPON 828/VERSAMID 140/SR 82/DTA/TOLUENE | 5930 | SHL | 1.46 | 0 | 0.23 | 1H | 25 | AIR | 16H | 60 | AIR | [6 empty] | CONF COAT
EPON 828/VERSAMID 140/SR 82/DTA/TOLUENE | 5933 | SHL | 1.39 | 0 | 0.24 | 1H | 25 | AIR | 24H | 60 | AIR | [6 empty] | CONF COAT
KLEEN-STIK DUBL-STIK 2 SIDED TAPE/F | 5936 | COM | 13.15 | 3.49 | 0.63 | [12 empty] | ADH FILM
POLYCOHR 630 TAPE POLYOLEFIN FILM/RUBBER ADH/F | 5939 | CHR | 4.56 | 1.87 | 0.01 | [12 empty] | TAPE
LAMINATE MULTI-LAYER PER MIL P55617 P55636 P13949 | 5948 | TCI | 0.32 | 0 | 0.09 | [12 empty] | LAMINATE
CONAFLEX EA-50 POLYURETHANE FOAM W/ADH BACKING | 5951 | BLA | 8.86 | 3.17 | 0.02 | [12 empty] | INSULATION
CONAFLEX EA-50 POLYURETHANE FOAM W/O ADH BACKING | 5954 | BLA | 1.93 | 0.34 | 0 | [12 empty] | INSULATION
ECCOBOND 24 A/B AS 30/8 BW CLEAR EPOXY | 5957 | EMC | 1.31 | 0.13 | 0.3 | 7D | 25 | AIR | [9 empty] | POTTING
EPON 828/VERSAMID 140 AS 30/70 BW EPOXY | 5963 | SHL | 4.68 | 0.45 | 0.83 | 7D | 25 | AIR | [9 empty] | ADHESIVE
R8-2038/H2-3404 AS 100/11 BW CLEAR | 5966 | HYS | 2.63 | 0.15 | 0.27 | 7D | 25 | AIR | [9 empty] | POTTING
R8-2038/H2-3404 AS 100/11 BW CLEAR | 5969 | HYS | 2.01 | 0.12 | 0.27 | 7D | 25 | AIR | [9 empty] | POTTING
WIRE INSULATION YELLOW/BROWN | 5972 | LDD | 0.68 | 0 | 0.46 | [12 empty] | WIRE INSUL
MS 224 MH5 MOLD RELEASE ON FOIL | 5975 | MSI | 0.37 | 0.08 | 0.01 | [12 empty] | MOLD RELEASE
CIRCUIT BOARD COMPOSITE NEMA G10 MICA/CE 1155 | 5978 | RCA | 0.48 | 0.01 | 0.09 | [12 empty] | CIRCUIT BOARD
CREST 7425 A/B AS 100/24 BW | 5981 | CPC | 1.45 | 0.1 | 0.38 | 4D | 25 | AIR | [9 empty] | ADHESIVE
CREST 7450 A/B AS 100/16 BW | 5984 | CPC | 1.34 | 0.14 | 0.28 | 4D | 25 | AIR | [9 empty] | ADHESIVE
S-13-G-LO WHITE PAINT | 5987 | ITR | 0.56 | 0.13 | 0.06 | 48H | 25 | AIR | 24H | 93 | AIR | [6 empty] | PAINT
UNIGLASS 1542 FIBERGLASS TAPE/VOLAN A FINISH/NO ADH | 5993 | UNI | 0.03 | 0.01 | 0 | [12 empty] | INSULATION
CONAFLEX EA-50 POLYURETHANE FOAM ALCOHOL WASH | 5996 | BLA | 0.65 | 0.03 | 0.49 | 8H | 100 | AIR | [9 empty] | INSULATION
EPON 828/DTA AS 10/1 BW EPOXY | 6002 | SHL | 0.75 | 0.04 | 0.25 | 3D | 25 | AIR | [9 empty] | ADHESIVE
MOLYKOTE GREASE | 6008 | DCC | 3.2 | 1.25 | 0.14 | [12 empty] | LUBRICANT
SOLITHANE 113/300 AS 100/80 BW FORMULA 2 | 6011 | TCC | 0.36 | 0.01 | 0.11 | 7D | 25 | AIR | [9 empty] | DAMPER
P-22 POLYURETHANE FOAM OPEN CELL | 6017 | GTR | 1.28 | 0.07 | 0.45 | [12 empty] | FOAM
CHEMGLAZE Z306 LOT OAB SPRAYED | 6020 | HCC | 1.64 | 0.03 | 0.76 | 14D | 25 | AIR | [9 empty] | PAINT
P-25 POLYURETHANE FOAM OPEN CELL | 6029 | GTR | 0.92 | 0.04 | 0.02 | [12 empty] | FOAM
RTV 602/SRC 05 AS 0.25% CAT DEVOL LOT BM252 BATCH 3 | 6032 | GEC | 0.65 | 0.05 | 0 | 7D | 25 | AIR | [9 empty] | PAINT BASE
RZ STA-KON TERMINAL SLEEVES - NYLON | 6035 | TBT | 3.32 | 0.06 | 1.31 | [12 empty] | INSULATION
CREST 7340/7109/7120 EPOXY | 6038 | CPC | 0.35 | 0.04 | 0.17 | 2H | 100 | AIR | 2H | 154 | AIR | 2H | 204 | AIR |  |  |  | POTTING
UNIGLAZE C 1752 GREEN EPOXY INK | 6048 | UIC | 5.21 | 0.11 | 0.1 | 2H | 85 | AIR | [9 empty] | INK
ARALDITE MY750/HT972/MARBLE FLOUR AS 100/27/100 BW | 6050 | CIB | 0.26 | 0.01 | 0.14 | 3H | 80 | AIR | [9 empty] | POTTING
STYCAST CPC 19 A/B AS 100/38 BW POLYURETHANE | 6056 | EMC | 19.37 | 12.16 | 0.22 | 7D | 25 | AIR | [9 empty] | COATING-POTTING
STYCAST CPC 18 A/B AS 100/12.5 BW POLYURETHANE | 6059 | EMC | 1.31 | 0.2 | 0.27 | 7D | 25 | AIR | [9 empty] | COATING-POTTING
LAMINATE CUCLAD TEFLON/GLASS W/FORTIN EC031P03 ADH | 6062 | MMM | 0.04 | 0.01 | 0 | 45M | 177 | AIR | [9 empty] | LAMINATE
NORFLEX N221 POLYOLEFIN SHRINK TUBING PRE-SHRUNK | 6071 | RCC | 0.78 | 0.11 | 0.02 | [12 empty] | SHRINK TUBING
PENNTUBE II SO 3-7164AX/C TEFLON TUBING | 6074 | PFC | 0.01 | 0 | 0 | [12 empty] | TUBING
STYCAST 3050/9 AS 100/8 BW EPOXY | 6077 | EMC | 1.1 | 0.01 | 0.17 | 8H | 60 | AIR | [9 empty] | POTTING
CELLULOSE ACETATE FILM SHIM STOCK | 6080 | ART | 10.7 | 1.19 | 0.38 | [12 empty] | FILM
CONNECTOR TUBING POLYPROPYLENE 20% GLASS FILLED | 6083 | JAC | 0.26 | 0.04 | 0.01 | [12 empty] | CONNECTOR
TFE WIRE INSULATION | 6086 | MSY | 0.01 | 0 | 0 | [12 empty] | WIRE INSUL
ETHAFOAM WHITE | 6089 | PFI | 0.47 | 0.03 | 0.04 | [12 empty] | FOAM PAD
FOAM GRAY POLYESTER 2#/CU FT | 6092 | PFI | 1.29 | 0.02 | 0.29 | [12 empty] | DAMPER
LAMINATE G10 WESTINGHOUSE 65M25 FR-4 FLAME RETARDANT | 6095 | WEC | 0.34 | 0 | 0.11 | [12 empty] | LAMINATE
LAMINATE CP-109A CM CHOPPED MOLDED CARBON PHENOLIC | 6098 | HAV | 4.75 | 0 | 1.12 | 4H | 149 | AIR | [9 empty] | LAMINATE
LAMINATE CP-109A TW TAPE WRAPPED CARBON PHENOLIC | 6101 | HAV | 3.61 | 0 | 1.02 | 4H | 149 | AIR | [9 empty] | LAMINATE
THERMOFIT SCL BLACK - HEAT GUN SHRINK | 6104 | RCC | 0.69 | 0.25 | 0.01 | [12 empty] | SHRINK TUBING
TRA-BOND 2122 ALUM FILLED EPOXY BIPAX KIT | 6107 | TRA | 1.15 | 0.05 | 0.23 | 72H | 25 | AIR | [9 empty] | ADHESIVE
VELOFOAM 1901 BLACK | 6110 | MMM | 5.45 | 0.29 | 0.27 | [12 empty] | COND FOAM
LACING TAPE GUDE-NYLACE 18B NYLON/NYLON WHITE | 6116 | GBE | 2.25 | 0.19 | 1.5 | [12 empty] | LACING TAPE
LACING TAPE GUDE-SPACE 18D96 DACRON/SYN RUBBER WHITE | 6119 | GBE | 0.71 | 0.17 | 0.05 | [12 empty] | LACING TAPE
LACING TAPE STUR-D-LACE 18DB DACRON/NYLON WHITE | 6122 | GBE | 0.42 | 0.18 | 0 | [12 empty] | LACING TAPE
TRA-BOND 2111 STAKING CPND EPOXY BIPAX KIT | 6131 | TRA | 2.9 | 0.08 | 0.44 | 72H | 25 | AIR | [9 empty] | STAKING CPND
TRA-BOND 2114 CLEAR EPOXY BIPAX KIT/FOIL SANDWICH | 6134 | TRA | 3.16 | 0.62 | 0.28 | 72H | 25 | AIR | [9 empty] | ADHESIVE
MMM TAPE 5411 KAPTON/SILICONE ADH/F | 6140 | MMM | 0.58 | 0.03 | 0.27 | 1H | 125 | AIR | [9 empty] | TAPE
MMM TAPE 5413 KAPTON/SILICONE ADH/F | 6143 | MMM | 0.87 | 0.32 | 0.18 | 1H | 125 | AIR | [9 empty] | TAPE
STYCAST 3050/11 AS 10/1 BW MAROON EPOXY | 6149 | EMC | 1.04 | 0 | 0.15 | 16H | 77 | AIR | [9 empty] | POTTING
STYCAST CPC 18 A/B AS 100/12.5 BW POLYURETHANE | 6152 | EMC | 1.07 | 0.15 | 0.35 | 7D | 25 | AIR | 48H | 70 | AIR | [6 empty] | COATING-POTTING
TY 34M TY-RAP NYLON CABLE TIE | 6155 | TBT | 2.49 | 0.02 | 0.83 | 24H | 125 | AIR | [9 empty] | CABLE TIE
CHEMGLAZE Z004 W/10% P-82 RED COLOR PASTE | 6161 | HCC | 6.17 | 3.2 | 0.54 | 14D | 25 | AIR | [9 empty] | MARKING INK
MYSTIK TAPE 7366 KAPTON/SILICONE ADH/FOIL SANDWICH | 6164 | BCM | 4.92 | 1.49 | 0.34 | [12 empty] | 2 SIDED TAPE
MYSTIK TAPE 7366 KAPTON/SILICONE ADH/FOIL SANDWICH | 6167 | BCM | 2.99 | 0.79 | 0.32 | 24H | 150 | E-6 | [9 empty] | 2 SIDED TAPE
PBI FOAM 4#/CU FT | 6176 | WCN | 4.09 | 0.01 | 3 |  | 482 | AIR | [9 empty] | HEAT SHIELD
ACTON EPOXY - CLEAR | 6185 | ACT | 1.32 | 0 | 0.37 | [12 empty] | POTTING
CHEMGLAZE Z652 TILE GREEN GLOSS POLYURETHANE | 6188 | HCC | 2.79 | 0.02 | 0.56 | 14D | 25 | AIR | [9 empty] | MARKING INK
CHEMGLAZE Z853 MED YELLOW GLOSS POLYURETHANE | 6191 | HCC | 2.57 | 0 | 0.49 | 14D | 25 | AIR | [9 empty] | MARKING INK
CYANOPRENE 1857 BLUE THERMOPLASTIC POLYURETHANE | 6194 | ACC | 1.16 | 0.18 | 0.42 | [12 empty] | GASKET
CYANOPRENE 1880 CLEAR THERMOPLASTIC POLYURETHANE | 6197 | ACC | 1.38 | 0.34 | 0.38 | [12 empty] | GASKET
RTV 602/SRC 05 AS 0.25% CAT DEVOL LOT CN258 BATCH 3 | 6200 | GEC | 0.41 | 0.03 | 0 | 7D | 25 | AIR | [9 empty] | PAINT BASE
EPOXI-PATCH KIT 0151 CLEAR EQUAL LENGTHS FR TUBES | 6209 | HYS | 1.51 | 0.01 | 0.34 | 24H | 25 | AIR | [9 empty] | ADHESIVE
HEATER KAPTON TS Q-9485 | 6212 | STS | 0.58 | 0.01 | 0.25 | [12 empty] | HEATER
MICROLITE FELT AA 0.6#/CU FT W/SIL BIND CENTER ITOS | 6215 | JOM | 0.23 | 0.04 | 0.07 | 1H | 260 | AIR | 4H | 330 | AIR | [6 empty] | INSULATION
MICROLITE FELT AA 0.6#/CU FT W/SIL BIND OUTER ITOS | 6218 | JOM | 0.22 | 0.08 | 0.06 | 1H | 260 | AIR | 4H | 330 | AIR | [6 empty] | INSULATION
LAMINATE G-10 BLACK EPOXY FIBERGLASS | 6224 | ATL | 0.3 | 0.01 | 0.1 | [12 empty] | LAMINATE
FLURAN F5000 BLACK FLUOROELASTOMER TUBING | 6227 | NPC | 0.16 | 0.03 | 0.04 | [12 empty] | TUBING
RTV 566 0.1% BW CAT SILICONE | 6230 | GEC | 0.1 | 0.02 | 0.03 | 7D | 25 | AIR | [9 empty] | ADHESIVE
PALADIN BLACK SATIN LACQUER | 6233 | WJR | 6.42 | 1.69 | 0.1 | 16H | 100 | E-4 | [9 empty] | LACQUER
RTV 566 0.07% BW CAT SILICONE | 6236 | GEC | 0.12 | 0 | 0.02 | 7D | 25 | AIR | [9 empty] | ADHESIVE
RTV 566 0.075% BW CAT SILICONE | 6239 | GEC | 0.11 | 0.01 | 0.03 | 7D | 25 | AIR | [9 empty] | ADHESIVE
RTV 566 0.08% BW CAT SILICONE | 6242 | GEC | 0.11 | 0.01 | 0.02 | 7D | 25 | AIR | [9 empty] | ADHESIVE
RTV 566 0.09% BW CAT SILICONE | 6245 | GEC | 0.1 | 0.01 | 0.03 | 7D | 25 | AIR | [9 empty] | ADHESIVE
TRA-BOND 2143D POLYAMID-EPOXY BIPAX KIT | 6248 | TRA | 1.95 | 0.06 | 0.58 | 72H | 25 | AIR | [9 empty] | ADHESIVE
TRA-BOND 2151 THERM COND EPOXY BIPAX KIT | 6251 | TRA | 0.65 | 0.02 | 0.12 | 72H | 25 | AIR | [9 empty] | ADHESIVE
TRA-BOND 2248 THIXOTROPIC HI-TEMP EPOXY BIPAX KIT | 6254 | TRA | 0.72 | 0.01 | 0.29 | 16H | 25 | AIR | 2H | 65 | AIR | 2H | 90 | AIR |  |  |  | ADHESIVE
FOAMWIPE POLYURETHANE CLEAN ROOM WIPE | 6257 | TEX | 3.87 | 1.86 | 0.16 | [12 empty] | FOAM
SANDOZ FAST BLACK DYE OA - PELLET | 6263 | SNZ | 13.83 | 0.04 | 13.07 | [12 empty] | DYE POWDER
SOLITHANE 113/300/TIPA AS 100/51/4.5 BW FORMULA 10 | 6266 | TCC | 0.36 | 0.02 | 0.13 | 7D | 25 | AIR | [9 empty] | ADHESIVE
AY-105/HY-951 AS 100/12 BW EPOXY | 6269 | CIB | 0.61 | 0.05 | 0.36 | 3H | 65 | AIR | [9 empty] | ADHESIVE
LAMINATE CFG83 TO MIL P-13949E TYPE GF W/O COPPER | 6272 | ACC | 0.39 | 0.05 | 0.1 | [12 empty] | LAMINATE
FR 127 A/B AS 16/1 BW | 6275 | VEL | 4.37 | 1.6 | 0.7 | 14D | 25 | AIR | [9 empty] | ADHESIVE
FR 127 A/B AS 16/1 BW | 6277 | VEL | 4.48 | 1.98 | 0.82 | 14D | 25 | AIR | 40H | 25 | E-5 | [6 empty] | ADHESIVE
VELCRO 100-003-017-0327AB NOMEX HOOK/LOOP W/ADH | 6279 | VEL | 5.13 | 1.7 | 1.96 | 14D | 25 | AIR | [9 empty] | FASTENER
EASYPOXY K-40 A/B AS EQUAL LENGTHS FROM TUBES GRAY | 6281 | CON | 0.6 | 0.02 | 0.15 | 24H | 25 | AIR | [9 empty] | ADHESIVE
EASYPOXY K-43 A/B AS EQUAL LENGTHS FROM TUBES BLUE | 6284 | CON | 19.87 | 0.08 | 0.36 | 24H | 25 | AIR | [9 empty] | ADHESIVE
EASYPOXY K-256 A/B AS EQUAL LENGTHS FROM TUBES WHITE | 6287 | CON | 0.6 | 0.04 | 0.07 | 24H | 25 | AIR | [9 empty] | ADHESIVE
M-152 LACQUER BASECOAT W/THINNERS - SPRAYED 2 COATS | 6293 | BEE | 4.04 | 1.03 | 0.01 | 1H | 66 | AIR | 2H | 121 | AIR | 2H | 121 | E-3 |  |  |  | LACQUER
PBI FOAM 4#/CU FT SAMPLE 925-30 POLYBENZIMIDAZOLE | 6296 | WCN | 5.37 | 0 | 3.79 | 30M | 496 | AIR | [9 empty] | HEAT SHIELD
CHO-BOND 1035 ONE PART SILVER FILLED SILICONE | 6299 | CHO | 1.08 | 0.65 | 0.02 | 7D | 25 | AIR | [9 empty] | COND ADHESIVE
MMM 401-C10 A/B AS 3/1 BV VELVET BLACK | 6302 | MMM | 3.18 | 0 | 99.99 | 24H | 25 | AIR | 30M | 120 | AIR | 24H | 120 | E-5 |  |  |  | PAINT
MOSITES 1028 SPONGE | 6305 | MOS | 0.21 | 0 | 0.05 | [12 empty] | CUSHION
UNISET 906-25 SEMI-RIGID EPOXY | 6314 | EMC | 1.31 | 0.31 | 0.52 | 1H | 93 | AIR | [9 empty] | ADH-POTTING
APIEZON L GREASE | 6320 | BID | 0.04 | 0.01 | 0.02 | [12 empty] | GREASE
EA 9309 A/B AS 100/23 BW EPOXY LOT FQAS 90551 | 6323 | HYS | 3.27 | 0.02 | 1.16 | 24H | 25 | AIR | [9 empty] | POTTING
HY-MAT 7534 MOLDED GRAPHITE/EPOXY | 6326 | FIB | 0.47 | 0 | 0.21 | 3H | 177 | PSI | [9 empty] | POTTING
MYSTIK TAPE 7021 GLASS CLOTH/ACRYLIC ADH/F | 6329 | BCM | 1.41 | 0.05 | 0.11 | [12 empty] | TAPE
PERMACEL TAPE 213 GLASS CLOTH/ACRYLIC ADH/F | 6332 | PER | 0.47 | 0.02 | 0.08 | [12 empty] | TAPE
PR 1564 A/B AS 7.7/100 BW/BV POLYURETHANE FILM | 6335 | PRC | 1.21 | 0.02 | 0.97 | 16H | 85 | AIR | 16H | 100 | E-5 | [6 empty] | ADHESIVE
PR 1564 A/B AS 7.7/100 BW/BV POLYURETHANE CASTING | 6338 | PRC | 1.12 | 0.01 | 0.97 | 16H | 85 | AIR | 16H | 100 | E-5 | [6 empty] | ADHESIVE
PR 1660 A/B AS 11.5/100 BW POLYURETHANE FILM | 6341 | PRC | 0.86 | 0.01 | 0.59 | 16H | 100 | AIR | [9 empty] | ADHESIVE
R9-2039/H2-3561 AS 10/3 BW EPOXY | 6344 | HYS | 1.08 | 0.01 | 0.56 | 7D | 25 | AIR | [9 empty] | ADHESIVE
DC 93-072 A/B AS 10/1 BW SILICONE SEALANT | 6347 | DCC | 1.67 | 0.6 | 0.04 | 24H | 25 | AIR | [9 empty] | SEALANT
F88CPP/F88CPL AS 13/10 BW | 6350 | TRI | 3 | 0.02 | 0.12 | 24H | 25 | AIR | [9 empty] | ADHESIVE
R9-2039/H2-3561 AS 10/3 BW EPOXY | 6353 | HYS | 0.98 | 0.02 | 0.42 | 2H | 60 | AIR | [9 empty] | ADHESIVE
VELCRO 100-005-012-0199AB/100-101-012-0199AB H&amp;L | 6356 | VEL | 0.7 | 0.02 | 0.16 | [12 empty] | FASTENER
LACING TAPE STUR-D-LACE 18DP DACRON/POLYCARBONATE | 6362 | GBE | 2.17 | 1.27 | 0 | [12 empty] | LACING TAPE
ECCOFOAM EFF-14FR SYNTACTIC FOAM | 6368 | EMC | 2.67 | 1.19 | 0.3 | 2H | 100 | AIR | [9 empty] | FOAM
ECCOFOAM EFF-14FR SYNTACTIC FOAM | 6371 | EMC | 2.32 | 0.99 | 0.28 | 5H | 110 | AIR | [9 empty] | FOAM
APIEZON N GREASE | 6380 | BID | 0.08 | 0 | 0.02 | [12 empty] | GREASE
EPON 828/EM 308 AS 2/1 BW EPOXY | 6383 | SHL | 0.77 | 0.06 | 0.33 | 48H | 25 | AIR | [9 empty] | POTTING
FURANE 8633-40 GLASS REINF CARBON FILLED EPOXY | 6386 | FPI | 0.32 | 0 | 0.11 | 6M | 149 | AIR | [9 empty] | MOLD CPND
MARKEM 7254 BLACK INK - PHENOLIC | 6389 | MIN | 4.27 | 0 | 0.99 | 48H | 125 | AIR | [9 empty] | INK
NELCO 11-4205-2 B-GLASS FR4 FABRIC/EPOXY COATED | 6392 | NCO | 0.29 | 0 | 0.2 | 85M | 177 | AIR | 2H | 163 | AIR | [6 empty] | IMPREG FABRIC
MICRO SWITCH 311SX4-T GLASS FILLED PHENOLIC W/ADH | 6399 | MSH | 2.44 | 0.01 | 0.44 | [12 empty] | SWITCH
MYSTIK TAPE 7361 KAPTON/SILICONE ADH/F | 6401 | BCM | 0.92 | 0.27 | 0.36 | 115H | 25 | E-4 | 96H | 25 | E-6 | [6 empty] | TAPE
SOLITHANE 113/300/CALCAFLUOR WHITE/T-12/MIBK | 6410 | TCC | 0.57 | 0.04 | 0.06 | 5H | 54 | AIR | [9 empty] | CONF COAT
SPIRAP NYLON CABLE WRAP 500013 | 6413 | AMP | 3.03 | 0.05 | 1.5 | [12 empty] | CABLE WRAP
LACING TAPE STUR-D-LACE 18DU DACRON LEACHED | 6419 | GBE | 0.13 | 0.02 | 0.05 | [12 empty] | LACING TAPE
POLY CAST EC EPOXY LOT 173-4416-4 | 6431 | FLA | 0.83 | 0.27 | 0.34 | 3H | 171 | AIR | 5H | 163 | AIR | [6 empty] | ADHESIVE
ECCOFOAM EFF-14FR SYNTACTIC FOAM | 6434 | EMC | 1.21 | 0.55 | 0.15 | 2H | 100 | AIR | [9 empty] | POT FOAM
ECCOFOAM EFF-14FR SYNTACTIC FOAM | 6437 | EMC | 0.72 | 0.3 | 0.13 | 2H | 135 | AIR | 8H | 145 | E-6 | [6 empty] | POT FOAM
ECCOCOAT CC-4 SILVER FILLED ELASTOMER | 6440 | EMC | 4.24 | 2.1 | 0.02 | 7D | 25 | AIR | [9 empty] | COND COATING
ECCOFOAM EFF-14FR SYNTACTIC FOAM | 6446 | EMC | 0.59 | 0.2 | 0.08 | 2H | 135 | AIR | [9 empty] | POT FOAM
ECCOFOAM EFF-14FR SYNTACTIC FOAM | 6449 | EMC | 0.64 | 0.19 | 0.11 | 2H | 135 | AIR | 8H | 25 | E-6 | [6 empty] | POT FOAM
RS-12 MICRO SHIELD PAINT ON FOIL | 6452 | MCC | 11 | 4.01 | 0.03 | 7D | 25 | AIR | [9 empty] | PAINT
RS-12 MICRO SHIELD PAINT ON FOIL | 6455 | MCC | 9.58 | 4.37 | 0.02 | 2H | 60 | AIR | [9 empty] | PAINT
MMM TAPE 422 LEAD FOIL/ACRYLIC ADH/F | 6461 | MMM | 0.05 | 0 | 0.01 | [12 empty] | TAPE
MMM TAPE 422 ACRYLIC ADHESIVE ONLY/F | 6463 | MMM | 1.03 | 0.04 | 0.24 | [12 empty] | TAPE
AERODAG G COLLOIDAL GRAPHITE/ISOPROPYL ALCOHOL | 6464 | ACH | 1.78 | 0.11 | 0.01 | 24H | 25 | AIR | [9 empty] | LUBRICANT
HELI-TUBE HT 1/8-N | 6467 | NEW | 3.51 | 0.02 | 1.69 | [12 empty] | CABLE WRAP
IMPAX 5M W/UHMW POLYMER - NATURAL | 6470 | IPI | 0.22 | 0.03 | 0.01 | [12 empty] | STRUCTURAL
LACING TAPE TEFGLAS 90LOF13A FIBERGLAS/TEFLON WHITE | 6473 | WFC | 0.43 | 0.05 | 0.02 | [12 empty] | LACING TAPE
LENS TISSUE E68L | 6476 | PLA | 5.82 | 0.03 | 2.92 | [12 empty] | WIPE
NAMEPLATE 3655 BLACK/ALUM PVC W/ADH/F | 6479 | MMM | 2.65 | 0.38 | 0.18 | [12 empty] | NAMEPLATE
RC-AS-2400 ANTISTATIC NYLON FILM PINK/ORANGE | 6482 | RCI | 6.34 | 0.24 | 1.9 | [12 empty] | FILM
AERODAG M COLLOIDAL MOS2/ISOPROPYL ALCOHOL | 6488 | ACH | 4.97 | 0.19 | 0.34 | 24H | 25 | AIR | [9 empty] | LUBRICANT
HS 5480 EPOXY | 6491 | HSP | 1.88 | 0.11 | 0.52 | 14D | 25 | AIR | [9 empty] | ADHESIVE
P 400/CAT 515 AS 1/1 BW EPOXY | 6497 | APP | 0.3 | 0.01 | 0.14 | 14D | 25 | AIR | [9 empty] | ADHESIVE
RTV 566 0.09% BW CAT SILICONE LOT DK 114 | 6500 | GEC | 0.12 | 0.01 | 0.05 | 7D | 25 | AIR | [9 empty] | ADHESIVE
RTV 566 0.1% BW CAT SILICONE LOT DK 114 | 6503 | GEC | 0.13 | 0.01 | 0.05 | 7D | 25 | AIR | [9 empty] | ADHESIVE
ANGEL FOAM 6818 CLEAN ROOM WIPE | 6509 | AUC | 1.24 | 0.1 | 0.08 | [12 empty] | FOAM WIPE
LAMINATE MICAPLY PG 402 UNCLAD | 6512 | MCA | 0.91 | 0.01 | 0.67 | [12 empty] | LAMINATE
MICROTHIN TEFLON SLEEVING 20 GAUGE | 6515 | SHA | 0.02 | 0 | 0 | [12 empty] | SLEEVING
RTV 566 0.08% BW CAT SILICONE LOT DK 114 | 6518 | GEC | 0.15 | 0 | 0.04 | 7D | 25 | AIR | [9 empty] | ADHESIVE
AERODAG G COLLOIDAL GRAPHITE/ISOPROPYL ALCOHOL | 6521 | ACH | 2.05 | 0.04 | 0.56 | 24H | 60 | AIR | [9 empty] | LUBRICANT
MYSTIK TAPE 7503 TEFLON/SILICONE ADH/F | 6524 | BCM | 0.28 | 0.1 | 0.03 | [12 empty] | TAPE
MMM TAPE 8402 POLYESTER FILM/SILICONE ADH/F (Y-9064) | 6526 | MMM | 1.18 | 0.45 | 0.02 | [12 empty] | TAPE
XECON CS-14 12% SILVER FILLED SILICONE | 6528 | MET | 0.11 | 0.05 | 0.01 | 17H | 177 | AIR | [9 empty] | COND GASKET
HAVEG FR-1 STYLE 3239 WHITE SILICONE WIRE INSUL | 6530 | HAV | 1.36 | 0.38 | 0.05 | [12 empty] | WIRE INSUL
RTV 566 0.07% BW CAT SILICONE LOT DK 114 | 6533 | GEC | 0.12 | 0 | 0.05 | 7D | 25 | AIR | [9 empty] | ADHESIVE
MYSTIK TAPE 7505 TEFLON/SILICONE ADH/F | 6539 | BCM | 0.21 | 0.08 | 0.04 | [12 empty] | TAPE
MICRODOT CONNECTOR RUBBER BOOT 7502 BLACK | 6542 | MIR | 1.62 | 0.51 | 0.15 | [12 empty] | BOOT
HAVEG FR-1 STYLE 3239 WHITE SILICONE WIRE INSUL | 6545 | HAV | 0.86 | 0.43 | 0.03 | 22H | 100 | AIR | [9 empty] | WIRE INSUL
LACING TAPE STUR-D-LACE 18DPT SCOURED PROD SAMPLE | 6551 | GBE | 0.14 | 0.02 | 0.03 | [12 empty] | LACING TAPE
PT 207 POLYVINYL FLUORIDE | 6557 | PTI | 3.88 | 0.21 | 0.32 | 48H | 25 | AIR | [9 empty] | COATING
RF 1730 A/B AS 1/1 BW POLYURETHANE (NO MOCA OR TDI) | 6560 | REF | 0.85 | 0.19 | 0.23 | 16H | 25 | AIR | 24H | 65 | AIR | [6 empty] | POTTING
RTV 11/T-12/SILVER FLAKE 0.5% T-12/70% SILVER FLAKE | 6563 | GEC | 0.72 | 0.15 | 0.02 | 810D | 25 | AIR | [9 empty] | COND ADHESIVE
SCOTCHWELD 2216 B/A AS 1/1 BW FILLED EPOXY GRAY | 6566 | MMM | 1.28 | 0.28 | 0.34 | 1H | 60 | AIR | [9 empty] | ADHESIVE
STYCAST 2850FT/11 AS 20/1 BW BLACK EPOXY | 6569 | EMC | 0.47 | 0.01 | 0.13 | 2H | 60 | AIR | 30M | 120 | AIR | 30M | 160 | AIR | 2H | 200 | AIR | POTTING
LAMINATE PBI ON 108-E GLASS CLOTH(POLYBENZIMIDAZOLE) | 6572 | WCN | 2.77 | 0 | 2.77 |  | 454 | AIR | [9 empty] | LAMINATE
MMM TAPE Y-582 TISSUE FILM/2 SIDED ADH/F (Y-9169) | 6575 | MMM | 1.42 | 0.41 | 0.18 | 2H | 121 | AIR | [9 empty] | 2 SIDED TAPE
ARALDITE 106/HV953U AS 1/1 BW EPOXY | 6578 | CIB | 5.18 | 0.03 | 0.56 | 24H | 25 | AIR | [9 empty] | ADHESIVE
BIW 5639-L-G22 UNSHIELDED CABLE WHITE SILICONE INSUL | 6581 | BIW | 0.74 | 0.24 | 0.02 | [12 empty] | CABLE INSUL
BIW 5639-L-G22 UNSHIELDED CABLE WHITE SILICONE INSUL | 6584 | BIW | 0.11 | 0.02 | 0.01 | 24H | 204 | AIR | [9 empty] | CABLE INSUL
EPON 827/VERSAMID 140 AS 1/1 BW EPOXY | 6587 | SHL | 0.96 | 0.01 | 0.35 | 3.5H | 60 | AIR | [9 empty] | ADHESIVE
MYSTIK TAPE 7362 KAPTON/SILICONE ADH/F | 6593 | BCM | 0.65 | 0.03 | 0.49 | 48H | 100 | E-6 | [9 empty] | TAPE
PR 1568 AEROSOL URETHANE COATING/F | 6596 | PRC | 1.69 | 0.08 | 0.01 | 48H | 25 | AIR | [9 empty] | CONF COAT
SCOTCHWELD 2216 CLEAR AMBER B/A AS 1/1 BW EPOXY | 6599 | MMM | 1.6 | 0.15 | 0.58 | 2.5H | 68 | AIR | [9 empty] | ADHESIVE
ADAPT 60LS A/B AS 3/1 BW URETHANE | 6602 | KOK | 9.52 | 5.45 | 0.48 | 8H | 60 | AIR | [9 empty] | ADHESIVE
CASTALL 1520/RT-7 AS 100/7.5 BW EPOXY | 6605 | CAS | 1.25 | 0.07 | 0.15 | 45M | 65 | AIR | [9 empty] | ADHESIVE
EPOCAST 8219 A/B AS 5/1 BW SYNTACTIC EPOXY FOAM | 6608 | FPI | 2.94 | 0.1 | 0.86 | 48H | 25 | AIR | 4H | 80 | AIR | 3H | 93 | AIR |  |  |  | POTTING FOAM
LAMINATE PC BOARD IRRADIATED POLYOLEFIN | 6611 | SAS | 0.29 | 0.07 | 0 | [12 empty] | PC BOARD
ANGEL FOAM 6818 CLEAN ROOM WIPE 6 HR METOH WASH | 6617 | AUC | 1.15 | 0.01 | 0 | 16H | 100 | AIR | [9 empty] | FOAM WIPE
SCOTCHWELD 2216 CLEAR AMBER B/A AS 5/7 BW EPOXY | 6620 | MMM | 1.65 | 0.28 | 0.51 | 7D | 25 | AIR | [9 empty] | ADHESIVE
SCOTCHWELD 2216 CLEAR AMBER B/A AS 5/7 BW EPOXY | 6623 | MMM | 1.75 | 0.31 | 0.52 | 2H | 65 | AIR | [9 empty] | ADHESIVE
CHEMGLAZE Z306 LOT OGB SPRAYED | 6626 | HCC | 1.04 | 0.01 | 0.58 | 14D | 25 | AIR | [9 empty] | PAINT
CHEMGLAZE Z306 LOT OIA SPRAYED | 6629 | HCC | 1.1 | 0 | 0.54 | 14D | 25 | AIR | [9 empty] | PAINT
RTV 568 0.13% BW CAT SILICONE | 6632 | GEC | 0.1 | 0.01 | 0.02 | 7D | 25 | AIR | [9 empty] | ADHESIVE
SCOTCHWELD 2216 CLEAR AMBER B/A AS 1/1 BW EPOXY | 6641 | MMM | 1.93 | 0.34 | 1.11 | 7D | 25 | AIR | [9 empty] | ADHESIVE
SCOTCHWELD 2216 CLEAR AMBER B/A AS 5/7 BW EPOXY | 6644 | MMM | 1.09 | 0.04 | 0.72 | 7D | 25 | AIR | 7D | 65 | E-5 | [6 empty] | ADHESIVE
TRA-BOND 2106T EPOXY BIPAX KIT THIXOTROPIC | 6647 | TRA | 1.35 | 0.08 | 0.56 | 7D | 25 | AIR | [9 empty] | ADHESIVE
DC 6-1104 LOT E2134-142 | 6650 | DCC | 0.2 | 0.03 | 0.07 | 5D | 25 | AIR | [9 empty] | ADHESIVE-COATING
DC Q-96-005 ONE PART SILICONE | 6653 | DCC | 1.43 | 0.56 | 0.04 | 7D | 25 | AIR | [9 empty] | CONF COAT
SPEREX SP-101 VHT HIGH TEMP COATING-WHITE SILICONE | 6656 | SPX | 3.44 | 0.83 | 0.15 | 7D | 25 | AIR | [9 empty] | PAINT
SPEREX SP-101 VHT HIGH TEMP COATING-WHITE SILICONE | 6659 | SPX | 0.29 | 0.01 | 0.18 | 15M | 25 | AIR | 15M | 121 | AIR | 1H | 316 | AIR |  |  |  | PAINT
TENSOLITE 4318L-1 HIGH VOLTAGE WIRE INSUL MOD TFE | 6662 | CTD | 0.04 | 0 | 0.01 | [12 empty] | WIRE INSUL
NEOPRENE W GASKET SEAL | 6667 | MNR | 9.04 | 0.85 | 0.32 | [12 empty] | SEAL
CANNON FILTER PIN CONN DDJ-50PNM-A106 BLUE SILICONE | 6670 | CAN | 0.64 | 0.28 | 0.16 | [12 empty] | CONN INSUL
CHEMLOK 234B ELASTOMER BONDING AGENT - BLACK | 6673 | HCC | 51.85 | 8.88 | 0.2 | 24H | 25 | AIR | [9 empty] | ADHESIVE
SH 2X2-2.5 HEATER - RED SILICONE | 6676 | EFH | 0.08 | 0.03 | 0.03 | [12 empty] | HEATER
SR 585 SILVER FILLED SILICONE | 6679 | GEC | 2.09 | 1 | 0.09 | [12 empty] | ADHESIVE
SR 585 SILVER FILLED SILICONE ON SILVERED TEFLON | 6682 | GEC | 0.6 | 0.27 | 0.04 | 1.5H | 38 | AIR | [9 empty] | ADHESIVE
BRADY MARKERS B-600 | 6688 | WHB | 1.8 | 0.26 | 0.15 | [12 empty] | MARKER
DC QCF-3-6500 ONE PART SILICONE | 6691 | DCC | 1.84 | 0.58 | 0.02 | 7D | 25 | AIR | [9 empty] | CONF COAT
ECCOBOND 281 ONE PART EPOXY - BLACK | 6694 | EMC | 0.35 | 0.06 | 0.16 | 5H | 80 | AIR | [9 empty] | THERM COND ADH
PROLITE P-527-66/P-863-66 AS 1/1 BW YELLOW EPOXY/F | 6697 | ABC | 4.01 | 0.02 | 0.38 | 24H | 25 | AIR | [9 empty] | PRIMER
SPONGE RUBBER SILICONE AMS 3195 0.031#/CU IN | 6700 | SRC | 0.91 | 0.4 | 0.05 | [12 empty] | DAMPER
SPONGE RUBBER SILICONE AMS 3195 0.031#/CU IN | 6703 | SRC | 0.71 | 0.4 | 0.05 | 24H | 138 | AIR | [9 empty] | DAMPER
MMM TAPE 415 SCOTCHPAR FILM/2 SIDE ACRYLIC ADH/F | 6706 | MMM | 0.91 | 0.01 | 0.23 | [12 empty] | 2 SIDED TAPE
LACING TAPE GUDE-SPACE 21D96 DACRON/SYN RUBBER WHITE | 6709 | GBE | 0.73 | 0.15 | 0.1 | [12 empty] | LACING TAPE
ARMSTRONG A-12 A/B AS 3/2 BW BROWN EPOXY | 6712 | APC | 0.87 | 0 | 0.38 | 24H | 25 | AIR | [9 empty] | ADHESIVE
ARMSTRONG A-12 A/B AS 3/2 BW BROWN EPOXY | 6715 | APC | 0.67 | 0 | 0.36 | 3H | 71 | AIR | [9 empty] | ADHESIVE
CANNON FILTER PIN CONN DDJ-50PNM-A106 BLUE SILICONE | 6718 | CAN | 0.31 | 0.06 | 0.16 | 64H | 100 | E-6 | [9 empty] | CONN INSUL
EPON 828/VERSAMID 140 AS 50/50 BW EPOXY | 6721 | SHL | 0.86 | 0.01 | 0.4 | 7D | 25 | AIR | [9 empty] | POTTING
EPON 828/VERSAMID 140 AS 60/40 BW EPOXY | 6724 | SHL | 0.43 | 0.01 | 0.34 | 7D | 25 | AIR | [9 empty] | POTTING
EPON 828/VERSAMID 140 AS 65/35 BW EPOXY | 6727 | SHL | 0.3 | 0 | 0.34 | 7D | 25 | AIR | [9 empty] | POTTING
EPON 828/VERSAMID 140 AS 66/33 BW EPOXY | 6730 | SHL | 0.26 | 0 | 0.3 | 7D | 25 | AIR | [9 empty] | POTTING
EPON 828/VERSAMID 140 AS 70/30 BW EPOXY | 6733 | SHL | 0.21 | 0.01 | 0.27 | 7D | 25 | AIR | [9 empty] | POTTING
ARMSTRONG A-12 A/B AS 3/2 BW BROWN EPOXY | 6736 | APC | 0.65 | 0 | 0.32 | 8H | 54 | AIR | [9 empty] | ADHESIVE
ARMSTRONG A-12 A/B AS 1/1 BW BROWN EPOXY | 6739 | APC | 1.11 | 0.01 | 0.43 | 24H | 25 | AIR | [9 empty] | ADHESIVE
EPON 828/VERSAMID 125 AS 50/50 BW EPOXY | 6742 | SHL | 0.79 | 0.01 | 0.38 | 7D | 25 | AIR | [9 empty] | POTTING
EPON 828/VERSAMID 125 AS 60/40 BW EPOXY | 6745 | SHL | 0.46 | 0 | 0.32 | 7D | 25 | AIR | [9 empty] | POTTING
EPON 828/VERSAMID 125 AS 65/35 BW EPOXY | 6748 | SHL | 0.55 | 0.01 | 0.23 | 7D | 25 | AIR | [9 empty] | POTTING
EPON 828/VERSAMID 125 AS 66/33 BW EPOXY | 6751 | SHL | 0.59 | 0.05 | 0.32 | 7D | 25 | AIR | [9 empty] | POTTING
EPON 828/VERSAMID 125 AS 70/30 BW EPOXY | 6754 | SHL | 0.74 | 0.19 | 0.28 | 7D | 25 | AIR | [9 empty] | POTTING
RTV 616 A/B AS 10/1 BW BLACK SILICONE | 6757 | GEC | 1.41 | 0.66 | 0.01 | 1H | 100 | AIR | [9 empty] | POTTING
ARMSTRONG A-12 A/B AS 1/1 BW BROWN EPOXY | 6760 | APC | 1.2 | 0.01 | 0.44 | 3H | 71 | AIR | [9 empty] | ADHESIVE
ARMSTRONG A-12 A/B AS 1/1 BW BROWN EPOXY | 6762 | APC | 1.25 | 0.01 | 0.46 | 8H | 54 | AIR | [9 empty] | ADHESIVE
ARMSTRONG A-12 A/B AS 2/3 BW BROWN EPOXY | 6764 | APC | 1.95 | 0.06 | 0.66 | 24H | 25 | AIR | [9 empty] | ADHESIVE
ARMSTRONG A-12 A/B AS 2/3 BW BROWN EPOXY | 6766 | APC | 1.94 | 0.07 | 0.69 | 3H | 71 | AIR | [9 empty] | ADHESIVE
ARMSTRONG A-12 A/B AS 2/3 BW BROWN EPOXY | 6768 | APC | 1.87 | 0.07 | 0.64 | 8H | 54 | AIR | [9 empty] | ADHESIVE
FIBERITE HY-E-1334A EPOXY/GRAPHITE LAYUP | 6770 | FIB | 0.81 | 0 | 0.7 | 2H | 177 | E-3 | [9 empty] | LAMINATE
HUMISEAL 2A72 A/B AS 1/1 BV FLUORESCENT POLYURETHANE | 6772 | CTC | 8.84 | 0.03 | 0.2 | 24H | 25 | AIR | [9 empty] | CONF COAT
HUMISEAL 2A72 A/B AS 1/1 BV FLUORESCENT POLYURETHANE | 6774 | CTC | 8.63 | 0.02 | 0.2 | 2H | 66 | AIR | 8H | 66 | E-6 | [6 empty] | CONF COAT
HUMISEAL 2A72 A/B AS 1/1 BV FLUORESCENT POLYURETHANE | 6776 | CTC | 9.38 | 0.02 | 0.19 | 2H | 66 | AIR | 16H | 66 | E-6 | [6 empty] | CONF COAT
MYLAR IMAGING FILM W/CIRCUITRY | 6778 | SCG | 0.7 | 0.04 | 0.19 | [12 empty] | FILM
RTV 560/577/T-12 AS 1/9/0.5% BW SILICONE | 6780 | GEC | 3.3 | 0.57 | 0.02 | 30D | 25 | AIR | [9 empty] | ADHESIVE
RTV 560/577/T-12 AS 1/9/0.5% BW SILICONE | 6782 | GEC | 0.45 | 0.08 | 0.02 | 14D | 25 | AIR | 6D | 75 | E-6 | 10D | 25 | AIR |  |  |  | ADHESIVE
B-010 UNBONDED B FIBER | 6784 | JOM | 0.21 | 0.01 | 0.02 | [12 empty] | INSULATION
B-010 UNBONDED B FIBER | 6786 | JOM | 0.07 | 0 | 0 | 1H | 482 | AIR | [9 empty] | INSULATION
BORON NITRIDE - HEAT SINK WASHER | 6788 | UCC | 0.12 | 0 | 0.07 | [12 empty] | WASHER
CTL-15 A/B AS 3/1 BW BLACK EPOXY PAINT | 6790 | CTL | 3.93 | 0.03 | 0.61 | 2H | 65 | AIR | [9 empty] | PAINT
DC QCF-3-6500 ONE PART SILICONE STRIPPED IN VAC | 6792 | DCC | 0.96 | 0.34 | 0.02 | 7D | 25 | AIR | [9 empty] | CONF COAT
EA 9309 A/B AS 100/23 BW EPOXY | 6794 | HYS | 2.18 | 0 | 0.75 | 7D | 25 | AIR | [9 empty] | ADHESIVE
EPIBOND 1210/9861 AS 5/1 BW EPOXY | 6798 | FPI | 0.77 | 0 | 0.3 | 7D | 25 | AIR | [9 empty] | ADHESIVE
LATEX SURGICAL TUBING | 6800 | HDM | 6.16 | 1.44 | 0.19 | [12 empty] | TUBING
RAYCHEM POLYALKENE WIRE INSULATION YELLOW TYPE 44 | 6802 | RCC | 0.75 | 0.03 | 0.02 | [12 empty] | WIRE INSUL
SPONGE RUBBER SILICONE AMS 3195 0.031#/CU IN | 6804 | SRC | 0.07 | 0 | 0.03 | 22H | 177 | AIR | [9 empty] | DAMPER
SMRD 100(43-3) FILLED HYDROCARBON RUBBER | 6806 | GEV | 1.11 | 0.13 | 0.28 | [12 empty] | DAMPER
ASTROQUARTZ FABRIC/RTV 602 | 6808 | STE | 0.1 | 0 | 0 | [12 empty] | INSULATION
ASTROQUARTZ FABRIC/SR 585/TOLUENE | 6810 | STE | 0.97 | 0.53 | 0 | 4H | 65 | AIR | 2H | 150 | E-3 | [6 empty] | INSULATION
MINICEL B-302 CROSSLINKED POLYPROPYLENE FOAM WHITE | 6816 | HAV | 2.82 | 0.59 | 0.01 | [12 empty] | DAMPER
NAMEPLATE ANODIZED ALUM W/3M TAPE 467 ADH/F | 6818 | BEN | 0.63 | 0 | 0.15 | [12 empty] | NAMEPLATE
RTV 560/577/T-12 AS 1/1/0.5% BW SILICONE | 6822 | GEC | 0.63 | 0.11 | 0.02 | 30D | 25 | AIR | 48H | 75 | E-6 | [6 empty] | ADHESIVE
FEP TEFLON 30KV WIRE INSULATION | 6824 | WLG | 0.01 | 0 | 0 | [12 empty] | WIRE INSUL
RYTON R-4 POLYPHENYLENE SULFIDE/40% GLASS | 6826 | PHP | 0.09 | 0 | 0.01 | [12 empty] | MOLD CPND
SH 3/4X5 HEATER - RED SILICONE | 6828 | EFH | 0.12 | 0.01 | 0.01 | [12 empty] | HEATER
ABLESTIK 681-12 MOD EPOXY FILM ADH - BLUE/GREEN | 6832 | AAC | 0.84 | 0.32 | 0.24 | 1H | 100 | AIR | 1H | 175 | AIR | [6 empty] | FILM ADHESIVE
ARON ALPHA 201 CYANOACRYLIC/FOIL SANDWICH | 6834 | VIG | 8.21 | 0.01 | 0.32 | 5D | 25 | AIR | [9 empty] | ADHESIVE
EASTMAN 910 CYANOACRYLIC/FOIL SANDWICH | 6836 | EAC | 6.15 | 0 | 0.51 | 5D | 25 | AIR | [9 empty] | ADHESIVE
LAMINATING FILM 2C-200-1/FOIL SANDWICH | 6838 | TME | 0.61 | 0.11 | 0 | 30M | 135 | PSI | [9 empty] | FILM ADHESIVE
NYLON MD LP-410A 6/6 MOS2 IMPREG | 6840 | PEP | 2.02 | 0 | 0.67 | [12 empty] | STRUCTURAL
POLYETHERSULFONE 200P THERMOPLASTIC | 6844 | ICI | 1.04 | 0 | 0.66 | [12 empty] | MOLD CPND
RC-AS-2400 A126 NYLON FILM W/O ANTISTATIC COMP/CLEAR | 6846 | RCI | 6.75 | 0.18 | 2.46 | [12 empty] | FILM
TRA-BOND 2112 STAKING CPND EPOXY BIPAX KIT | 6848 | TRA | 1.45 | 0.01 | 0.33 | 7D | 25 | AIR | [9 empty] | STAKING CPND
RTV 560/577/T-12 AS 1/1/0.5% BW SILICONE | 6850 | GEC | 0.57 | 0.08 | 0.03 | 30D | 25 | AIR | 103H | 75 | E-6 | [6 empty] | ADHESIVE
VALCA TAPE 7910 PTFE FILM/SILICONE ADH/F | 6852 | VAL | 0.35 | 0.14 | 0.02 | [12 empty] | TAPE
VELCRO V330-1(65)-63/V330-2-63 BLACK NYLON H&amp;L | 6854 | VEL | 1.77 | 0.01 | 1.33 | [12 empty] | FASTENER
MMM 101-C10 VELVET BLACK PAINT ALKYD | 6856 | MMM | 6.02 | 0.14 | 4.7 | 6H | 25 | AIR | 96H | 110 | E-6 | [6 empty] | PAINT
SCOTCHWELD 2216 B/A AS 5/7 BW FLEXIBLE GRAY EPOXY | 6859 | MMM | 1.21 | 0.03 | 0.42 | 24H | 25 | AIR | [9 empty] | ADHESIVE
SCOTCHWELD 2216 B/A AS 5/7 BW FLEXIBLE GRAY EPOXY | 6862 | MMM | 1.16 | 0.01 | 0.43 | 2H | 65 | AIR | [9 empty] | ADHESIVE
TEMP-R-TAPE K-102 KAPTON/ACRYLIC ADH/F | 6868 | CHR | 0.78 | 0.01 | 0.38 | [12 empty] | TAPE
ABLESTIK 724-14C SINGLE COMPONENT POLYURETHANE | 6872 | AAC | 1.11 | 0.12 | 0.48 | [12 empty] | ADHESIVE
S-13-G-LO WHITE PAINT E-127 NO PRIMER | 6878 | ITR | 0.5 | 0.12 | 0.09 | [12 empty] | PAINT
NT 114 POLYMERIC COATING | 6881 | NTI | 3.69 | 0.01 | 0.03 | 48H | 70 | AIR | [9 empty] | CONF COAT
SPONGE RUBBER SWS269/SE546 AS 1/1 BW SILICONE | 6884 | CWR | 0.53 | 0.25 | 0.02 | [12 empty] | DAMPER
SPONGE RUBBER SWS269/SE546 AS 1/1 BW SILICONE | 6887 | CWR | 0.48 | 0.23 | 0.01 | 42H | 177 | AIR | [9 empty] | DAMPER
FLUOROSILICONE GASKET WHITE THREE PART SYSTEM | 6890 | BEN | 0.41 | 0.05 | 0.22 | 8H | 200 | AIR | [9 empty] | GASKET
K-10 ADHESIVE | 6892 | KCO | 1.92 | 0.08 | 0.38 | [12 empty] | ADHESIVE
LCA9/ACT BA5 AS 100/4.5 BW MINERAL FILLED GREEN | 6894 | BAC | 0.23 | 0.03 | 0.11 | 2H | 93 | AIR | [9 empty] | ADHESIVE
ABLESTIK 681-12VD EPOXY FILM ADHESIVE GREEN | 6896 | AAC | 0.98 | 0.04 | 0.23 | 10M | 100 | AIR | 16H | 25 | AIR | 1H | 175 | AIR |  |  |  | FILM ADHESIVE
ARALDITE AV138/HY998 AS 100/40 BW EPOXY | 6899 | CIB | 0.97 | 0.05 | 0.26 | 7D | 25 | AIR | [9 empty] | ADHESIVE
CHEMLOK 218 ON FOIL | 6902 | HCC | 15.72 | 0.49 | 0.24 | 24H | 25 | AIR | [9 empty] | ADHESIVE
DEV SEAL 7580MA TAPE POLYESTER FILM/2 SIDE ACR ADH/F | 6905 | DTC | 1.61 | 0.04 | 0.18 | [12 empty] | 2 SIDED TAPE
LST 350 EMI SUPPRESSANT TUBING | 6914 | LES | 0.37 | 0.14 | 0.01 | [12 empty] | MAG SHIELD
MMM TAPE 363 ALUM GLASS CLOTH/SILICONE ADH/F | 6917 | MMM | 1.3 | 0.47 | 0.16 | [12 empty] | TAPE
EPON 828/VERSAMID 140/XYLENE/MIBK | 6920 | SHL | 6.05 | 0.04 | 0.96 | 7D | 25 | AIR | [9 empty] | POTTING PRIMER
HEATING TAPE CLAYBORN LABS A-16 DC 282 SILICONE | 6923 | CLY | 0.41 | 0.2 | 0.05 | 24H | 125 | E-7 | [9 empty] | HEAT TAPE
KYNAR WIRE INSULATION - RED | 6926 | BIC | 0.07 | 0.01 | 0 | [12 empty] | WIRE INSUL
NAMEPLATE PHOTO ALUMINUM W/ADH ON FOIL | 6932 | MEL | 0.1 | 0.01 | 0.01 | [12 empty] | NAMEPLATE
THERMOFIT RT 850 KYNAR SHRINK TUBING NATURAL | 6935 | RCC | 0.15 | 0.05 | 0.02 | 1M | 300 | AIR | [9 empty] | SHRINK TUBING
THREE TON ADHESIVE A/B AS 1/1 BV | 6938 | DIV | 1.48 | 0.01 | 0.19 | 7D | 25 | AIR | [9 empty] | ADHESIVE
SILASTOMER 9161/CAT N9162 AS 100/4 BW WHITE RUBBER | 6947 | EML | 1.58 | 0.24 | 0.02 | 6D | 25 | AIR | [9 empty] | POTTING
CHEMGLAZE Z053 CLEAR POLYURETHANE COATING | 6950 | HCC | 2.22 | 0.01 | 0.82 | 14D | 25 | AIR | [9 empty] | CONF COAT
DELRIN 550 ROD - WHITE | 6953 | DUP | 0.39 | 0.02 | 0.1 | [12 empty] | MOLD CPND
LACING TAPE FIBERGLASS/TEFLON - WHITE | 6958 | WFC | 1.02 | 0.12 | 0.02 | [12 empty] | LACING TAPE
TI-R-300 INSULATION - FIRED | 6960 | TCC | 3.68 | 0.16 | 0 | [12 empty] | INSULATION
PITEL PR PIEZOCONDUCTIVE RUBBER A/B AS PRE-MIX | 6962 | DUP | 0.92 | 0.26 | 0.01 | 7D | 25 | AIR | [9 empty] | ELASTOMER
TERMINAL T-2-S CLAYBORN LABS DC 282 - GE 102 - CLOTH | 6965 | CLY | 1.89 | 0.65 | 0.07 | [12 empty] | TERMINAL
HEATING TAPE CLAYBORN LABS D-16-2 DC 282 SILICONE | 6968 | CLY | 0.74 | 0.42 | 0.03 | 75H | 140 | E-6 | [9 empty] | HEAT TAPE
RELIABOND 7115 CLOTH SUPPORT EPOXY FILM | 6971 | RMC | 0.96 | 0.06 | 0.62 | 1H | 121 | PSI | [9 empty] | FILM ADHESIVE
LAMINATE EPSILAM 10 MICROWAVE SUBSTRATE W/O COPPER | 6974 | MMM | 0.04 | 0 | 0.01 | [12 empty] | LAMINATE
FOAM CLOSED CELL POLYURETHANE MIL P26514 2#/CU FT | 6977 | FOF | 8.4 | 0.56 | 0.17 | [12 empty] | FOAM
KRYTOX 240AC FLUOROCARBON GREASE (143AC OIL/TEFLON) | 6980 | DUP | 5.72 | 3 | 0 | [12 empty] | LUBRICANT
LST 350 EMI SUPPRESSANT TUBING | 6983 | LES | 0.32 | 0.13 | 0.01 | 6H | 100 | AIR | [9 empty] | MAG SHIELD
TEXIN 355DR POLYURETHANE FASTENER | 6986 | MOB | 1.03 | 0.23 | 0.34 | [12 empty] | FASTENER
PITEL CP CONDUCTIVE PUTTY | 6989 | DUP | 5.88 | 2.18 | 0.59 | [12 empty] | ELEC COND PUTTY
PITEL CA A/B AS 1 DROP A/1 GM B CONDUCTIVE ADHESIVE | 6992 | DUP | 2.58 | 0.38 | 0.06 | 3D | 25 | AIR | [9 empty] | COND ADHESIVE
TI-R-300 INSULATION - UNFIRED | 6995 | TCC | 2.09 | 0.2 | 0.36 | [12 empty] | INSULATION
FOAM CLOSED CELL POLYURETHANE MIL P26514 ETOH WASH | 6998 | FOF | 0.84 | 0 | 0.31 | 24H | 100 | AIR | [9 empty] | FOAM
MC469/MC470 AS 4/1 BW BROWN WASH PRIMER | 7001 | BCL | 9.81 | 0.01 | 0.66 | 30M | 25 | AIR | 1H | 60 | AIR | [6 empty] | WASH PRIMER
STYCAST 2850FT/11/9 AS 100/3/1.5 BW BLUE EPOXY | 7004 | EMC | 0.4 | 0 | 0.06 | 4H | 60 | AIR | [9 empty] | POTTING
E-720 EPOXY/FIBERGLASS LAMINATE - POTTING FORMS | 7007 | SPI | 0.54 | 0.04 | 0.19 | [12 empty] | LAMINATE
EA 7 POLYESTER FILM INSULATOR - FROSTY | 7010 | EAS | 0.46 | 0.01 | 0.31 | [12 empty] | FILM INSULATOR
PHENALL 8000 PHENOLIC | 7013 | ACM | 1.34 | 0 | 0.19 | 5M | 149 | PSI | [9 empty] | MOLD CPND
DODGE IND TAPE 2342-2R KAPTON FILM/ACRYLIC ADH/F | 7019 | DIN | 1.57 | 0.17 | 0.66 | 24H | 60 | AIR | [9 empty] | TAPE
KAPTON H FILM - ALUMINIZED W/MMM 467 ADH/F | 7022 | MMM | 0.8 | 0.04 | 0.3 | 24H | 100 | E-5 | [9 empty] | TAPE
PHOTOPOLYMER 6011G MED VISCOSITY POLYTHIOETHER | 7025 | WRG | 2.56 | 0.04 | 0.35 | [12 empty] | CONF COAT - ADH
PHOTOPOLYMER 911L LOW VISCOSITY POLYTHIOETHER | 7028 | WRG | 2.18 | 0.09 | 0.36 | [12 empty] | CONF COAT - ADH
MMM 401-C10 VELVET BLACK OVER E-SOLDER 3022 LAYUP | 7031 | MMM | 2.76 | 0.01 | 2.4 | 3H | 60 | AIR | 30M | 120 | AIR | 24H | 100 | E-5 |  |  |  | PAINT COMPOSITE
CASTALL QUICK CURE EPOXY CAST-PAK PRE-MIX | 7034 | CAS | 2.65 | 0.13 | 0.53 | 24H | 25 | AIR | [9 empty] | ADHESIVE
CHEMGLAZE Z306/BROLITE PRIME ALL PRIMER | 7037 | HCC | 1.83 | 0.01 | 0.7 | 2H | 25 | AIR | 14D | 25 | AIR | [6 empty] | PAINT COMPOSITE
CHEMLOK 205/CHEMLOK 220 AS 1/1 BV AS FREE FILM | 7040 | HCC | 5.95 | 0.03 | 0.04 | 30M | 25 | AIR | 30M | 60 | AIR | [6 empty] | POTTING PRIMER
CHEMLOK 205/CHEMLOK 220 AS 1/1 BV ON FOIL | 7043 | HCC | 6.89 | 0.01 | 0.05 | 30M | 25 | AIR | 30M | 60 | AIR | [6 empty] | POTTING PRIMER
EPON 828/U AS 4/1 BW CLEAR EPOXY | 7046 | SHL | 1.03 | 0.26 | 0.33 | 2H | 55 | AIR | [9 empty] | POTTING
LST 350 EMI SUPPRESSANT TUBING | 7049 | LES | 0.22 | 0.11 | 0 | 16H | 150 | AIR | [9 empty] | MAG SHIELD
FIT 221 IRRADIATED POLYOLEFIN SHRINK TUBING-HEAT GUN | 7052 | AEW | 1.42 | 0.68 | 0.02 | [12 empty] | SHRINK TUBING
AP8004 FAST CURE EPOXY ACU-PAK PRE-MIX | 7079 | ALR | 2.91 | 0.22 | 0.39 | 24H | 25 | AIR | [9 empty] | ADHESIVE
CONATHANE CE 1164 MIL I 46058C TYPE UR 2 COATS/FOIL | 7082 | CON | 7.26 | 0 | 0.48 | 24H | 25 | AIR | [9 empty] | CONF COAT
SMRD 100F90 | 7088 | GEV | 1.52 | 0.19 | 0.29 | 16H | 100 | AIR | [9 empty] | DAMPER
SMRD 100F90 | 7091 | GEV | 1.67 | 0.22 | 0.26 | [12 empty] | DAMPER
BETA MARQUISETTE WOVEN FIBERGLASS STYLE 2530 | 7094 | STE | 0.03 | 0 | 0 | [12 empty] | INSULATION
PHOTOPOLYMER 611AE RIGID POLYTHIOETHER | 7103 | WRG | 1.97 | 0 | 0.17 | [12 empty] | CONF COAT - ADH
ARALDITE AW134B/HY994 AS 100/40 BW EPOXY | 7109 | CIB | 1.59 | 0.04 | 0.27 | 24H | 25 | AIR | [9 empty] | POTTING
EPO-TEK H31DLV SILVER FILLED EPOXY SINGLE COMPONENT | 7112 | EPK | 0.47 | 0.02 | 0.2 | 1H | 125 | AIR | [9 empty] | COND ADHESIVE
FSP49 A/B AS 1/1 BW SILVER FILLED EPOXY | 7115 | JMM | 0.52 | 0.01 | 0.13 | 24H | 25 | AIR | [9 empty] | COND ADHESIVE
POLYURETHANE FILM 8560 W/RUBBER ADH/F | 7118 | MMM | 1.49 | 0.4 | 0.23 | [12 empty] | FILM
PERMACEL TAPE 223 KAPTON FILM/SILICONE ADH/F | 7121 | PER | 1.8 | 0.73 | 0.22 | [12 empty] | 2 SIDED TAPE
STYCAST 2850FT/11 AS 100/3 BW BLACK EPOXY | 7124 | EMC | 0.4 | 0.01 | 0.06 | 20H | 70 | AIR | [9 empty] | POTTING
SYLGARD 186 A/B AS 10/1 BW SILICONE | 7127 | DCC | 2.19 | 0.94 | 0 | 24H | 25 | AIR | [9 empty] | ADHESIVE
AP8005 FAST CURE EPOXY ACU-PAK PRE MIX | 7130 | ALR | 3.9 | 0.21 | 0.57 | 24H | 25 | AIR | [9 empty] | ADHESIVE
CONATHANE CE 1164 MIL I 46058C TYPE UR 2 COATS/FOIL | 7133 | CON | 1.95 | 0.07 | 0.08 | 3H | 60 | AIR | 14D | 25 | AIR | [6 empty] | CONF COAT
DC 93-500 A/B AS 11/1 BW SILICONE | 7136 | DCC | 0.09 | 0.01 | 0 | 7D | 25 | AIR | [9 empty] | ADHESIVE
FIBERGLASS WOVEN NETTING STYLE 1562 | 7139 | STE | 0.23 | 0.03 | 0 | [12 empty] | INSULATION
P 764-1A WHITE SILICONE PAINT | 7140 |  | 0.59 | 0.03 | 0.1 | 7D | 25 | AIR | [9 empty] | PAINT
SCOTCHWELD 2216 B/A AS 5/7 BW EPOXY W/1.5% PMS4640ED | 7142 | MMM | 1.25 | 0.08 | 0.25 | 48H | 40 | AIR | [9 empty] | ADHESIVE
SOLITHANE 113 FORMULA 6 OVER CHEMLOK 218 PRIMER | 7145 | TCC | 0.87 | 0.11 | 0.06 | 16H | 66 | AIR | [9 empty] | CONF COAT
SILASTIC 916 GASKET | 7148 | DCC | 0.86 | 0.3 | 0.02 | [12 empty] | GASKET
ECD 006 PERFLUOROELASTOMER | 7151 | DUP | 0.14 | 0 | 0.04 | [12 empty] | SEAL-GASKET
SOLITHANE 113 FORMULA 6 OVER CHEMLOK 218 PRIMER | 7162 | TCC | 0.63 | 0.04 | 0.17 | 16H | 66 | AIR | [9 empty] | CONF COAT
SOLITHANE 113 FORMULA 11 OVER CHEMLOK 218 PRIMER | 7164 | TCC | 0.74 | 0.01 | 0.17 | 16H | 66 | AIR | [9 empty] | CONF COAT
A-1177B A/B AS 1/1 BW EPOXY - BROWN | 7166 | BFG | 0.45 | 0.02 | 0.23 | 24H | 25 | AIR | 30M | 82 | AIR | [6 empty] | ADHESIVE
FR-8136-W A/B AS 2/1 BW LOW DENSITY EPOXY - CREAM | 7169 | FBC | 6.35 | 2.8 | 0.66 | 24H | 25 | AIR | [9 empty] | POTTING
SILICONE RUBBER/FABRIC REINFORCED MIL R3065 TYPE HB | 7172 | TAM | 0.73 | 0.39 | 0.04 | [12 empty] | MOLD CPND
SOLITHANE 113/300 FORMULA 6 OVER PRIMER 919/920 | 7175 | TCC | 0.72 | 0.03 | 0.11 | 7D | 25 | AIR | [9 empty] | POTTING
CAT-A-LAC 473-3-1 A/B AS 3/1 BV CLEAR EPOXY | 7178 | FPC | 9.02 | 0.43 | 0.3 | 1H | 25 | AIR | 16H | 60 | AIR | [6 empty] | COATING
DC 93-500 A/B AS 20/1 BW SILICONE | 7181 | DCC | 0.04 | 0 | 0 | 48H | 25 | AIR | 24H | 40 | AIR | [6 empty] | ADHESIVE
DEUTSCH CONNECTOR 41-010350 MOLDED INSERT | 7184 | DEU | 1.23 | 0.01 | 0.35 | [12 empty] | CONNECTOR
DEUTSCH CONNECTOR 41-010350 RED SILICONE | 7187 | DEU | 0.2 | 0.05 | 0.01 | [12 empty] | CONNECTOR
NYLON 6 FASTENER - WHITE | 7190 | DNN | 2.71 | 0.05 | 0.46 | [12 empty] | FASTENER
PALMER CEMENT 0014 | 7193 | PLM | 4.02 | 0.01 | 1.39 | 17H | 80 | AIR | 2H | 120 | AIR | [6 empty] | ADHESIVE
SMRD 100F90 CYCLOHEXANE WASH - SURFACE PORTION | 7196 | GEV | 2.28 | 0.27 | 0.17 | 24H | 25 | AIR | [9 empty] | DAMPER
SMRD 100F90 CYCLOHEXANE WASH - INTERNAL PORTION | 7199 | GEV | 1.56 | 0.24 | 0.15 | 24H | 25 | AIR | [9 empty] | DAMPER
DER 332/DADS/LITHAFRAX AS 10/3/40 BW EPOXY - CREAM | 7202 | DOW | 0.24 | 0 | 0.05 | 8H | 120 | AIR | 4H | 150 | AIR | [6 empty] | ADHESIVE
DER 332/TETA/LITHAFRAX AS 100/14/170 BW EPOXY-WHITE | 7205 | DOW | 0.39 | 0 | 0.07 | 1H | 105 | AIR | [9 empty] | ADHESIVE
DER 332/TETA/LITHAFRAX/CAB-O-SIL AS 100/14/235/.67BW | 7208 | DOW | 0.29 | 0.01 | 0.05 | 1H | 105 | AIR | [9 empty] | ADHESIVE
DEN 438/MDA AS 100/27 BW EPOXY - AMBER | 7211 | DOW | 0.6 | 0.01 | 0.18 | 2H | 90 | AIR | 4H | 150 | AIR | [6 empty] | ADHESIVE
EMC 90 - BLACK | 7214 | PAC | 0.6 | 0.01 | 0.09 | 5M | 150 | AIR | [9 empty] | POTTING
LACING TAPE DABURN 2047 DACRON - COATED | 7217 | DAD | 0.11 | 0.04 | 0 | 24H | 125 | AIR | [9 empty] | LACING TAPE
RMBC 18 A/B AS 4/1 BW CLEAR EPOXY | 7220 | RVM | 6.85 | 0.01 | 0.14 | 1H | 25 | AIR | 1H | 132 | AIR | [6 empty] | COATING
SOLITHANE 113/300 AS 100/120 BW FORMULA 6 | 7223 | TCC | 0.41 | 0.1 | 0.02 | 7D | 25 | AIR | [9 empty] | POTTING
G 400201 TAPE ALUMINIZED TEFLON/Y966 ADH/F | 7226 | GTS | 0.27 | 0 | 0.03 | [12 empty] | TAPE
PR 1574 A/B AS 18/100 BW POLYURETHANE | 7229 | PRC | 0.44 | 0.02 | 0.09 | 5D | 25 | AIR | 5.5H | 50 | AIR | 15H | 65 | AIR | 17H | 75 | AIR | CONF COAT
PR 1592 A/B AS 53/100 BW POLYURETHANE | 7232 | PRC | 1.1 | 0.12 | 0.07 | 5D | 25 | AIR | 5.5H | 50 | AIR | 15H | 65 | AIR | 17H | 75 | AIR | CONF COAT
PR 1592 A/B AS 53/100 BW POLYURETHANE | 7235 | PRC | 1.01 | 0.06 | 0.14 | 5D | 25 | AIR | 5.5H | 50 | AIR | 15H | 65 | AIR | 17H | 75 | AIR | POTTING
SILICONE RUBBER MIL ZZ-R-765 CLASS 2 GRADE 50 - GRAY | 7241 | FCC | 1.51 | 0.4 | 0 | [12 empty] | GASKET
ABLEBOND 731-1 A/B AS 100/47 BW YELLOW EPOXY | 7250 | AAC | 0.92 | 0.11 | 0.21 | 3H | 79 | AIR | [9 empty] | POTTING
ABLETHERM 7-5 A/B AS 100GM/7 DROPS FILLED SILICONE | 7253 | AAC | 0.49 | 0.2 | 0.01 | 8H | 74 | AIR | [9 empty] | THERM COND ADH
CHEMGLAZE TS 2881-7 UV RESIST WHITE POLYURETHANE | 7256 | HCC | 8.57 | 0.1 | 0.15 | 14D | 25 | AIR | [9 empty] | PAINT
SCOTT POLYESTER-URETHANE FOAM BROWN CLOSED CELL | 7259 | SCT | 4.63 | 1.84 | 0.1 | [12 empty] | FOAM
GENEPOXY 190/VERSAMID 140 AS 3/2 BW AMBER EPOXY | 7262 | GMC | 0.24 | 0.01 | 0.19 | 12H | 25 | AIR | 2H | 60 | AIR | [6 empty] | POTTING
SCOTCHCAST 282 A/B AS 2/3 BW SEMI RIGID BLACK EPOXY | 7265 | MMM | 0.49 | 0.1 | 0.07 | 16H | 90 | AIR | [9 empty] | POTTING
SCOTCHCAST 282 A/B AS 2/3 BW SEMI RIGID BLACK EPOXY | 7268 | MMM | 0.45 | 0.09 | 0.06 | 16H | 90 | AIR | 8H | 66 | E-5 | [6 empty] | POTTING
STYCAST 2762/14 AS 25/2 BW BLACK EPOXY | 7271 | EMC | 0.27 | 0.08 | 0.05 | 3H | 149 | AIR | [9 empty] | POTTING
EPOXI-PATCH KIT 56C WHITE EQUAL LENGTHS FR TUBES | 7274 | HYS | 0.34 | 0.02 | 0.07 | 6H | 25 | AIR | [9 empty] | POTTING
LACING TAPE DACRON 20D-OF9X - WHITE | 7277 | WFC | 0.33 | 0.08 | 0.04 | [12 empty] | LACING TAPE
XR-5140 A/B AS 2/3 BW BROWN SEMI-RIGID EPOXY | 7280 | MMM | 1.29 | 0.52 | 0.06 | 16H | 90 | AIR | [9 empty] | POTTING
XR-5140 A/B AS 2/3 BW BROWN SEMI-RIGID EPOXY | 7283 | MMM | 1.39 | 0.59 | 0.05 | 16H | 90 | AIR | 8H | 66 | E-5 | [6 empty] | POTTING
LACING TAPE GUDELACE 18 NYLON BRAID/WAXED - NATURAL | 7289 | GBE | 7.72 | 3.95 | 0.39 | [12 empty] | LACING TAPE
LEFKOWELD 46/LM-52 AS 100/74 BW YELLOW/GREEN EPOXY | 7292 | LCC | 1.04 | 0.08 | 0.21 | 3H | 66 | AIR | [9 empty] | ADHESIVE
SILICONE RUBBER MIL ZZ-R-765 CLASS 2 GRADE 50 - GRAY | 7295 | FCC | 0.11 | 0.06 | 0.02 | 16H | 200 | AIR | [9 empty] | GASKET
PR 420 ORANGE PRIMER | 7310 | PRC | 5.41 | 1.3 | 0.15 | 2H | 25 | AIR | 16H | 82 | AIR | [6 empty] | PRIMER
PR 1506 CLEAR PRIMER | 7312 | PRC | 8.97 | 0.05 | 2.53 | 2H | 25 | AIR | 16H | 82 | AIR | [6 empty] | PRIMER
SOLITHANE 113/300/CABOSIL MS5/T-12/FLUORESCENT DYE | 7314 | TCC | 0.46 | 0.04 | 0.08 | 7D | 25 | AIR | [9 empty] | POTTING
PR 1570 | 7316 | PRC | 0.35 | 0.03 | 0.1 | 24H | 25 | AIR | 16H | 82 | AIR | 16H | 82 | E-6 |  |  |  | POTTING
PR 1574 A/B AS 18/100 BW | 7319 | PRC | 0.42 | 0.03 | 0.1 | 24H | 25 | AIR | 16H | 82 | AIR | 16H | 82 | E-6 |  |  |  | POTTING
URALANE 5750 A/B AS 18/100 BW | 7322 | FPI | 0.41 | 0.03 | 0.02 | 14H | 25 | AIR | 2H | 60 | AIR | [6 empty] | CONF COAT
URALANE 5750 A/B AS 18/100 BW | 7325 | FPI | 0.83 | 0.03 | 0.02 | 1H | 25 | AIR | 3H | 65 | AIR | [6 empty] | CONF COAT
CHEMGLAZE TS 2881-7 UV RESIST WHITE POLYURETHANE | 7328 | HCC | 4.5 | 0.22 | 0.07 | 30M | 25 | AIR | 30M | 121 | AIR | [6 empty] | PAINT
EPON 828/VERSAMID 125 AS 1/1 BW W/3% SIO2 | 7331 | SHL | 1.06 | 0.02 | 0.18 | 3H | 60 | AIR | 16H | 82 | E-6 | [6 empty] | ADHESIVE
CHO-THERM 1664 THERM COND SHEET - BLUE 7.5 MIL THICK | 7334 | CHO | 0.45 | 0.13 | 0.04 | [12 empty] | DIELECTRIC
ECCOFOAM EFF-14 SYNTACTIC FOAM - YELLOW EPOXY | 7337 | EMC | 0.85 | 0.37 | 0.15 | 2H | 125 | AIR | 8H | 66 | E-6 | [6 empty] | FOAM DAMPER
ECCOFOAM EFF-14FR SYNTACTIC FOAM - ORANGE EPOXY | 7340 | EMC | 0.67 | 0.29 | 0.11 | 2H | 125 | AIR | 8H | 66 | E-6 | [6 empty] | FOAM DAMPER
MARKEM 7224 BLACK INK | 7343 | MIN | 3.12 | 0.08 | 0.22 | 24H | 25 | AIR | 2H | 121 | AIR | [6 empty] | INK
X 3878-15-1 SILICONE PSA | 7346 | CHO | 2.35 | 1.01 | 0.07 | 30M | 25 | AIR | [9 empty] | ADHESIVE
XN 3529/ECCOSPHERES SI AS 1/2 BW SYNTACTIC FOAM PINK | 7349 | EMC | 0.8 | 0 | 0.18 | 2H | 125 | AIR | 8H | 66 | E-5 | [6 empty] | FOAM DAMPER
BTR RUBBER HTO (J-9330-5-1)/21 | 7352 | LOR | 0.41 | 0.2 | 0.06 | [12 empty] | DAMPER
ECCOFOAM EFF-14 SYNTACTIC FOAM - YELLOW EPOXY | 7355 | EMC | 0.93 | 0.36 | 0.09 | 2H | 125 | AIR | [9 empty] | FOAM DAMPER
ECCOFOAM EFF-14 SYNTACTIC FOAM - YELLOW EPOXY | 7358 | EMC | 1.31 | 0.53 | 0.06 | 2H | 100 | AIR | 8H | 66 | E-5 | [6 empty] | FOAM DAMPER
ECCOFOAM EFF-14FR SYNTACTIC FOAM - ORANGE EPOXY | 7361 | EMC | 1.11 | 0.49 | 0.04 | 2H | 100 | AIR | 8H | 66 | E-5 | [6 empty] | FOAM DAMPER
ECCOFOAM EFF-14FR SYNTACTIC FOAM - ORANGE EPOXY | 7364 | EMC | 0.73 | 0.23 | 0.04 | 2H | 125 | AIR | [9 empty] | FOAM DAMPER
XN 3529/ECCOSPHERES SI AS 1/2 BW SYNTACTIC FOAM PINK | 7367 | EMC | 0.82 | 0.01 | 0.13 | 2H | 100 | AIR | 8H | 66 | E-5 | [6 empty] | FOAM DAMPER
SE 4401 SILICONE ELASTOMER GRAY SHORE A40 | 7376 | GEC | 0.15 | 0.05 | 0 | 10M | 166 | PSI | 7H | 210 | E-1 | [6 empty] | MOLD CPND
GY-70/X-30 GRAPHITE EPOXY COMPOSITE | 7379 | GDC | 0.46 | 0.01 | 0.04 | [12 empty] | STRUCTURAL
CF 3003 EPOXY FR HUGHES CONNECTOR 138C320 HO1 | 7385 | HAC | 0.43 | 0.04 | 0 | [12 empty] | POTTING
EPO-TEK H20E A/B AS 2/1 BW W/O METAL FILLER | 7388 | EPK | 8.16 | 0.02 | 0.28 | 15M | 150 | AIR | [9 empty] | ADHESIVE
LAMINATE GEE MIL P18117 BLUE EPOXY/GLASS | 7394 | GEC | 0.33 | 0.02 | 0.06 | [12 empty] | LAMINATE
MMM TAPE 5490 TEFLON TFE/SILICONE ADH/F | 7397 | MMM | 0.72 | 0.4 | 0.03 | [12 empty] | TAPE
PR 1574 A/B AS 18/100 BW POLYURETHANE | 7400 | PRC | 0.4 | 0.04 | 0.14 | 25H | 25 | AIR | 19H | 82 | AIR | [6 empty] | POTTING
ECCOFOAM EFF-14 SYNTACTIC FOAM - YELLOW EPOXY | 7406 | EMC | 1.29 | 0.51 | 0.19 | 2H | 100 | AIR | [9 empty] | FOAM DAMPER
ECCOFOAM EFF-14FR SYNTACTIC FOAM - ORANGE EPOXY | 7409 | EMC | 1.22 | 0.52 | 0.17 | 2H | 100 | AIR | [9 empty] | FOAM DAMPER
HATHANE 1602-60D A/B AS 2/1 BV URETHANE | 7415 | HPC | 1.16 | 0.02 | 0.43 | 24H | 25 | AIR | [9 empty] | MOLD CPND
PR 1574 A/B AS 18/100 BW POLYURETHANE | 7418 | PRC | 0.54 | 0.02 | 0.21 | 25H | 25 | AIR | 31H | 74 | AIR | [6 empty] | POTTING
SR 529 SILGRIP SILICONE PSA | 7421 | GEC | 2.48 | 0.75 | 0.04 | 30M | 25 | AIR | [9 empty] | ADHESIVE
XN 3529/ECCOSPHERES SI AS 1/2 BW SYNTACTIC FOAM PINK | 7424 | EMC | 0.88 | 0.02 | 0.24 | 2H | 100 | AIR | [9 empty] | FOAM DAMPER
R8-2038/H2-3404 AS 100/88 BW EPOXY | 7427 | HYS | 2.34 | 0.1 | 0.37 | 1H | 80 | AIR | [9 empty] | ADHESIVE
DC 20-057 SILICONE OPTICAL COUPLING COMPOUND | 7430 | DCC | 0.86 | 0.27 | 0.04 | [12 empty] | GREASE
R9-2039/H2-3404 AS 9/1 BW EPOXY | 7436 | HYS | 0.64 | 0 | 0.16 | 1H | 80 | AIR | 5M | 100 | AIR | 30M | 150 | AIR |  |  |  | POTTING
STA-STRAP SST CABLE TIE NATURAL NYLON ETHANOL WASH | 7439 | PAN | 3.25 | 0.01 | 0.34 | [12 empty] | CABLE TIE
G 405900 TAPE VDA 2 SIDES KAPTON FILM/SR 585 ADH/F | 7442 | GTS | 0.98 | 0.48 | 0.11 | 48H | 125 | E-5 | [9 empty] | 2 SIDED TAPE
HATHANE 1602-60D A/B AS 2/1 BV URETHANE | 7445 | HPC | 0.72 | 0.01 | 0.13 | 24H | 25 | AIR | 24H | 60 | AIR | [6 empty] | MOLD CPND
LAMINATE F161-83-1P08/20 EPOXY/FIBERGLASS | 7448 | HEX | 0.27 | 0 | 0.1 | [12 empty] | LAMINATE
ECCOMOLD 77A EPOXY - MOLD 10M AT 163C W/PSI | 7451 | EMC | 0.32 | 0.07 | 0.12 | [12 empty] | MOLD CPND
ECCOFOAM EFF-14 SYNTACTIC FOAM YELLOW EPOXY LOT 196 | 7454 | EMC | 0.93 | 0.38 | 0.06 | 2H | 100 | AIR | 114H | 50 | E-5 | [6 empty] | POT FOAM
ECCOFOAM EFF-14FR SYNTACTIC FOAM - ORANGE LOT 518 | 7457 | EMC | 1.05 | 0.56 | 0 | 2H | 100 | AIR | 114H | 50 | E-5 | [6 empty] | POT FOAM
ECCOFOAM EFF-14FR SYNTACTIC FOAM - ORANGE LOT 521 | 7460 | EMC | 1.04 | 0.52 | 0.02 | 2H | 100 | AIR | 114H | 50 | E-5 | [6 empty] | POT FOAM
KYNAR SHRINK TUBING MIL I23053/8 HEAT GUN SHRINK | 7463 | RCC | 0.39 | 0.07 | 0 | [12 empty] | SHRINK TUBING
THERMOFIT M120 VITON - BLACK HEAT GUN SHRINK | 7469 | RCC | 0.31 | 0.07 | 0.06 | [12 empty] | SHRINK TUBING
BLACK MAGIC MOLY SPRAY/FOIL - AEROSOL MOS2 | 7472 | SPR | 0.27 | 0.02 | 0.01 | 24H | 25 | AIR | [9 empty] | LUBRICANT
EA 934 A/B AS 100/33 BW GRAY EPOXY (EPON 934) | 7475 | HYS | 0.49 | 0.01 | 0.27 | 7D | 25 | AIR | [9 empty] | ADHESIVE
GLASS CLOTH TAPE 134 | 7478 | FIC | 0.18 | 0.03 | 0.02 | [12 empty] | CLOTH TAPE
PYRALUX FILM POLYIMIDE 2 MILS THICK | 7481 | DUP | 0.34 | 0 | 0.29 | 1H | 177 | AIR | [9 empty] | FILM
PYRALUX COPPER CLAD 2 SIDES 5.5 MILS THICK | 7484 | DUP | 0.14 | 0 | 0.02 | 1H | 177 | AIR | [9 empty] | LAMINATE
RTV 142 ONE COMPONENT WHITE SILICONE | 7487 | GEC | 0.21 | 0.01 | 0.01 | 6D | 25 | AIR | [9 empty] | ADH-SEALANT
RTV 511 | 7490 | GEC | 0.75 | 0.29 | 0.01 | 3D | 25 | AIR | 48H | 100 | E-5 | [6 empty] | ADHESIVE
RTV 511 | 7493 | GEC | 0.94 | 0.23 | 0.02 | 3D | 25 | AIR | 48H | 125 | E-5 | [6 empty] | ADHESIVE
CHEMGLAZE Z306 LOT RAC | 7499 | HCC | 0.65 | 0.01 | 0.4 | 14D | 25 | AIR | [9 empty] | PAINT
EPON 815/V 140/PMS 175-ED AS 50/50/5 BW WHITE EPOXY | 7502 | SHL | 0.64 | 0.07 | 0.21 | 3H | 65 | AIR | [9 empty] | MARKING INK
MMM TAPE 467NBA FIBER IMBED ACRYLIC TRANS FILM/F | 7505 | MMM | 0.83 | 0.04 | 0.07 | [12 empty] | TRANSFER TAPE
PARKER O-RING L-677-7 RED FLUOROSILICONE | 7508 | PSC | 0.07 | 0.03 | 0.04 | 8H | 200 | AIR | [9 empty] | O-RING
PR 1570 A/B AS 1/4 BW POLYURETHANE | 7511 | PRC | 0.34 | 0.06 | 0.13 | 8H | 82 | AIR | [9 empty] | POTTING
UNICOAT 2081-31A ONE PART FLUORESCENT EPOXY/F | 7514 | EMC | 6.26 | 1.25 | 0.05 | 12H | 70 | AIR | [9 empty] | CONF COAT
C-68/CAT A AS 100/5.3 BW GRAY EPOXY/70% SANDFILLED | 7517 | HYS | 0.12 | 0.01 | 0.04 | 20H | 82 | AIR | [9 empty] | ADHESIVE
Y-210 VARNISH - THERMODUR | 7520 | STV | 1.27 | 0.24 | 0.1 | 20H | 149 | AIR | [9 empty] | VARNISH
ABLEFILM 550-1-004 CLOTH REINFORCED EPOXY FILM WHITE | 7523 | AAC | 0.42 | 0.12 | 0.24 | 3H | 125 | AIR | [9 empty] | FILM ADHESIVE
ARALDITE MY750/HY219/DY219/TEXOGLASS 480 | 7526 | CIB | 7.55 | 0.01 | 0.31 | 30H | 25 | AIR | [9 empty] | LAMINATE
BONDMASTER E645 A/B AS 10/3 BW ADH | 7529 | NSC | 0.68 | 0.04 | 0.55 | 1H | 204 | AIR | [9 empty] | ADHESIVE
PR 1570 A/B AS 1/4 BW POLYURETHANE | 7532 | PRC | 1.49 | 0.3 | 0.21 | 72H | 60 | AIR | [9 empty] | POTTING
URALANE 5753 A/B AS 1/5 BW | 7535 | FPI | 1.01 | 0.02 | 0.06 | 14H | 38 | AIR | 24H | 55 | AIR | [6 empty] | ADHESIVE
URALANE 5753 A/B/ALUMINA AS 1/5/3 BW | 7538 | FPI | 0.73 | 0.03 | 0.05 | 14H | 38 | AIR | 24H | 55 | AIR | [6 empty] | ADHESIVE
ECCOFOAM EFF-14 SYNTACTIC FOAM - YELLOW EPOXY | 7541 | EMC | 0.4 | 0.09 | 0.24 | 2H | 100 | AIR | 24H | 125 | E-6 | [6 empty] | FOAM DAMPER
SURLYN 1652 2 MIL BAGGING FILM | 7544 | DUP | 0.39 | 0.09 | 0.03 | [12 empty] | FILM
CONATHANE EN-12 A/B AS 71.3/75 BW BUTADIENE URETHANE | 7547 | CON | 0.44 | 0.02 | 0.13 | 12H | 38 | AIR | 24H | 55 | AIR | [6 empty] | POTTING
ECCOFOAM EFF-14 SYNTACTIC FOAM - YELLOW EPOXY | 7550 | EMC | 1.15 | 0.41 | 0.18 | 18H | 100 | AIR | [9 empty] | FOAM DAMPER
PR 1660L A/B AS 1/4 BW W/MEK - POLYURETHANE | 7553 | PRC | 0.86 | 0.01 | 0.45 | 16H | 65 | AIR | [9 empty] | CONF COAT
PR 1660L A/B/CAB-O-SIL M-5 AS 25/100/8 W/PGMT/DEFOAM | 7556 | PRC | 0.81 | 0 | 0.43 | 14D | 25 | AIR | [9 empty] | ADHESIVE
RTV 511 .007-.009 IN THICK | 7559 | GEC | 0.62 | 0.29 | 0.02 | 3D | 25 | AIR | 48H | 100 | E-6 | [6 empty] | ADHESIVE
RTV 511 .007-.009 IN THICK | 7562 | GEC | 0.78 | 0.39 | 0.01 | 3D | 25 | AIR | 48H | 125 | E-6 | [6 empty] | ADHESIVE
SCOTT POLYESTER-URETHANE FOAM BROWN 2X24HR ETOH WASH | 7565 | SCT | 0.88 | 0.01 | 0.21 | 24H | 100 | AIR | [9 empty] | FOAM
US 0009 A/B AS 100/35 BW POLYURETHANE | 7568 | HYS | 13.69 | 7.55 | 0.26 | 16H | 25 | AIR | 5H | 80 | AIR | [6 empty] | CONF COAT
CONATHANE EN-11 A/B AS 100/55 BW POLYURETHANE | 7571 | CON | 0.43 | 0.02 | 0.11 | 24H | 55 | AIR | [9 empty] | POTTING
POLYETHYLENE FILM 2 MILS ALATHON RESIN-BRANCHED | 7574 | DUP | 0.14 | 0.02 | 0 | [12 empty] | FILM
SCOTT POLYESTER-URETHANE FOAM - TAN | 7577 | SCT | 4.46 | 1.63 | 0.48 | [12 empty] | FOAM
SCOTT POLYESTER-URETHANE FOAM - TAN 2X24HR ETOH WASH | 7580 | SCT | 0.81 | 0.01 | 0.45 | 24H | 100 | AIR | [9 empty] | FOAM
DEUTSCH CONNECTOR A81510F16-1451 BROWN SILICONE | 7583 | DEU | 0.31 | 0.1 | 0.04 | [12 empty] | CONNECTOR
EPO-TEK H81 A/B AS 1/1 BW PLATINUM FILLED EPOXY | 7586 | EPK | 0.62 | 0 | 0.1 | 16H | 60 | AIR | 16H | 95 | E-6 | [6 empty] | COND ADHESIVE
LAMINATE N-3105 RESIN RICH FR EPOXY/GLASS W/O COPPER | 7589 | NCO | 0.3 | 0 | 0.24 | [12 empty] | LAMINATE
RG 304/U CABLE INSUL PTFE OUTER COVERING ONLY | 7592 | TIW | 0.01 | 0 | 0 | [12 empty] | CABLE INSUL
ABLESTIK 761-6 A/B/V9 AG AS 100/5/223 BW | 7598 | AAC | 0.36 | 0 | 0.23 | 1H | 150 | AIR | [9 empty] | COND ADHESIVE
ADIPRENE L100/SOLITHANE C-300/CRBN BLK AS 100/40/1.4 | 7601 | DUP | 0.74 | 0.07 | 0.32 | 48H | 50 | AIR | [9 empty] | POTTING
MMM TAPE Y-966 TRANSFER FILM ACRYLIC/FOIL SANDWICH | 7604 | MMM | 1.02 | 0.01 | 0.19 | [12 empty] | TRANSFER TAPE
LAMINATE N-105 EPOXY/GLASS FL-GF FR-4 W/O COPPER | 7607 | NCO | 0.25 | 0 | 0.1 | [12 empty] | LAMINATE
RTV 511 | 7610 | GEC | 0.81 | 0.25 | 0.03 | 3D | 25 | AIR | 96H | 100 | E-5 | [6 empty] | ADHESIVE
RTV 511 | 7613 | GEC | 0.32 | 0.11 | 0.03 | 3D | 25 | AIR | 144H | 100 | E-5 | [6 empty] | ADHESIVE
SOLITHANE 113/300 AS 100/80 BW FORMULA 2 | 7616 | TCC | 0.3 | 0.01 | 0.12 | 24H | 50 | AIR | [9 empty] | POTTING
RAYCHEM SPEC 44/1441-24 SPACE GR OUTER INS WHITE | 7619 | RCC | 0.13 | 0.01 | 0.03 | [12 empty] | WIRE INSUL
LAMINATE N-205 EPOXY/GLASS FL-GF FR-4 W/O COPPER | 7625 | NCO | 0.24 | 0.01 | 0.1 | [12 empty] | LAMINATE
POLYURETHANE COATING 22H ONE COMPONENT/FOIL | 7631 | ELS | 1.98 | 0.03 | 0.51 | 7D | 25 | AIR | [9 empty] | COATING
RAYCHEM SPEC 44/0411-20 SPACE GR OUTER INS WHITE | 7634 | RCC | 0.77 | 0.03 | 0.03 | [12 empty] | WIRE INSUL
RAYCHEM SPEC 44/1441-22 SPACE GR OUTER INS WHITE | 7637 | RCC | 0.16 | 0 | 0.04 | [12 empty] | WIRE INSUL
RAYCHEM SPEC 44/1441-26 SPACE GR OUTER INS WHITE | 7640 | RCC | 0.23 | 0 | 0.04 | [12 empty] | WIRE INSUL
HEATING TAPE CLAYBORN LABS A-16-2 DC 282 SILICONE/F | 7643 | CLY | 0.1 | 0.01 | 0.04 | 20H | 155 | E-1 | 48H | 155 | E-3 | [6 empty] | HEAT TAPE
DC 3144 SILICONE | 7646 | DCC | 1.75 | 0.66 | 0.06 | 30D | 25 | AIR | [9 empty] | ADHESIVE
ECCOFOAM EFF-14 SYNTACTIC FOAM - YELLOW EPOXY/POTTED | 7649 | EMC | 0.25 | 0.03 | 0.16 | 2H | 100 | AIR | 5D | 100 | E-5 | [6 empty] | POT FOAM
MYSTIK TAPE 7361 KAPTON/SILICONE ADH/F | 7655 | BCM | 0.57 | 0.14 | 0.34 | 48H | 150 | E-6 | [9 empty] | TAPE
LAMINATE N-4105 EPOXY/GLASS FLEXIBLE W/O COPPER | 7658 | NCO | 0.29 | 0 | 0.23 | [12 empty] | LAMINATE
TRA-BOND 2126 BLACK EPOXY BIPAX KIT | 7661 | TRA | 2.27 | 0.31 | 0.24 | 7D | 25 | AIR | [9 empty] | ADHESIVE
Y-210 VARNISH - THERMODUR | 7664 | STV | 0.56 | 0.07 | 0.19 | 20H | 149 | AIR | 24H | 125 | E-6 | [6 empty] | VARNISH
ECCOFOAM EFF-14 SYNTACTIC FOAM - YELLOW EPOXY/POTTED | 7667 | EMC | 0.21 | 0.02 | 0.16 | 2H | 100 | AIR | 5D | 100 | E-5 | [6 empty] | POT FOAM
SILASTIC 69-220 A/B/910 DILUENT AS 25/1/1.3 BW | 7670 | DCC | 1.38 | 0.4 | 0 | 24H | 25 | AIR | 4H | 60 | AIR | [6 empty] | POTTING
R4-3117 ONE PART SILICONE/F | 7673 | DCC | 1.43 | 0.24 | 0 | 14D | 25 | AIR | [9 empty] | CONF COAT
ECCOCOAT TF-11 A/B AS 1/1 BV AMBER COATING | 7676 | EMC | 1.01 | 0.01 | 0.24 | 30M | 25 | AIR | 8H | 93 | AIR | [6 empty] | COATING
XTU-0021/XHD-0165 AS 1/1 BW BLACK POLYURETHANE | 7679 | HYS | 0.87 | 0.01 | 0.27 | 6H | 25 | AIR | 4H | 66 | AIR | [6 empty] | POTTING
FEP TEFLON SILVERED/PERMACEL 223 TAPE/F | 7682 | GTS | 0.77 | 0.35 | 0.07 | 18H | 60 | E-1 | [9 empty] | FILM
YARSLEY L100/6/2 POLYURETHANE FORMULATION | 7685 | YAR | 1.93 | 0.29 | 0.43 | 48H | 25 | AIR | 48H | 50 | AIR | [6 empty] | POTTING
GORE-TEX CARBON DOPED EXPANDED TEFLON - GRAY | 7688 | GOR | 0.05 | 0 | 0 | [12 empty] | DAMPER
GORE-TEX MODIFIED DOPED WITH CARBON - BLACK | 7691 | GOR | 0.1 | 0.01 | 0.01 | [12 empty] | DAMPER
ABLESTIK 861-1/ECCOSPHERES SI AS 55/45 BW - WHITE | 7694 | AAC | 0.78 | 0 | 0.41 | 2H | 93 | AIR | [9 empty] | POT FOAM
ABLESTIK 861-2/ECCOSPHERES SI AS 55/45 BW - WHITE | 7697 | AAC | 0.8 | 0.01 | 0.32 | 2H | 93 | AIR | [9 empty] | POT FOAM
DK-18-05/ECCOSPHERES SI AS 55/45 BW - BLUE | 7700 | SOX | 0.77 | 0.2 | 0.15 | 2H | 93 | AIR | [9 empty] | POT FOAM
GORE-TEX DOPED TIO2/CARBON AS 9/1 BW - GRAY/WHITE | 7703 | GOR | 0.18 | 0.03 | 0.05 | [12 empty] | DAMPER
SPACE GARD 4-B-33 OVER RANDOLPH PRIMER T54/F | 7706 | DEX | 1.78 | 0.02 | 0.49 | 2H | 25 | AIR | 96H | 69 | AIR | [6 empty] | PAINT COMPOSITE
SR 585 SILVER FILLED SILICONE ON SILVERED TEFLON | 7709 | GEC | 0.28 | 0.14 | 0.02 | 12H | 66 | AIR | [9 empty] | ADHESIVE
RTV 511 | 7712 | GEC | 0.4 | 0.07 | 0.02 | 33D | 25 | AIR | 48H | 100 | E-5 | [6 empty] | ADHESIVE
CANNON CONNECTOR HOUSING DE 50904-1 NYLON | 7715 | CAN | 2.24 | 0.02 | 0.56 | [12 empty] | CONN HOUSING
DODGE IND TAPE 2342-2R KAPTON FILM/ACRYLIC ADH/F | 7718 | DIN | 1.2 | 0.24 | 0.47 | 24H | 60 | AIR | [9 empty] | TAPE
DYNA-FLEX REFRACTORY FIBER FELT | 7721 | JOM | 0.13 | 0.05 | 0.08 | [12 empty] | FELT
DYNA-FELT REFRACTORY FIBER FELT - ETOH WASH | 7724 | JOM | 0.09 | 0.01 | 0 | [12 empty] | FELT
GLASS CLOTH 1620 - SMALL WEAVE | 7727 | STE | 0.13 | 0.08 | 0.01 | [12 empty] | CLOTH
PC 18M ONE PART POLYURETHANE COATING/F | 7733 | HYS | 2.06 | 0.09 | 0.47 | 24H | 25 | AIR | 2H | 60 | AIR | [6 empty] | CONF COAT
PC 18M POLYURETHANE COATING CLEAR 50% RH CURE/F | 7739 | HYS | 3.1 | 0.05 | 0.66 | 7D | 25 | AIR | [9 empty] | CONF COAT
LOCTITE 222 MILD STRENGTH ADH PURPLE | 7742 | LTC | 17.71 | 7.65 | 0.43 | 24H | 25 | PSI | [9 empty] | THREAD SEAL
LOCTITE 242 MEDIUM STRENGTH ADH BLUE | 7745 | LTC | 13.74 | 5.49 | 0.44 | 24H | 25 | PSI | [9 empty] | THREAD SEAL
LOCTITE 601 HIGH STRENGTH ADH GREEN | 7748 | LTC | 5.21 | 0.02 | 1.07 | 24H | 25 | PSI | [9 empty] | THREAD SEAL
CHEMGLAZE Z004 W/5% CHROMIC OXIDE PIGMENT | 7751 | HCC | 2.29 | 0.03 | 0.58 | 7D | 25 | AIR | [9 empty] | MARKING INK
CHEMGLAZE Z004 W/5% CHROMIC OXIDE PIGMENT | 7754 | HCC | 0.83 | 0.03 | 0.58 | 2H | 25 | AIR | 18H | 60 | AIR | [6 empty] | MARKING INK
CHEMGLAZE Z651 GREEN GLOSS POLYURETHANE/F | 7757 | HCC | 2.35 | 0.03 | 0.22 | 7D | 25 | AIR | [9 empty] | PAINT
LOCTITE 290 MEDIUM STRENGTH ADH GREEN | 7760 | LTC | 5.19 | 0.02 | 0.72 | 24H | 25 | PSI | [9 empty] | THREAD SEAL
ABLEFILM ECF 535 CLOTH SUPPORT SILVER FILLED EPOXY | 7763 | AAC | 0.42 | 0.16 | 0.11 | 2H | 125 | AIR | [9 empty] | FILM ADHESIVE
TU-0590/XHD-0158 AS 1/1 BW GREEN POLYURETHANE | 7766 | HYS | 0.85 | 0.02 | 0.42 | 4H | 25 | AIR | 6H | 50 | AIR | [6 empty] | POTTING
YARSLEY L100/6/4/Y POLYURETHANE FORMULATION CLEAR | 7769 | YAR | 1.77 | 0.12 | 0.6 | 3D | 50 | AIR | [9 empty] | POTTING
GLASS FABRIC 195/50/857 SQUARE MESH COATED WHITE | 7772 | STE | 0.23 | 0.05 | 0.02 | [12 empty] | INSULATION
ABLESTIK 857-1 POLYURETHANE | 7775 | AAC | 1.08 | 0.1 | 0.48 | 4H | 71 | AIR | [9 empty] | POTTING
DEUTSCH CONNECTOR M81511/46FF01S1 GREEN MOLD INSERT | 7778 | DEU | 2.21 | 0 | 0.74 | [12 empty] | CONNECTOR
DEUTSCH CONNECTOR M81511/46FF01S1 BROWN SILICONE | 7781 | DEU | 0.22 | 0.07 | 0.01 | [12 empty] | CONNECTOR
MMM TAPE X-1170 ALUM FOIL/COND ACRYLIC ADH/F | 7784 | MMM | 0.51 | 0.27 | 0.04 | [12 empty] | TAPE
MMM TAPE X-1267 EMBOSSED ALUM/ACRYLIC ADH/F | 7787 | MMM | 0.53 | 0.26 | 0.03 | [12 empty] | TAPE
P-460 A/B AS 100/7 BW | 7790 | APP | 3.18 | 0.17 | 0.23 | 24H | 25 | AIR | [9 empty] | ADHESIVE
SUPRAMICA 500 SYNTHETIC MICA/ORGANIC BINDER | 7796 | MYC | 0 | 0 | 0 | [12 empty] | STRUCTURAL
LABEL PRESSURE SENSITIVE FOIL/F | 7799 | TMC | 0.93 | 0.11 | 0.06 | [12 empty] | LABEL
OI 100 GLASS RESIN 40% BW IN ETHANOL/F | 7802 | OII | 0.25 | 0.07 | 0.02 | 1H | 175 | AIR | [9 empty] | CONF COAT
OI 650 GLASS RESIN 40% BW IN ETHANOL/F | 7805 | OII | 0.15 | 0.03 | 0 | 1H | 175 | AIR | [9 empty] | CONF COAT
RTV 602/SRC 05 AS 0.25% CAT LOT DK 263 VIRGIN RESIN | 7808 | GEC | 2.07 | 0.89 | 0.01 | 5D | 25 | AIR | [9 empty] | POTTING
RTV 602/SRC 05 AS 0.1% CAT LOT DK 263 VIRGIN RESIN | 7811 | GEC | 1.96 | 0.98 | 0 | 16H | 60 | AIR | [9 empty] | POTTING
MMM TAPE X-1181 COPPER FOIL/ACRYLIC ADH/F (ECC4868P) | 7814 | MMM | 0.31 | 0.04 | 0.02 | [12 empty] | TAPE
LOCTITE 271 HIGH STRENGTH ADH RED | 7820 | LTC | 6.1 | 1.23 | 0.48 | 24H | 25 | PSI | [9 empty] | THREAD SEAL
MMM TAPE X-1267 EMBOSSED ALUM/ACRYLIC ADH/F CD3DOS86 | 7823 | MMM | 0.44 | 0.21 | 0.02 | [12 empty] | TAPE
PC 18M POLYURETHANE COATING CLEAR 50% RH CURE/F | 7832 | HYS | 1.04 | 0.05 | 0.28 | 16H | 50 | AIR | 24H | 80 | AIR | [6 empty] | CONF COAT
PC 18M POLYURETHANE COATING CLEAR 50% RH CURE/F | 7835 | HYS | 0.88 | 0.03 | 0.28 | 16H | 50 | AIR | 24H | 80 | E-5 | [6 empty] | CONF COAT
RTV 602/SRC 05 AS 0.25% CAT DEVOL LOT FF272 BATCH 1 | 7838 | GEC | 0.5 | 0.11 | 0 | 7D | 25 | AIR | [9 empty] | POTTING
CHEMGLAZE Z306/CHEMLOK AP131 PRIMER/F | 7841 | HCC | 0.76 | 0.05 | 0.11 | 30D | 25 | AIR | [9 empty] | PAINT COMPOSITE
CONATHANE EN-7 A/B AS 100/17.5 BW POLYURETHANE | 7844 | CON | 0.32 | 0.01 | 0.15 | 20H | 25 | AIR | 24H | 60 | AIR | [6 empty] | POTTING
DC 991 VARNISH - CLEAR SILICONE/F | 7847 | DCC | 2.47 | 0.93 | 0.05 | 7D | 25 | AIR | [9 empty] | CONF COAT
MYSTIK TAPE 7361 KAPTON/SILICONE ADH/F | 7853 | BCM | 0.46 | 0.17 | 0.16 | 48H | 80 | E-6 | [9 empty] | TAPE
OPTICAL COUPLING CPND - SILICONE (PROPRIETARY) | 7856 | BRN | 2.08 | 1.12 | 0 | [12 empty] | ADHESIVE
HEATING TAPE CLAYBORN LABS H-16-2X DC 282 SILICONE | 7859 | CLY | 0.07 | 0.03 | 0.01 | 48H | 155 | E-2 | [9 empty] | HEAT TAPE
ABLEBOND 826-1 ONE COMPONENT SILVER FILLED ADH | 7862 | AAC | 0.58 | 0.03 | 0.22 | 30M | 150 | AIR | [9 empty] | COND ADHESIVE
BMS 5-29 EPON 828/812/VERSAMID 115/125 EPOXY | 7865 | BOA | 1.63 | 0.02 | 0.56 | 4.5H | 25 | AIR | 4H | 65 | AIR | [6 empty] | ADHESIVE
MMM TAPE X-1267 EMBOSS AL/ACRYLIC ADH/F BAKE AS ROLL | 7868 | MMM | 0.41 | 0.19 | 0.03 | 16H | 120 | E-2 | [9 empty] | TAPE
MMM TAPE X-1267 EMBOSS AL/ACRYL ADH/F BAKE ON SCREEN | 7871 | MMM | 0.2 | 0.05 | 0.03 | 16H | 120 | E-2 | [9 empty] | TAPE
MYSTIK TAPE 7366 KAPTON/CLOTH LINER/2 SIDE SIL/F | 7874 | BCM | 2.19 | 0.43 | 0.28 | 24H | 80 | E-5 | [9 empty] | 2 SIDED TAPE
R4-3117 ONE PART SILICONE - FREE FILM - CLEAR | 7877 | DCC | 0.61 | 0.23 | 0 | 96H | 25 | AIR | 24H | 110 | AIR | [6 empty] | CONF COAT
DC 991 VARNISH - CLEAR SILICONE/F | 7880 | DCC | 0.88 | 0.5 | 0.04 | 24H | 125 | AIR | [9 empty] | CONF COAT
FM 123-2 EPOXY ADH FILM - ORANGE | 7883 | ACC | 1.43 | 0.27 | 0.58 | 1H | 121 | AIR | [9 empty] | ADH FILM
HEATING TAPE CLAYBORN LABS F-16-2X DC 282 SILICONE | 7886 | CLY | 0.15 | 0.08 | 0.03 | 30H | 150 | E-2 | [9 empty] | HEAT TAPE
SCOTCHCAST 221 A/B AS 5/8 BW POLYURETHANE | 7892 | MMM | 0.25 | 0.02 | 0.1 | 24H | 50 | AIR | [9 empty] | POTTING
XUS-0050 A/B AS 100/36 BW | 7895 | HYS | 0.83 | 0.01 | 0.5 | 24H | 50 | AIR | [9 empty] | POTTING
SPACE GARD 4-B-33 OVER RANDOLPH PRIMER T54/F | 7898 | DEX | 0.79 | 0.03 | 0.28 | 24H | 100 | E-2 | [9 empty] | PAINT COMPOSITE
TRA-BOND 2116 EPOXY BIPAX KIT | 7901 | TRA | 1.01 | 0.05 | 0.24 | 24H | 25 | AIR | [9 empty] | STAKING CPND
CONATHANE EN-12 A/B AS 100/55 BW | 7904 | CON | 0.43 | 0.01 | 0.14 | 48H | 50 | AIR | [9 empty] | POTTING
SCOTCHCAST 8 A/B AS 1/1 BW EPOXY | 7916 | MMM | 7.59 | 1.48 | 0.24 | 48H | 25 | AIR | [9 empty] | POTTING
SCOTCHCAST 221 A/B AS 5/8 BW POLYURETHANE | 7919 | MMM | 0.71 | 0.05 | 0.14 | 72H | 25 | AIR | [9 empty] | POTTING
SCOTCHCAST 226 A/B AS 2/5 BW POLYURETHANE | 7922 | MMM | 1.05 | 0.16 | 0.09 | 72H | 25 | AIR | [9 empty] | POTTING
CHO-BOND 1092 | 7928 | CHO | 1.66 | 0.35 | 0.24 | [12 empty] | COND ADHESIVE
BMS 5-29 EPON 828/812/VERSAMID 115/125 EPOXY | 7931 | BOA | 1.93 | 0.03 | 0.67 | 4.5H | 25 | AIR | [9 empty] | ADHESIVE
BMS 5-29 EPON 828/812/VERSAMID 115/125 EPOXY | 7934 | BOA | 0.92 | 0.03 | 0.53 | 3H | 25 | AIR | [9 empty] | ADHESIVE
E-2794-13 A/B AS 10/1 BW SILICONE - SPECIAL | 7937 | DCC | 0.85 | 0.29 | 0.04 | 10D | 25 | AIR | [9 empty] | ADHESIVE
HYSOL 0025 A/B AS 1/1 BW | 7940 | HYS | 0.97 | 0.03 | 0.45 | 24H | 50 | AIR | [9 empty] | POTTING
SOLITHANE 113/300/DTDL AS 100/80/1 BW | 7946 | TCC | 0.66 | 0.09 | 0.21 | 15H | 50 | AIR | [9 empty] | POTTING
DC 93-500 UNCURED MONOMER LOT E2467-133 | 7952 | DCC | 0.06 | 0.02 | 0.02 | [12 empty] | DAMPER FLUID
RTV 560/T-12 AS 0.1% T-12 | 7955 | GEC | 2.22 | 0.49 | 0.03 | 150D | 25 | AIR | [9 empty] | ADHESIVE
SCOTCHCAST XR-5137 PRIMER FOR POLYURETHANE | 7958 | MMM | 8.58 | 0.02 | 0.79 | 24H | 25 | AIR | [9 empty] | PRIMER
VELCRO HI-AIR HOOK/LOOP FLAME RETARD 0399 BACKING | 7961 | VEL | 5.82 | 1.93 | 2.23 | [12 empty] | FASTENER
VELCRO NYLON HOOK/LOOP 0199 BACKING | 7964 | VEL | 1.5 | 0.04 | 1 | [12 empty] | FASTENER
MYSTIK TAPE 7321 POLYESTER FILM/THERMOSET RBBR ADH/F | 7967 | BCM | 1.45 | 0.49 | 0.09 | [12 empty] | TAPE
CONATHANE EN-11 A/B AS 100/55 BW POLYURETHANE | 7973 | CON | 0.38 | 0.01 | 0.13 | 24H | 50 | AIR | [9 empty] | POTTING
CHEMGLAZE 9922 EPOXY PRIMER FOR METAL | 7976 | HCC | 1.58 | 0.13 | 0.29 | 1H | 60 | AIR | [9 empty] | PRIMER
HRH-10 NYLON/PHENOLIC HONEYCOMB CORE | 7979 | HEX | 2.74 | 0 | 1.9 | [12 empty] | HONEYCOMB
RTV 560/T-12 AS 0.1% T-12 | 7982 | GEC | 0.08 | 0.04 | 0.01 | 150D | 25 | AIR | 24H | 125 | E-6 | [6 empty] | ADHESIVE
LAMINATE NARMCO 8517 EPOXY/GLASS | 7985 | WCN | 0.47 | 0 | 0.22 | [12 empty] | LAMINATE
BR-610 EPOXY/TETRAHYDROFURANE/F | 7988 | WTB | 1.14 | 0.01 | 1.02 | 30M | 60 | AIR | [9 empty] | ADHESIVE
BR-610 EPOXY/TETRAHYDROFURANE/F | 7991 | WTB | 0.99 | 0.02 | 0.81 | 30M | 60 | AIR | 30M | 150 | AIR | [6 empty] | ADHESIVE
X1-2561 A/B AS 10/1 BW CLEAR SILICONE COATING | 7994 | DCC | 0.19 | 0.03 | 0.01 | 7D | 25 | AIR | 1H | 100 | AIR | [6 empty] | CONF COAT
HANCO 1355 RAVEN BLACK OPAQUE COATING/F | 7997 | HAN | 16.85 | 0.01 | 1.41 | 24H | 25 | AIR | [9 empty] | MARKING MTL
MASTER BOND GP6 POLYESTER COPOLYMER | 8000 | MBI | 14.73 | 0.01 | 0.26 | 24H | 25 | PSI | [9 empty] | THREAD SEAL
DC 6-1104 W/1% V-1936 YELLOW FERRO DYE | 8012 | DCC | 0.29 | 0.01 | 0.07 | 24H | 25 | AIR | [9 empty] | SEALANT
DC 6-1104 W/1% V-1232 BLUE FERRO DYE | 8015 | DCC | 0.33 | 0.03 | 0.09 | 24H | 25 | AIR | [9 empty] | SEALANT
LACING TAPE HT30VR NOMEX/TEFLON COAT/SYN RUBBER SAT | 8018 | BHM | 4.64 | 0.06 | 2.31 | [12 empty] | LACING TAPE
LACING TAPE TG-40 FIBERGLAS/TEFLON COAT | 8021 | BHM | 0.5 | 0.2 | 0.04 | [12 empty] | LACING TAPE
SPEED-O-PAQUE RED OPAQUEING LIQUID | 8027 | GMB | 5.72 | 0 | 0.59 | 24H | 25 | AIR | [9 empty] | MARKING FLUID
VARGLAS SPEC A307 GLASS/SILICONE WIRE INSUL TAN | 8030 | VFX | 0.6 | 0.07 | 0.23 | [12 empty] | WIRE INSUL
XR-5166 A/B AS 2/3 BW FLEXIBLE BLACK EPOXY | 8033 | MMM | 0.51 | 0.07 | 0.12 | 24H | 70 | AIR | [9 empty] | POTTING
BOSTIK-FINCH EPOXY PRIMER FR 463-12-8 A/B AS 3/1 BW | 8036 | FPC | 4.29 | 0.02 | 0.19 | 2H | 25 | AIR | [9 empty] | PRIMER
CESIUM IODIDE COUPLING COMPOUND BLEND 10/1 | 8039 | HAR | 8.5 | 5.51 | 0.14 | [12 empty] | OPT ADHESIVE
FINCH PRIMER 463-4-4 A/B AS 3/1 BW | 8042 | FPC | 7.21 | 0 | 0.2 | 7D | 25 | AIR | [9 empty] | PRIMER
LACING TAPE GUDE-GLASS 18T FIBERGLAS/TEFLON WHITE | 8045 | GBE | 0.08 | 0.02 | 0.04 | [12 empty] | LACING TAPE
STAKING CPND BLUE SOLITHANE 113/300 BASE | 8057 | IDE | 0.43 | 0.06 | 0.13 | 7D | 25 | AIR | [9 empty] | STAKING CPND
BC 346-B PHENOLIC VARNISH | 8060 | JCD | 3.31 | 1.02 | 0.24 | 6H | 135 | AIR | [9 empty] | VARNISH
CESIUM IODIDE COUPLING COMPOUND BLEND 12/1 | 8063 | HAR | 9.66 | 6.3 | 0.07 | [12 empty] | OPT ADHESIVE
CHEMGLAZE H322 BLACK CONDUCTIVE PAINT POLYURETHANE | 8066 | HCC | 1.92 | 0.07 | 0.31 | 20M | 121 | AIR | [9 empty] | COND PAINT
CHEMGLAZE H322 BLACK CONDUCTIVE PAINT POLYURETHANE | 8069 | HCC | 0.86 | 0.09 | 0.31 | 30H | 121 | AIR | [9 empty] | COND PAINT
CHEMGLAZE Z004 BLACK COND PAINT MOD POLYURETHANE | 8072 | HCC | 1.35 | 0.01 | 0.8 | 7D | 25 | AIR | [9 empty] | COND PAINT
CHEMGLAZE Z004/9924 PRIMER COMPOSITE BLACK COND MOD | 8075 | HCC | 2.09 | 0.01 | 0.78 | 7D | 25 | AIR | [9 empty] | COND PAINT
EHP-3 BLACK SILICONE FOAM | 8078 | EMC | 3.47 | 0.32 | 0.48 | [12 empty] | FOAM
STYCAST HIHIK FILLED EPOXY | 8081 | EMC | 0.38 | 0 | 0.02 | [12 empty] | DIELECTRIC
CABLE CO6C072 9551 COAX WHITE OUTER INSUL | 8084 | WLG | 0.02 | 0 | 0 | [12 empty] | CABLE INSUL
ECCOBOND 57C A/B AS 1/1 BW COND EPOXY SILVER | 8087 | EMC | 0.52 | 0.04 | 0.13 | 7D | 25 | AIR | [9 empty] | COND ADHESIVE
LAMINATE ASHLAM G40 GRADE EPOXY/FIBERGLAS | 8093 | MMS | 0.39 | 0.01 | 0.1 | [12 empty] | LAMINATE
O-RING 5560 BLACK NITRILE RUBBER | 8096 | DSL | 5.78 | 1.61 | 0.29 | [12 empty] | O-RING
THERMOFIT RT 102 BLACK POLYOLEFIN HEAT GUN SHRINK | 8099 | RAY | 1.24 | 0.21 | 0.19 | [12 empty] | SHRINK TUBING
THERMOFIT RT 218 WHITE KYNAR/VITON HEAT GUN SHRINK | 8102 | RAY | 0.24 | 0.01 | 0.04 | [12 empty] | SHRINK TUBING
X3-6022/CAT 6060 AS 10/1 BW SILICONE/PRIMER DC92-023 | 8105 | DCC | 0.35 | 0 | 0.05 | 1H | 25 | AIR | 24H | 25 | E-2 | [6 empty] | ADHESIVE
BSL 308 BLACK EPOXY UNSUPPORTED ADHESIVE FILM | 8108 | CIB | 0.7 | 0.09 | 0.48 | 1H | 170 | AIR | [9 empty] | ADH FILM
CHEM-POL 30-1961/2023 AS 1/1 BW POLYURETHANE FOAM | 8111 | FRE | 7.07 | 0.05 | 0.36 | 72H | 66 | AIR | [9 empty] | FOAM
SCOTCHCAL 8001 RED ALUM LABEL UNCOATED | 8114 | MMM | 0.09 | 0 | 0.01 | [12 empty] | FOIL LABEL
SCOTCHCAL 8001 RED ALUM LABEL/COATING 3900 | 8117 | MMM | 0.17 | 0 | 0.01 | [12 empty] | FOIL LABEL
SCOTCHCAL 8001 RED ALUM LABEL/FILM 7730 | 8120 | MMM | 0.12 | 0.01 | 0.03 | [12 empty] | FOIL LABEL
O-RING 1109 BLACK NITRILE RUBBER | 8123 | DSL | 8.35 | 3.31 | 0.2 | [12 empty] | O-RING
TY 25M TY-RAP TEFZEL CABLE TIE BLUE/GREEN | 8126 | TBT | 0.1 | 0 | 0.01 | [12 empty] | CABLE TIE
BRADY MARKERS IDENTITY UNKNOWN | 8132 | WHB | 0.72 | 0.05 | 0.2 | [12 empty] | MARKER
BSL 312 GRAY EPOXY UNSUPPORTED ADHESIVE FILM | 8135 | CIB | 0.62 | 0.07 | 0.43 | 30M | 120 | AIR | [9 empty] | ADH FILM
CABLE 2619X2.0 CRBSJ COAX RED OUTER INSUL | 8138 | WLG | 0 | 0 | 0 | [12 empty] | CABLE INSUL
ECCOBOND 57C A/B AS 1/1 BW COND EPOXY SILVER | 8141 | EMC | 0.36 | 0.03 | 0.07 | 30M | 150 | AIR | [9 empty] | COND ADHESIVE
SCOTCHCAL 8009 BLUE ALUM LABEL UNCOATED | 8144 | MMM | 0.08 | 0.01 | 0.02 | [12 empty] | FOIL LABEL
SCOTCHCAL 8009 BLUE ALUM LABEL/COATING 3900 | 8147 | MMM | 0.15 | 0.01 | 0.02 | [12 empty] | FOIL LABEL
SCOTCHCAL 8009 BLUE ALUM LABEL/FILM 7730 | 8150 | MMM | 0.14 | 0.01 | 0.03 | [12 empty] | FOIL LABEL
CAT-A-LAC 463-3-8 BLACK OVER PRIMER 463-6-2 GREEN/F | 8156 | FPC | 0.7 | 0.03 | 0.36 | 24H | 25 | AIR | 48H | 121 | AIR | [6 empty] | PAINT COMPOSITE
CHEMGLAZE Z306 LOT RJA | 8159 | HCC | 1.12 | 0 | 0.69 | 14D | 25 | AIR | [9 empty] | PAINT
CORFIL 615/DTA AS 100/7 BW EPOXY | 8168 | ACC | 2.03 | 0.13 | 0.83 | 3H | 66 | AIR | [9 empty] | POTTING FOAM
LACING TAPE NOMEX STYLE 1251 SCOURED | 8171 | GBE | 2.94 | 0 | 2.82 | [12 empty] | LACING TAPE
LACING TAPE NOMEX STYLE 1251VC VITON COATED | 8174 | GBE | 3.13 | 0.14 | 2.34 | [12 empty] | LACING TAPE
SOLITHANE 113/300/T-12/SILFLAKE 135/HEXANE | 8177 | TCC | 0.62 | 0 | 0.03 | 7D | 25 | AIR | [9 empty] | COND CONF COAT
AMLGUARD CORROSION PROTECTIVE COATING/F | 8180 | NDC | 14.01 | 2.12 | 0.29 | 24H | 25 | AIR | [9 empty] | COATING
XT40-110/CAT 23A/DYE 7GA AS 454/1.3/0.1 PBW SILICONE | 8183 | DCC | 3.55 | 1.26 | 0 | 1H | 74 | AIR | [9 empty] | COATING
XT40-110/CAT 23A/DYE 7GA AS 454/1.3/0.1 PBW SILICONE | 8186 | DCC | 2.28 | 1.22 | 0.05 | 1H | 74 | AIR | 6H | 100 | AIR | [6 empty] | COATING
LACING TAPE PBI STYLE 1330 UNCOATED | 8189 | GBE | 9.08 | 0.02 | 7.75 | [12 empty] | LACING TAPE
LACING TAPE PBI STYLE 1330VC VITON COATED | 8192 | GBE | 6.98 | 0.06 | 6.66 | [12 empty] | LACING TAPE
RTV 162 ONE COMPONENT WHITE SILICONE | 8198 | GEC | 1.59 | 0.42 | 0.03 | 7D | 25 | AIR | [9 empty] | ADHESIVE
R8-2038/H2-3475 AS 4/1 BW CLEAR EPOXY | 8201 | HYS | 0.85 | 0.03 | 0.24 | 24H | 25 | AIR | [9 empty] | ADHESIVE
CABLE RG-316/U COAX TAN OUTER INSUL | 8204 | BAY | 0.02 | 0.01 | 0 | [12 empty] | CABLE INSUL
DC 93076-1/2 GRAY SILICONE | 8207 | DCC | 3.15 | 0.88 | 0.01 | 16H | 25 | AIR | 4H | 60 | AIR | 4H | 93 | AIR |  |  |  | ADHESIVE
DC 93076-1/2 GRAY SILICONE | 8210 | DCC | 3.3 | 0.96 | 0.01 | 16H | 25 | AIR | 4H | 60 | AIR | 4H | 149 | AIR |  |  |  | ADHESIVE
PARKER SEAL S 1808-50 GREEN SILICONE | 8216 | PSC | 0.11 | 0.02 | 0.03 | 4M | 188 | AIR | 2H | 177 | AIR | 24H | 249 | AIR |  |  |  | SEAL
SE 557/VAROX AS 100/0.3 BW GRAY SILICONE | 8219 | GEC | 0.09 | 0.02 | 0.02 | 4M | 188 | AIR | 2H | 177 | AIR | 16H | 249 | AIR |  |  |  | SEAL
SE 557/VAROX AS 100/0.3 BW GRAY SILICONE | 8222 | GEC | 0.08 | 0.02 | 0.02 | 4M | 188 | AIR | 2H | 177 | AIR | 24H | 249 | AIR |  |  |  | SEAL
URALANE 22H POLYURETHANE FILM | 8225 | FPI | 2.44 | 0.05 | 0.42 | 16H | 75 | AIR | [9 empty] | CONF COAT
DC 92-007 WHITE SILICONE INK/F | 8228 | DCC | 0.45 | 0.14 | 0.04 | 1H | 25 | AIR | 2H | 93 | AIR | 4H | 149 | AIR |  |  |  | INK
EPIALL 1914 EPOXY/GLASS - BLACK | 8231 | ACM | 0.44 | 0 | 0.15 | 4H | 121 | AIR | [9 empty] | MOLD CPND
EPIALL 1914 EPOXY/GLASS - BLACK | 8234 | ACM | 0.47 | 0 | 0.17 | 4H | 121 | AIR | 4H | 149 | AIR | [6 empty] | MOLD CPND
EPON 828/VERSAMID 140/TI02 R-960 AS 5/5/0.6 BW | 8237 |  | 0.87 | 0 | 0.28 | 7D | 25 | AIR | [9 empty] | COATING
WORNOW CAT-L-INK 50-100/CAT 9/50-900 THINNER WHITE/F | 8240 | WPP | 0.62 | 0.01 | 0.15 | 30M | 25 | AIR | 30M | 138 | AIR | 4H | 149 | AIR |  |  |  | INK
WORNOW M-2-N RED/CAT 45/T-1 THINNER/F | 8243 | WPP | 0.4 | 0.02 | 0.04 | 1H | 25 | AIR | 15M | 149 | AIR | 4H | 149 | AIR |  |  |  | INK
WORNOW M-5-N GREEN/CAT 45/T-1 THINNER/F | 8246 | WPP | 0.44 | 0.02 | 0.06 | 1H | 25 | AIR | 15M | 149 | AIR | 4H | 149 | AIR |  |  |  | INK
X1-2577 CLEAR POLYDIMETHYL SILOXANE - ONE PART | 8249 | DCC | 2.2 | 0.52 | 0 | 7D | 25 | AIR | [9 empty] | CONF COAT
COVERLITE H FABRIC 55-61811-XX HYPALON COATED NYLON | 8252 | REE | 7.84 | 4.78 | 0.59 | [12 empty] | CLOTH
DC 6-1104 W/10% V-1747 BLACK FERRO DYE | 8255 | DCC | 0.42 | 0.07 | 0.01 | 24H | 25 | AIR | [9 empty] | SEALANT
DC 93-006 A/B AS 10/1 BW DARK GRAY SILICONE | 8258 | DCC | 0.95 | 0.28 | 0 | 72H | 25 | AIR | [9 empty] | SEALANT
ECCOSORB SFT 2.5 | 8261 | EMC | 0.14 | 0.06 | 0 | [12 empty] | ABSORBANT
LUBRIPLATE 630A | 8264 | FIS | 51 | 14.59 | 0.07 | [12 empty] | LUBRICANT/GREASE
SB 1020 GLASS REINFORCED SILICONE RUBBER TAPE | 8267 | MOX | 0.9 | 0.33 | 0 | [12 empty] | TAPE
SLM 71271 A/B AS 9/1 BW RED SILICONE | 8270 | WAC | 0.49 | 0.04 | 0 | 7D | 25 | AIR | [9 empty] | SEALANT
CLOTH TFE COATED FIBERGLAS STYLE 16781 TYPE S | 8273 | STE | 0.48 | 0.27 | 0.01 | [12 empty] | CLOTH
CANNON CONNECTOR MS3476 PINK SILICONE INSERT | 8276 | CAN | 0.4 | 0.1 | 0.08 | [12 empty] | CONN INSUL
CANNON CONNECTOR MS3476 BLACK PHENOLIC INSERT | 8279 | CAN | 0.54 | 0.01 | 0.18 | [12 empty] | CONN INSUL
CHEMGLAZE Z004 BLACK COND PAINT MOD POLYURETHANE | 8282 | HCC | 0.9 | 0.04 | 0.87 | 7D | 25 | AIR | 24H | 70 | AIR | [6 empty] | COND PAINT
CHEMGLAZE Z004/9924 PRIMER COMPOSITE BLACK COND MOD | 8285 | HCC | 1.24 | 0.04 | 0.87 | 7D | 25 | AIR | 24H | 70 | AIR | [6 empty] | COND PAINT
DIAL CORD 753-24 TFE COATED GLASS FIBER | 8288 | DIN | 0.08 | 0.05 | 0.01 | [12 empty] | DIAL CORD
EA 9321 GRAY EPOXY | 8291 | HYS | 0.94 | 0.04 | 0.39 | 90M | 66 | AIR | [9 empty] | ADHESIVE
LEFKOWELD 109/LM-52 AS 100/74 BW LIGHT GRAY EPOXY | 8294 | LCC | 1.17 | 0.05 | 0.43 | 24H | 25 | AIR | [9 empty] | ADHESIVE
X1-2561 A/B AS 10/1 BW CLEAR SILICONE COATING | 8297 | DCC | 0.06 | 0.03 | 0 | 21D | 25 | AIR | [9 empty] | CONF COAT
A-1396-B EPOXY | 8300 | BFG | 11.69 | 0.65 | 0.28 | 1H | 121 | AIR | [9 empty] | ADHESIVE
AMPHENOL CONNECTOR SERIES 118 BLUE FLUOROSILICONE | 8303 | ABR | 0.56 | 0.1 | 0.07 | [12 empty] | CONN INSUL
AMPHENOL CONNECTOR SERIES 118 TAN THERMOPLASTIC | 8306 | ABR | 1.03 | 0 | 0.9 | [12 empty] | CONN INSUL
BENDIX CONNECTOR TORLON 4204 POLYAMID-IMID | 8309 | AOC | 1.71 | 0 | 0.69 | 24H | 249 | AIR | [9 empty] | CONN INSUL
K-626 WIRE MARKER HOT PRINTED TFE | 8312 | KMC | 0.01 | 0.01 | 0 | [12 empty] | WIRE MARKER
NS 59A GREEN PAINT K2SIO3/ZNO AS 1/3 BW W/1% COBALT | 8315 |  | 2.16 | 0 | 0.75 | 24H | 25 | AIR | [9 empty] | PAINT
PR 1570 A/B AS 1/4 BW POLYURETHANE | 8318 | PRC | 0.42 | 0.03 | 0.24 | 16H | 82 | AIR | [9 empty] | POTTING
ABLEBOND 872-3 A/B AS 2/3 BW FLEXIBLE PINK EPOXY | 8324 | AAC | 2.76 | 1.19 | 0.62 | 8H | 75 | AIR | 90M | 125 | AIR | [6 empty] | ADHESIVE
CY209/HT972 CLEAR AMBER EPOXY | 8327 | CIB | 0.78 | 0.01 | 0.36 | 40H | 25 | AIR | 5H | 80 | AIR | [6 empty] | ADHESIVE
LAMINATE MICAPLY 818T W/O COPPER GREEN | 8330 | MCA | 0.36 | 0 | 0.09 | [12 empty] | LAMINATE
LAMINATE TUFNOL GRADE 6F/45 FABRIC/EPOXY CREAM COLOR | 8333 | TUF | 2.33 | 0 | 1.23 | [12 empty] | LAMINATE
MMM TAPE 848 VAP DEP AU/KAPTON/ACR ADH/F (Y-9184A) | 8336 | MMM | 1.81 | 0.02 | 0.51 | [12 empty] | TAPE
PR 1546L A/B AS 40/100 BW POLYURETHANE THIN FILM | 8339 | PRC | 0.63 | 0.06 | 0.41 | 3H | 25 | AIR | 60H | 82 | AIR | [6 empty] | CONF COAT
PR 1546L A/B AS 40/100 BW POLYURETHANE THIN FILM | 8342 | PRC | 0.78 | 0.06 | 0.46 | 24H | 25 | AIR | 84H | 82 | AIR | [6 empty] | CONF COAT
PR 1546L A/B AS 40/100 BW POLYURETHANE THICK BLOCK | 8345 | PRC | 0.67 | 0.06 | 0.36 | 24H | 25 | AIR | 84H | 82 | AIR | [6 empty] | POTTING
CREST 3170/7133 AS 1/1 BW WHITE EPOXY | 8348 | CPC | 3.25 | 0.09 | 0.94 | 16H | 25 | AIR | 2H | 50 | AIR | [6 empty] | ADHESIVE
DC 3116/S AS 15% CAT S | 8351 | DCC | 1.43 | 0.41 | 0 | 1H | 25 | AIR | 7H | 50 | AIR | [6 empty] | ADHESIVE
ECCOBOND 56C/9 AS 40/1 BW SOLDER | 8354 | EMC | 0.23 | 0.01 | 0.07 | 30M | 25 | AIR | 1H | 60 | AIR | [6 empty] | ADHESIVE
KAPTON TAPE 603-1 SILICONE ADHESIVE/F | 8357 | TFE | 1.5 | 0.61 | 0.2 | [12 empty] | TAPE
PERMACEL TAPE 4220 TEFLON/SILICONE ADH/F | 8363 | PER | 0.7 | 0.33 | 0.02 | [12 empty] | TAPE
STYCAST 1095/9 AS 100/9 BW BLACK EPOXY FOAM | 8366 | EMC | 0.72 | 0.07 | 0.22 | 16H | 25 | AIR | [9 empty] | FOAM-POTTING
V 357-80 A/B AS 1/1 BW BLACK POLYURETHANE | 8369 | USP | 2.19 | 0.14 | 0.57 | 2H | 82 | AIR | [9 empty] | POTTING
COVERLITE H FABRIC 55-61811-XX HYPALON COATED NYLON | 8372 | REE | 1.11 | 0.05 | 0.74 | 24H | 125 | E-2 | [9 empty] | CLOTH
DELTA BOND 152-Q-B4 A/B AS 100/3.5 BW BLUE EPOXY | 8375 | WAK | 0.49 | 0 | 0.09 | 1H | 25 | AIR | 2H | 60 | AIR | [6 empty] | ADHESIVE
ECCOBOND 104 A/B AS 100/64 BW GRAY/GREEN EPOXY | 8378 | EMC | 0.52 | 0.08 | 0.19 | 6H | 120 | AIR | [9 empty] | ADHESIVE
EPON 815/V 140/SILFLAKE 135 AS 5.5/4.5/34/1DROP TETA | 8381 |  | 0.45 | 0.02 | 0.13 | 29D | 25 | AIR | [9 empty] | COND POTTING
EPON 815/V 140/SILFLAKE 135 AS 5.5/4.5/34/1DROP TETA | 8384 |  | 0.45 | 0.03 | 0.1 | 4H | 82 | AIR | [9 empty] | COND POTTING
SB 1020 GLASS REINFORCED SILICONE RUBBER TAPE | 8387 | MOX | 0.25 | 0.05 | 0.03 | 16H | 125 | E-2 | [9 empty] | TAPE
BOSTIK FINCH 443-3/X-304 AS 3/1 BV WHITE EPOXY PAINT | 8396 | FPC | 7.05 | 0.15 | 0.46 | 7D | 25 | AIR | [9 empty] | PAINT
COVERLITE H FABRIC 55-61811-XX HYPALON COATED NYLON | 8399 | REE | 0.98 | 0.02 | 0.8 | 72H | 125 | E-2 | [9 empty] | CLOTH
EPC-011 KAPTON FILM/THERMOSET ADH | 8402 | FLA | 1.26 | 0.25 | 0.63 | 75M | 171 | AIR | [9 empty] | LAMINATE FILM
EPON 828/VERSAMID 140/SILFLAKE 135 AS 5/5/28 BW | 8405 |  | 0.5 | 0.04 | 0.16 | 39D | 25 | AIR | [9 empty] | COND POTTING
LAMINATE MICAPLY EG 802 TYPE GF W/O COPPER | 8408 | MCA | 0.41 | 0.02 | 0.21 | 90M | 171 | PSI | [9 empty] | LAMINATE
MAGNET WIRE HEAVY ARMOR POLYTHERMALEZE(COATING ONLY) | 8411 | PDC | 0.53 | 0.08 | 0.25 | [12 empty] | WIRE COATING
BENDIX CONNECTOR 9-5400 RED RUBBER INSERT MATERIAL | 8414 | BEN | 0.1 | 0.04 | 0.03 | 16H | 232 | AIR | [9 empty] | CONN INSUL
BENDIX CONNECTOR 9-6500 RED RUBBER INSERT MATERIAL | 8417 | BEN | 0.07 | 0.03 | 0.03 | 16H | 232 | AIR | [9 empty] | CONN INSUL
E 788 POTTING RESIN | 8420 | USP | 1.25 | 0.01 | 0.44 | 4H | 177 | AIR | [9 empty] | POTTING
EPON 815/U AS 4/1 BW EPOXY | 8423 | SHL | 1.14 | 0.01 | 0.32 | 4H | 66 | AIR | [9 empty] | POTTING
GY-70/5208 GRAPHITE EPOXY COMPOSITE | 8426 | WCN | 0.53 | 0.01 | 0.32 | 2H | 177 | AIR | [9 empty] | LAMINATE
POLYURETHANE TUBING MP 1485 PLASTICIZED | 8438 | STE | 0.77 | 0.22 | 0.33 | [12 empty] | TUBING
ECCOCOAT CC-2 CONDUCTIVE SILVER COATING/F | 8447 | EMC | 1.37 | 0.08 | 0.02 | 30M | 150 | AIR | [9 empty] | COATING
EPIALL 1914 EPOXY/GLASS - BLACK | 8450 | ACM | 0.47 | 0 | 0.16 | 7D | 25 | AIR | [9 empty] | MOLD CPND
G-641 INSULGREASE | 8453 | GEC | 0.16 | 0.07 | 0.01 | [12 empty] | THERMAL GREASE
LEFKOWELD 46/LM-52 AS 100/74 BW YELLOW/GREEN EPOXY | 8456 | LCC | 2.3 | 0.08 | 0.52 | 7D | 25 | AIR | [9 empty] | ADHESIVE
BOSTIK FINCH 643-2-20 7/1 BW WHITE POLYURETHANE | 8468 | FPC | 4.67 | 0.15 | 0.47 | 7D | 25 | AIR | [9 empty] | PAINT
BRADY HI-TEMP LABELS ON L-363-81B TAPE/F | 8471 | WHB | 3.1 | 1.07 | 0.39 | [12 empty] | LABEL
BZT-92 NATURAL BONDED NOMEX THREAD | 8474 | EDD | 3.95 | 0.08 | 2.58 | [12 empty] | THREAD
GY-70/5209 GRAPHITE EPOXY COMPOSITE | 8477 | WCN | 0.4 | 0.01 | 0.22 | 2H | 177 | AIR | [9 empty] | LAMINATE
HT 432 EPOXY-PHENOLIC FILM ADHESIVE | 8483 | ACC | 0.72 | 0.02 | 0.48 | 10M | 174 | PSI | 45M | 174 | PSI | [6 empty] | FILM ADHESIVE
POTTING CUP | 8489 | DBP | 0.62 | 0.01 | 0.14 | 4H | 135 | AIR | [9 empty] | LAMINATE
ARMSTRONG C-1/ACT A AS 25/2 BW EPOXY | 8492 | APC | 1.23 | 0.01 | 0.28 | 2H | 65 | AIR | [9 empty] | ADHESIVE
BLUE COATING II 001057REVA FLEXIBLE MOD EPOXY | 8495 | NCI | 0.41 | 0.04 | 0.3 | 1H | 125 | AIR | 3H | 200 | AIR | [6 empty] | COATING
EA 9203 ONE COMPONENT PRIMER FOR EPOXY | 8498 | HYS | 19.65 | 1.96 | 7.37 | 1H | 25 | AIR | [9 empty] | PRIMER
SE 456/TS-50 SILICONE - TAN | 8501 | GEC | 0.1 | 0.01 | 0.02 | 16H | 238 | AIR | [9 empty] | MOLD CPND
LAMINATE B33 NATURAL TYPE GF CORLAR 5104/GLASS/FR4 | 8507 | FLC | 0.62 | 0 | 0.1 | 1H | 177 | PSI | 6H | 177 | PSI | [6 empty] | LAMINATE
VELCRO HI-AIR FASTENER NOMEX/FLAME RETARD/ETOH WASH | 8510 | VEL | 2.39 | 0.01 | 1.77 | 16H | 100 | AIR | [9 empty] | FASTENER
BTR RUBBER VIBRATION ISOLATOR HT2-100 | 8513 | LOR | 1.34 | 0.45 | 0.04 | [12 empty] | DAMPER
ALLACAST 1776 POTTING CPND FOR OPTICAL COMPONENTS | 8516 | BAC | 0.25 | 0.01 | 0.12 | 24H | 25 | AIR | [9 empty] | POTTING
COLAD 984 A/B AS 3/1 BV WHITE QUICK SET EPOXY | 8519 | CCD | 1.19 | 0.02 | 0.31 | [12 empty] | POTTING
COLAD 984 A/B AS 3/1 BV WHITE QUICK SET EPOXY | 8522 | CCD | 0.84 | 0.01 | 0.21 | 16H | 100 | AIR | [9 empty] | POTTING
MELAMINE G-5 PER MIL P-15037B FUSE INSULATOR | 8531 | NVF | 3.21 | 0 | 0.53 | [12 empty] | INSULATOR
MELAMINE G-5 PER MIL P-15037B FUSE INSULATOR | 8534 | NVF | 2.06 | 0 | 0.76 | 16H | 100 | AIR | [9 empty] | INSULATOR
MAI-60 MOLDING CPND - GRAY | 8537 | ACD | 0.73 | 0.04 | 0.14 | [12 empty] | MOLD CPND
CABLE 2024 INSULATION BLACK/WHITE SILICONE | 8543 | DIS | 1.69 | 0.53 | 0.02 | [12 empty] | CABLE INSUL
EPON 815/V 140/SILFLAKE 135 AS 5/5/38 BW | 8546 |  | 0.65 | 0.03 | 0.15 | 7D | 25 | AIR | [9 empty] | COND POTTING
LOUVER - HI-TEMP HONEYCOMB | 8549 | HTC | 1.43 | 0.01 | 0.81 | [12 empty] | LOUVER
MAI-60 MOLDING CPND - GRAY | 8552 | ACD | 0.75 | 0.01 | 0.14 | 16H | 100 | AIR | [9 empty] | MOLD CPND
SE 456/TS-50 SILICONE - TAN | 8555 | GEC | 0.22 | 0.07 | 0.03 | 4H | 204 | AIR | [9 empty] | MOLD CPND
SE 456/TS-50 SILICONE - TAN | 8558 | GEC | 0.17 | 0.02 | 0.06 | 8H | 238 | AIR | [9 empty] | MOLD CPND
BRADY FILM L363-81A/SILICONE ADHESIVE/F | 8564 | WHB | 1.17 | 0.47 | 0.16 | [12 empty] | LABEL FILM
BRADY FILM L363-81A/SILICONE ADHESIVE/F | 8566 | WHB | 0.84 | 0.38 | 0.16 | 24H | 150 | AIR | [9 empty] | LABEL FILM
BRADY FILM L363-81B/SILICONE ADHESIVE/F | 8568 | WHB | 1.82 | 0.48 | 0.23 | [12 empty] | LABEL FILM
BRADY FILM L363-81B/SILICONE ADHESIVE/F | 8570 | WHB | 0.86 | 0.34 | 0.17 | 24H | 150 | AIR | [9 empty] | LABEL FILM
BUSHING TYPE MFE MIL M-14 MICA FILLED PHENOLIC | 8572 | GHI | 0.98 | 0.01 | 0.12 | [12 empty] | BUSHING
CLAMP WIRE BUNDLE TA 11C62 WD10 FIBERGLASS/SILICONE | 8574 | TAM | 0.48 | 0.23 | 0.02 | [12 empty] | CLAMP
CLAMP WIRE BUNDLE TA 11C62 WD10 FIBERGLASS/SILICONE | 8576 | TAM | 0.36 | 0.21 | 0.03 | 3H | 149 | AIR | [9 empty] | CLAMP
END CAP D300-18 SHRINKABLE IRRAD BLACK POLYOLEFIN | 8578 | RCC | 0.92 | 0.3 | 0.11 | 1M | 260 | AIR | [9 empty] | END CAP
KYNAR SHRINKABLE SEALING SLEEVE BLUE W/WHITE INSERTS | 8580 | RCC | 0.66 | 0.04 | 0.12 | .25M | 260 | AIR | [9 empty] | SHRINK SLEEVE
FOAM ME-1-10-94-1 POLYIMIDE | 8582 | INT | 0.4 | 0.02 | 0.01 | [12 empty] | THERM LOUVER
FOAM PL-2-17-52-3 POLYIMIDE | 8586 | INT | 0.53 | 0.05 | 0.02 | [12 empty] | THERM LOUVER
CREST 391 A/B AS 100/60 BW BLACK POLYURETHANE | 8588 | CPC | 26.86 | 7.58 | 0.42 | 5D | 25 | AIR | [9 empty] | LOW TEMP ADH
CREST 419 A/B AS 100/60 BW BLACK POLYURETHANE | 8591 | CPC | 26.52 | 7.06 | 0.31 | 5D | 25 | AIR | [9 empty] | LOW TEMP ADH
CREST 3170 A/B AS 1/1 BW MODIFIED WHITE EPOXY | 8594 | CPC | 2.41 | 0.05 | 0.63 | 5D | 25 | AIR | [9 empty] | LOW TEMP ADH
CREST 7380 A/B AS 100/16 BW MODIFIED BROWN EPOXY | 8597 | CPC | 2.62 | 0.23 | 0.48 | 5D | 25 | AIR | [9 empty] | LOW TEMP ADH
CREST 7410 A/B AS 100/26 BW YELLOW POLYURETHANE | 8600 | CPC | 7.92 | 4.8 | 0.44 | 5D | 25 | AIR | [9 empty] | LOW TEMP ADH
LEFKOWELD 109/LM-52 AS 100/74 BW LIGHT GRAY EPOXY | 8603 | LCC | 1.04 | 0.01 | 0.33 | 5D | 25 | AIR | [9 empty] | LOW TEMP ADH
LEFKOWELD 109/LM-52 AS 100/74 BW LIGHT GRAY EPOXY | 8606 | LCC | 1.03 | 0.02 | 0.33 | 5D | 25 | AIR | 1H | 66 | AIR | [6 empty] | LOW TEMP ADH
SE 456/TS-50 SILICONE - TAN | 8609 | GEC | 0.11 | 0 | 0.01 | 12H | 238 | AIR | [9 empty] | MOLD CPND
AREMCO-BOND 517 THERMAL CONDUCTIVE EPOXY - BLACK | 8612 | API | 0.91 | 0.04 | 0.14 | [12 empty] | ADHESIVE
BRADY MARKERS B-953 HT-200/F | 8615 | WHB | 0.81 | 0.02 | 0.31 | 24H | 150 | AIR | [9 empty] | MARKER
CLAMP WIRE BUNDLE TA 11C62 WD10 FIBERGLASS/SILICONE | 8618 | TAM | 0.14 | 0.09 | 0.02 | 24H | 177 | AIR | [9 empty] | CLAMP
CREST 7344 A/B AS 100/14 BW BROWN EPOXY/POLYURETHANE | 8621 | CPC | 2.28 | 0.68 | 0.73 | 72H | 25 | PSI | [9 empty] | LOW TEMP ADH
CREST 7450 A/B AS 100/16 BW BROWN EPOXY/POLYURETHANE | 8624 | CPC | 1.21 | 0.3 | 0.38 | 5D | 25 | AIR | [9 empty] | LOW TEMP ADH
EA 8 A/B AS 100/6 BW BROWN EPOXY | 8627 | HYS | 0.98 | 0.02 | 0.39 | 90M | 93 | AIR | [9 empty] | ADHESIVE
INSULATOR MOLDED MIL M20693 | 8630 | BEN | 2.47 | 0.02 | 1.1 | [12 empty] | INSULATOR
MMM TAPE Y-8437 ALUM/MYLAR/ACR ADH/F (FORMER Y-9360) | 8633 | MMM | 0.68 | 0.02 | 0.22 | [12 empty] | TAPE
DC 93-500 A/B AS 10/1 BW SILICONE LOT E2467-133 6/76 | 8636 | DCC | 0.09 | 0.03 | 0 | 7D | 25 | AIR | [9 empty] | ADHESIVE
DC 93-500 A/B AS 10/1 BW SILICONE LOT FM047611 6/77 | 8639 | DCC | 0.19 | 0.04 | 0 | 7D | 25 | AIR | [9 empty] | ADHESIVE
HT-424 PASTE - OLIVE/GREEN | 8642 | ACC | 1.27 | 0 | 0.43 | 3H | 143 | AIR | [9 empty] | ADHESIVE
KEVLAR 120/NARMCO 8517 STRUCTURAL COMPOSITE | 8645 | TRW | 1.33 | 0 | 0.73 | 45M | 121 | PSI | 2.5H | 177 | PSI | [6 empty] | LAMINATE
LEFKOWELD 109/LM-52 AS 100/74 BW LIGHT GRAY EPOXY | 8648 | LCC | 1.47 | 0.02 | 0.66 | 14D | 25 | AIR | [9 empty] | ADHESIVE
SEMKIT SF653K825AS EPOXY FSN 8040-00-916-9847 | 8651 | PRC | 4.86 | 0.01 | 0.24 | 5D | 25 | AIR | [9 empty] | ADHESIVE
DEUTSCH CTJ SERIES TERMINAL BLOCK RED SILICONE ONLY | 8654 | DEU | 0.24 | 0.03 | 0.04 | [12 empty] | TERMINAL BLOCK
PBI THREAD - POLYBENZIMIDAZOLE | 8657 | FRL | 10.93 | 0.09 | 8.93 | [12 empty] | THREAD
BRADY MARKERS B-953 HT-200/F | 8660 | WHB | 0.78 | 0.11 | 0.24 | 24H | 125 | AIR | [9 empty] | MARKER
DC 3145 GRAY SILICONE | 8663 | DCC | 1.08 | 0.51 | 0.02 | 72H | 25 | AIR | 24H | 100 | AIR | [6 empty] | ADH SEALANT
ADIPRENE L83/CAYTUR 21 AS 100/16 BW POLYURETHANE | 8666 | DUP | 7.61 | 4.96 | 0.32 | 2H | 120 | AIR | [9 empty] | MOLD CPND
SCOTCHWELD 2216 B/A AS 5/7 BW FLEXIBLE GRAY EPOXY | 8669 | MMM | 0.97 | 0.02 | 0.32 | 7D | 25 | AIR | [9 empty] | ADHESIVE
SOLITHANE 113/300 AS 100/100 BW FORMULA 4 | 8672 | TCC | 0.34 | 0.05 | 0.11 | 7D | 25 | AIR | [9 empty] | CONF COAT
CONATHANE EN-11 A/B AS 100/55 BW POLYURETHANE | 8675 | CON | 0.41 | 0.01 | 0.1 | 24H | 50 | AIR | [9 empty] | POTTING
ADIPRENE L83/CAYTUR 21 AS 100/16 BW POLYURETHANE | 8678 | DUP | 0.34 | 0.03 | 0 | 2H | 120 | AIR | 72H | 100 | E-6 | [6 empty] | MOLD CPND
EPOXY FIBERGLASS BOOM CYLINDER | 8681 | PLI | 0.2 | 0.05 | 0.08 | [12 empty] | LAMINATE
PARKER O-RING E-575-8 BLACK EPR | 8684 | PSC | 2.22 | 0.47 | 0.14 | [12 empty] | O-RING
PARKER O-RING L-806-80 BLUE FLUOROSILICONE | 8687 | PSC | 0.32 | 0.03 | 0.19 | [12 empty] | O-RING
PARKER O-RING S-383-70 RED SILICONE | 8690 | PSC | 0.17 | 0.01 | 0.03 | [12 empty] | O-RING
BRADY MARKERS B-953 HT-200/F | 8693 | WHB | 1.27 | 0.08 | 0.27 | 48H | 125 | AIR | [9 empty] | MARKER
DABURN TAPE ST 275-3/4 | 8696 | DAD | 5.77 | 2.73 | 0.01 | [12 empty] | TAPE
G-642 THERMAL GREASE | 8699 | GEC | 0.55 | 0.38 | 0 | [12 empty] | THERMAL GREASE
LACING TAPE NOMEX R&amp;D 1342VC VITON COATED | 8711 | GBE | 2.23 | 0.02 | 1.56 | 1H | 227 | AIR | [9 empty] | LACING TAPE
SCOTCHWELD 2216 B/A AS 5/7 BW FLEXIBLE GRAY EPOXY | 8714 | MMM | 1.2 | 0.03 | 0.37 | 2H | 66 | AIR | [9 empty] | ADHESIVE
ABLEFILM 518 CLOTH SUPPORT/EPOXY FILM ADH - GRAY | 8717 | AAC | 0.83 | 0 | 0.15 | 3H | 165 | AIR | [9 empty] | FILM ADHESIVE
DENFLEX 1162 A/B AS 1/1 BW YELLOW FLEXIBLE EPOXY | 8719 | DNS | 4.13 | 0.06 | 0.37 | 105M | 66 | AIR | [9 empty] | CONF COAT
EA 9559 BROWN EPOXY | 8721 | HYS | 0.8 | 0 | 0.46 | 2H | 177 | AIR | [9 empty] | POTTING
AG-1/HARDENER 22 AS 16/1 BW SILVER FILLED EPOXY | 8723 | TPI | 0.37 | 0 | 0.1 | 3H | 99 | AIR | [9 empty] | COND ADHESIVE
BSL 206 BLACK EPOXY | 8726 | CIB | 1.42 | 0.15 | 0.51 | 1H | 120 | AIR | 2.5H | 40 | AIR | 1H | 120 | AIR |  |  |  | POTTING
CONATHANE EN-9 POLYURETHANE | 8729 | CON | 0.39 | 0 | 0.12 | 30M | 25 | AIR | 8H | 93 | AIR | [6 empty] | POTTING
EA 9313 ORANGE EPOXY | 8732 | HYS | 2.08 | 0.15 | 0.4 | 16H | 25 | AIR | 6H | 80 | AIR | [6 empty] | ADHESIVE
EC 2290 EPOXY ADHESIVE | 8735 | MMM | 1.6 | 0 | 0.63 | 2H | 177 | AIR | [9 empty] | ADHESIVE
LEFKOWELD 109/LM-52 AS 100/74 BW LIGHT GRAY EPOXY | 8738 | LCC | 2.65 | 0.03 | 0.49 | 24H | 25 | AIR | 1H | 93 | AIR | [6 empty] | ADHESIVE
CAT-A-LAC 463-6-14/CA-97 AS 3/1 BV COND BLK PAINT/F | 8741 | FPC | 8.16 | 0.33 | 0.21 | 14D | 25 | AIR | [9 empty] | PAINT
LAMINATE AL-3137 FR TYPE FL-GF W/O COPPER | 8744 | ATL | 0.29 | 0 | 0.08 | [12 empty] | LAMINATE
LAMINATE AL-3247 FR THIN W/O COPPER | 8747 | ATL | 0.42 | 0 | 0.21 | 1H | 177 | PSI | 6H | 135 | AIR | [6 empty] | LAMINATE
TEMP-R-TAPE M-69 MYLAR FILM/2 SIDE ACRYLIC ADH/F | 8756 | CHR | 0.63 | 0.02 | 0.18 | [12 empty] | 2 SIDED TAPE
CONATHANE EN-11 A/B AS 100/55 BW POLYURETHANE | 8759 | CON | 0.45 | 0.03 | 0.11 | 17H | 50 | AIR | [9 empty] | ADHESIVE
CONATHANE EN-11 A/B AS 100/55 BW POLYURETHANE | 8762 | CON | 0.45 | 0.03 | 0.12 | 24H | 45 | AIR | [9 empty] | ADHESIVE
MMM TAPE 467 TRANSFER FILM ACRYLIC/FOIL SANDWICH | 8765 | MMM | 0.88 | 0.02 | 0.15 | 24H | 75 | AIR | [9 empty] | TRANSFER TAPE
ARMSTRONG A-31 A/B AS 6/4 BW EPOXY (CHNG IN B COMP) | 8768 | APC | 1.51 | 0.06 | 0.19 | 7D | 25 | AIR | [9 empty] | ADHESIVE
DRILUBE 822 FLUOROSILICONE LUBRICATING GREASE | 8774 | DRI | 6.51 | 2.47 | 0 | [12 empty] | LUBRICANT
PYRALUX 3249-87 CLOTH SUPPORTED FILM ADHESIVE | 8777 | DUP | 0.31 | 0.02 | 0.1 | 2H | 154 | AIR | [9 empty] | FILM ADHESIVE
SB TAPE | 8780 | BIS | 2.17 | 0.36 | 0.39 | [12 empty] | TAPE
SCOTCHWELD 2216 B/A AS 5/7 BW W/4% M-5 CAB-O-SIL | 8783 | MMM | 0.76 | 0.03 | 0.36 | 16H | 25 | AIR | 24H | 100 | AIR | [6 empty] | ADHESIVE
ECCOBOND 55/9 AS 50/6 BW EPOXY | 8786 | EMC | 0.46 | 0.01 | 0.27 | 24H | 25 | AIR | [9 empty] | ADHESIVE
ECCOBOND 55/9 AS 50/6 BW EPOXY | 8789 | EMC | 0.45 | 0.02 | 0.29 | 30M | 66 | AIR | [9 empty] | ADHESIVE
ABLEFILM 504 CLOTH SUPPORT/EPOXY FILM ADH - WHITE | 8792 | AAC | 0.38 | 0 | 0.29 | 1.5H | 93 | AIR | [9 empty] | FILM ADHESIVE
ABLEFILM 506 CLOTH SUPPORT/EPOXY FILM ADH - PINK | 8795 | AAC | 1.05 | 0.37 | 0.13 | 3H | 100 | AIR | [9 empty] | FILM ADHESIVE
ABLEFILM 550-K CLOTH SUPPORT/EPOXY FILM ADH - WHITE | 8798 | AAC | 0.31 | 0.04 | 0.15 | 2H | 125 | AIR | [9 empty] | FILM ADHESIVE
CHEMGLAZE A276 HIGH GLOSS WHITE POLYURETHANE | 8801 | HCC | 1.67 | 0.15 | 0.12 | 14D | 25 | AIR | [9 empty] | PAINT
PYRALUX WA CLOTH SUPPORT/ACRYLIC FILM ADH - AMBER | 8804 | DUP | 0.2 | 0.01 | 0.07 | 1H | 204 | AIR | [9 empty] | FILM ADHESIVE
THERMOFIT RT 1800/1 HT TMS WHITE HEAT GUN SHRINK | 8807 | RCC | 0.97 | 0.06 | 0.03 | [12 empty] | MARKER SLEEVE
BSL 206 BLACK EPOXY | 8810 | CIB | 1.38 | 0.14 | 0.49 | 1H | 120 | AIR | 2.5H | 40 | AIR | 1H | 120 | AIR |  |  |  | POTTING
POLYSET 521 BLACK | 8813 | MNC | 0.3 | 0 | 0.13 | [12 empty] | MOLD CPND
AMP 22-18(1-2) SOLDER LUG INSULATION - RED | 8816 | AMP | 2.54 | 0.02 | 1.11 | [12 empty] | INSULATION
CREST 7425 A/B AS 100/24 BW | 8819 | CPC | 1.85 | 0.17 | 0.6 | 7D | 25 | AIR | 16H | 80 | AIR | [6 empty] | ADHESIVE
CREST 7450 A/B AS 100/16 BW | 8822 | CPC | 1.78 | 0.3 | 0.58 | 7D | 25 | AIR | 16H | 80 | AIR | [6 empty] | ADHESIVE
FOAMWIPE TX 704 CLEAN ROOM WIPE ALCOHOL EXTRACTION | 8825 | TEX | 1.53 | 0.03 | 0.39 | [12 empty] | FOAM
MICROWELL R FOAM LUBRICANT RESERVOIR FREON TA WASH | 8828 | MIF | 6.14 | 0.41 | 0.6 | [12 empty] | FOAM
THERMOFIT RT 1800/1 HT TMS WHITE MARKER SLEEVE | 8831 | RCC | 0.72 | 0.05 | 0.06 | 5M | 175 | AIR | [9 empty] | SHRINK TUBING
DER 332/VERSAMID 125 AS 1/1 BW EPOXY | 8834 | DOW | 0.58 | 0.01 | 0.31 | 2.5H | 105 | AIR | [9 empty] | ADHESIVE
ARMSTRONG C-4/ACT W AS 1/1 BW EPOXY | 8840 | APC | 1.13 | 0.02 | 0.36 | 7D | 25 | AIR | [9 empty] | ADHESIVE
ARMSTRONG C-4/ACT W AS 1/2 BW EPOXY | 8843 | APC | 2.89 | 0.28 | 0.8 | 7D | 25 | AIR | [9 empty] | ADHESIVE
CHEMGLAZE Z004/XC-72R/9924 PRIMER BLACK COND PAINT | 8846 | HCC | 1.4 | 0.01 | 0.44 | 7D | 25 | AIR | [9 empty] | COND PAINT
ECCOSHIELD RVS ADHESIVE/ECCOSHIELD SV-R/FOIL | 8849 | EMC | 0.26 | 0.11 | 0.01 | 7D | 25 | AIR | [9 empty] | COND ADHESIVE
ECCOSHIELD SV-R SILVER FILLED SILICONE | 8852 | EMC | 0.15 | 0.06 | 0.01 | [12 empty] | SHIELD
PERMACEL TAPE 2650 RED SILICONE TAPE WRAP | 8855 | PER | 0.87 | 0.47 | 0.05 | [12 empty] | TAPE
CHO-SEAL 1250 SILVER FILLED SILICONE | 8864 | CHO | 0.28 | 0.09 | 0.01 | [12 empty] | GASKET
DK-15-02 DRI-KOTE EPOXY | 8867 | SOX | 0.49 | 0.07 | 0.3 | [12 empty] | INSULATION
E 876 EPOXY | 8873 | USP | 0.88 | 0 | 0.22 | 2H | 121 | AIR | [9 empty] | POTTING
GE 7031 INSULATING VARNISH - PHENOLIC | 8876 | GEC | 8.75 | 0.85 | 0.43 | 45M | 25 | AIR | 1H | 120 | AIR | [6 empty] | VARNISH
HIGH TEMP 221 MAGNET WIRE COATING | 8879 | HTR | 0.53 | 0.15 | 0.23 | [12 empty] | WIRE COATING
RAYCHEM SPEC 55 IRRADIATED ETFE WHITE WIRE INSUL | 8885 | RCC | 0.22 | 0 | 0.04 | [12 empty] | WIRE INSUL
CREST 7425 A/B AS 100/24 BW | 8888 | CPC | 2.04 | 0.33 | 0.6 | 7D | 25 | AIR | 16H | 80 | AIR | [6 empty] | ADHESIVE
CREST 7450 A/B AS 100/16 BW | 8891 | CPC | 1.71 | 0.3 | 0.58 | 7D | 25 | AIR | 16H | 80 | AIR | [6 empty] | ADHESIVE
HN 7 LINEAR POLARIZER LAMINATE | 8894 | POC | 2.9 | 0.01 | 0.78 | [12 empty] | LAMINATE
MMM TAPE X-1170 ALUM FOIL/COND ACRYLIC ADH/F | 8897 | MMM | 0.55 | 0.24 | 0.04 | [12 empty] | TAPE
MSA 94B BLACK PAINT | 8906 |  | 3.66 | 0 | 3.59 | 16H | 25 | AIR | 24H | 70 | AIR | [6 empty] | PAINT
DC 510 SILICONE FLUID 30,000 CPS | 8909 | DCC | 2.11 | 0.39 | 0 | [12 empty] | DAMPER FLUID
ABLEFILM 501T GLASS SUPPORT/MOD EPOXY FILM ADH | 8912 | AAC | 0.52 | 0 | 0.4 | 45M | 149 | AIR | [9 empty] | FILM ADHESIVE
CAT-A-LAC 463-3-100/CA-118 AS 3/1 BV WHITE PAINT | 8918 | FPC | 4.16 | 0.02 | 0.29 | 16H | 25 | AIR | 24H | 70 | AIR | [6 empty] | PAINT
CAT-A-LAC 463-3-100/CA-118 AS 3/1 BV/PRIMER 463-6-5 | 8921 | FPC | 4.11 | 0.02 | 0.28 | 16H | 25 | AIR | 24H | 70 | AIR | [6 empty] | PAINT
GE 7031 INSULATING VARNISH - PHENOLIC | 8924 | GEC | 6.87 | 0.71 | 0.34 | 45M | 25 | AIR | 1H | 120 | AIR | 72H | 80 | E-6 |  |  |  | VARNISH
MG8F-0134 MOLDING CPND - BLACK | 8927 | HYS | 0.22 | 0.01 | 0.07 | 3M | 149 | AIR | [9 empty] | MOLD CPND
MH6F MOLDING CPND - BLACK | 8930 | SOX | 0.41 | 0.01 | 0.06 | 3M | 149 | AIR | [9 empty] | MOLD CPND
POLY-FLO TUBING 66P - POLYETHYLENE | 8933 | IMP | 0.46 | 0.15 | 0 | [12 empty] | TUBING
DC 510 SILICONE FLUID 30,000 CPS DEVOLATILIZED | 8936 | DCC | 0.98 | 0.43 | 0.03 | 24H | 80 | E-2 | [9 empty] | DAMPER FLUID
AAP-SS-H RF ABSORBER METALLIC/GRAPHITE/FOAM | 8938 | AAP | 0.85 | 0.04 | 0.17 | [12 empty] | FOAM COMPOSITE
AF3015/C125690-1 HARD FOAMED EPOXY | 8940 | MMM | 0.88 | 0.01 | 0.7 | 2H | 177 | AIR | [9 empty] | FOAMED ADH
DC 307 MOLDING CPND - FUSISTOR RS-1A-XX(R7741) | 8942 | DCC | 0.12 | 0.02 | 0.02 | 24H | 177 | AIR | [9 empty] | MOLD CPND
PLASTIC PART MOTOROLA CMOS 14044 DTD 7731 | 8946 | MOT | 0.25 | 0.01 | 0.06 | [12 empty] | MOLD CPND
PLASTIC PART MOTOROLA 74LS00 DTD 7732 | 8948 | MOT | 0.26 | 0.01 | 0.06 | [12 empty] | MOLD CPND
PLASTIC PART NATL SEMICONDUCTOR CMOS 4044 DTD 727 | 8950 | NSE | 0.26 | 0 | 0.09 | [12 empty] | MOLD CPND
PLASTIC PART RCA CMOS 4011 DTD 723 | 8952 | RCA | 0.27 | 0.01 | 0.08 | [12 empty] | MOLD CPND
PLASTIC PART SIGNETICS 74LS00 DTD 7733 | 8954 | SIG | 0.38 | 0 | 0.11 | [12 empty] | MOLD CPND
PLASTIC PART TEXAS INST 74LS174 DTD 7718 | 8956 | TII | 0.25 | 0.01 | 0.06 | [12 empty] | MOLD CPND
RTV 560/9811 | 8958 | GEC | 2.82 | 0.46 | 0.03 | 36H | 25 | AIR | [9 empty] | ADHESIVE
PAINT WHITE EPOXY PER MIL C 22750C/F | 8963 | KOP | 1.5 | 0.07 | 0.25 | 1H | 60 | AIR | 14D | 25 | AIR | [6 empty] | PAINT
RTV 11/T-12 AS 0.6% T-12 WHITE SILICONE | 8966 | GEC | 0.67 | 0.25 | 0.01 | 40H | 25 | AIR | 72H | 150 | AIR | [6 empty] | POTTING
RTV 615 A/B AS 10/1 BW CLEAR SILICONE | 8969 | GEC | 0.91 | 0.37 | 0.01 | 4H | 65 | AIR | 72H | 150 | AIR | [6 empty] | POTTING
SCOTCHCAST 281 A/B AS 2/3 BW GRAY EPOXY | 8972 | MMM | 0.35 | 0.02 | 0.11 | 12H | 100 | AIR | 72H | 150 | AIR | [6 empty] | POTTING
SILICONE RUBBER MIL ZZ-R-765 CLASS IIB GR 65-75 RED | 8975 | GRE | 0.6 | 0.2 | 0.03 | [12 empty] | DAMPER
SILICONE RUBBER - VIBRATION DAMPER BLUE/GRAY | 8978 | BAI | 3.57 | 0.8 | 0.02 | [12 empty] | DAMPER
SILICONE RUBBER - VIBRATION DAMPER BLUE/GRAY | 8981 | BAI | 0.29 | 0.11 | 0.02 | 24H | 204 | AIR | [9 empty] | DAMPER
CLARK FOAM 1234 POLYURETHANE - WHITE ALCOHOL WASH | 8984 | CFP | 0.85 | 0.03 | 0 | 24H | 100 | AIR | [9 empty] | FOAM
DAN POX ENAMEL 160E AS 1/1 BV BLACK/F | 8987 | DCI | 2.54 | 0.26 | 0.4 | 7D | 25 | AIR | [9 empty] | PAINT
HS 50/VAROX/RUBBER ADDITIVES BLUE CONNECTOR INSUL | 8990 | DCC | 0.79 | 0.31 | 0.07 | [12 empty] | CONN INSUL
FLUOROSILICONE SEAL (BLUE) FROM CRISTEK CONNECTOR | 8990 | ZZZ | 2.23 | 0.58 | 0.02 | [12 empty] | CONNECTOR SEAL
HYDANTOIN TC-1-149-1 LIGHT GRAY EPOXY | 8993 | WEI | 0.36 | 0 | 0.12 | 16H | 135 | AIR | 72H | 150 | AIR | [6 empty] | POTTING
LAMINATE G-11 GEC-111 EPOXY/GIBERGLASS | 8999 | SYN | 0.59 | 0 | 0.2 | [12 empty] | LAMINATE
EA 9309.3 A/B AS 100/22/0.5% POLYPROPYLENE BEADS BW | 9002 | HYS | 0.95 | 0.03 | 0.37 | 7D | 25 | AIR | [9 empty] | POTTING
ORCOFILM KN-10 KAPTON/NOMEX THREAD/POLYESTER BINDER | 9005 | ORC | 1.19 | 0.08 | 0.88 | [12 empty] | THERMAL BLANKET
CHEMGLAZE TS 3107-13 FLAT BLACK POLYURETHANE LOT SHB | 9008 | HCC | 1.3 | 0.02 | 0.72 | 14D | 25 | AIR | [9 empty] | PAINT
EA 9309.3 A/B AS 100/22/0.5% POLYPROPYLENE BEADS BW | 9011 | HYS | 0.99 | 0.02 | 0.43 | 24H | 25 | AIR | 4H | 71 | AIR | [6 empty] | POTTING
MMM TAPE 74 POLYESTER FILM/THERMOSET RUBBER ADH/F | 9017 | MMM | 2.2 | 0.6 | 0.04 | [12 empty] | TAPE
ORCOFILM KN-11 KAPTON/NOMEX THREAD/POLYESTER BINDER | 9020 | ORC | 1.41 | 0.05 | 1.15 | [12 empty] | THERMAL BLANKET
URALANE 22H POLYURETHANE | 9023 | FPI | 1.6 | 0.06 | 0.72 | 2H | 25 | AIR | 24H | 75 | E-6 | [6 empty] | CONF COAT
URALANE 22H/MDAC FLUORESCENT TRACER | 9026 | FPI | 2.43 | 0.08 | 0.86 | 2H | 25 | AIR | 24H | 75 | E-6 | [6 empty] | CONF COAT
LAMINATE KEVLAR/EPOXY | 9029 | GEV | 3.33 | 0.12 | 0.75 | [12 empty] | LAMINATE
GORE-TEX MICROWAVE CABLE INNER INSULATION WHITE | 9032 | WLG | 0.02 | 0 | 0 | [12 empty] | CABLE INSUL
GORE-TEX MICROWAVE CABLE OUTER INSULATION PURPLE | 9035 | WLG | 0.04 | 0 | 0 | [12 empty] | CABLE INSUL
S-13-G-LO WHITE PAINT W/PRIMER BATCH E-389 | 9041 | ITR | 0.37 | 0.02 | 0.17 | [12 empty] | PAINT
HS 50/VAROX/RUBBER ADDITIVES BLUE CONNECTOR INSUL | 9044 | DCC | 0.12 | 0 | 0.06 | 7.5H | 255 | AIR | [9 empty] | CONN INSUL
HS 50/VAROX/RUBBER ADDITIVES BLUE CONNECTOR INSUL | 9047 | DCC | 0.13 | 0.01 | 0.06 | 4H | 204 | AIR | 8.5H | 260 | AIR | [6 empty] | CONN INSUL
RTV 142 ONE COMPONENT WHITE SILICONE | 9050 | GEC | 0.24 | 0 | 0.04 | 7D | 25 | AIR | [9 empty] | ADHESIVE
STYCAST 2651/CAT 11 AS 100/8 BW BLACK EPOXY | 9053 | EMC | 0.63 | 0.01 | 0.22 | 3H | 100 | AIR | [9 empty] | ADHESIVE
CHEMGLAZE Z306/RANDOLPH EPOXY/POLYAMIDE PRIMER/F | 9056 | RAN | 1.67 | 0.08 | 0.61 | 2H | 25 | AIR | 14D | 25 | AIR | [6 empty] | PAINT COMPOSITE
CREST 7425 A/B AS 100/24 BW | 9059 | CPC | 1.12 | 0.11 | 0.63 | 3D | 25 | AIR | 24H | 125 | AIR | [6 empty] | ADHESIVE
LAMINATE KEVLAR/EPOXY | 9062 | GEV | 1.79 | 0.02 | 0.78 | 24H | 125 | AIR | [9 empty] | LAMINATE
RTV 118 ONE COMPONENT TRANSLUCENT SILICONE | 9068 | GEC | 1.96 | 1.01 | 0.02 | 20D | 25 | AIR | [9 empty] | ADHESIVE
STYCAST 2651/CAT 11 AS 100/8 BW BLACK EPOXY | 9071 | EMC | 0.84 | 0.03 | 0.16 | 18D | 25 | AIR | [9 empty] | ADHESIVE
TENNECO 1194 URETHANE FOAM GREEN 3.9#/CU FT | 9074 | TEN | 2.14 | 0.1 | 0.69 | [12 empty] | FOAM
TENNECO PO 502 URETHANE FOAM WHITE 1.8#/CU FT | 9077 | TEN | 5.66 | 2.02 | 0.26 | [12 empty] | FOAM
ARMORED XECON SILVER FILLED SILICONE | 9080 | MET | 0.42 | 0.17 | 0 | [12 empty] | GASKET
CHEMGLAZE TS 3107-13 FLAT BLACK POLYURETHANE LOT SIA | 9083 | HCC | 1.31 | 0.02 | 0.59 | 14D | 25 | AIR | [9 empty] | PAINT
CHEMGLAZE TS 3107-13 FLAT BLACK POLYURETHANE LOT SKA | 9086 | HCC | 1.35 | 0.02 | 0.64 | 14D | 25 | AIR | [9 empty] | PAINT
CREST 3170 A/B AS 50/50 BW EPOXY | 9089 | CPC | 1.38 | 0.04 | 0.44 | 3D | 25 | AIR | 24H | 125 | AIR | [6 empty] | ADHESIVE
CREST 7344 A/B AS 100/16 BW BROWN EPOXY/POLYURETHANE | 9092 | CPC | 1.51 | 0.07 | 0.65 | 3D | 25 | AIR | 24H | 125 | AIR | [6 empty] | ADHESIVE
CREST 7410 A/B AS 100/26 BW YELLOW POLYURETHANE | 9095 | CPC | 6.76 | 4.01 | 0.55 | 3D | 25 | AIR | 24H | 125 | AIR | [6 empty] | ADHESIVE
CREST 7450 A/B AS 100/16 BW | 9098 | CPC | 1.12 | 0.19 | 0.51 | 3D | 25 | AIR | 24H | 125 | AIR | [6 empty] | ADHESIVE
EPO-TEK H20E A/B AS 1/1 BW SILVER FILLED EPOXY | 9101 | EPK | 1.18 | 0.01 | 0.16 | 2H | 100 | AIR | [9 empty] | COND ADHESIVE
CTL-15 WHITE EPOXY PAINT HUGHES ACFT | 9104 | CTL | 2.6 | 0.1 | 0.6 | 12H | 125 | E-2 | [9 empty] | PAINT
EPO-TEK H20S A/B AS 1/1 BW SILVER FILLED EPOXY | 9107 | EPK | 1.54 | 0.01 | 0.18 | 2H | 100 | AIR | [9 empty] | COND ADHESIVE
EXPANDO SLEEVING HR RED HALAR | 9110 | BHM | 0.29 | 0.02 | 0.01 | [12 empty] | SLEEVING
EXPANDO SLEEVING PT BLACK POLYESTER | 9113 | BHM | 0.19 | 0 | 0.16 | [12 empty] | SLEEVING
EXPANDO SLEEVING PT WHITE POLYESTER | 9116 | BHM | 0.21 | 0 | 0.15 | [12 empty] | SLEEVING
KAPTON FILM W/MOD ACRYLIC ADH ONE SIDE | 9119 | TEE | 0.65 | 0 | 0.58 | 1H | 190 | AIR | [9 empty] | DIELECTRIC
LEACH 013 AS 4/1 BV BLUE EPOXY ENAMEL | 9122 | LCR | 4.84 | 0.87 | 0.14 | 7D | 25 | AIR | [9 empty] | PAINT
LEACH 014 AS 4/1 BV GLOSS BLACK EPOXY ENAMEL | 9125 | LCR | 8.48 | 0.52 | 0.24 | 7D | 25 | AIR | [9 empty] | PAINT
EPO-TEK H81E A/B AS 1/1 BW GOLD FILLED EPOXY | 9128 | EPK | 0.2 | 0.01 | 0.13 | 2H | 100 | AIR | [9 empty] | COND ADHESIVE
EXPANDO SLEEVING HR WHITE HALAR | 9131 | BHM | 0.27 | 0.06 | 0.01 | [12 empty] | SLEEVING
LAMINATE EPOXY/FIBERGLASS TYPE II CLASS E GRADE 2 | 9134 | QUA | 0.28 | 0.01 | 0.15 | [12 empty] | LAMINATE
LOCTITE C BLUE ADHESIVE | 9137 | LTC | 13.45 | 7.68 | 0.69 | 24H | 25 | PSI | 12H | 77 | E-2 | [6 empty] | THREAD SEAL
PLASTIC PART MOTOROLA CMOS 14011 DTD 7720 | 9140 | MOT | 0.27 | 0 | 0.11 | [12 empty] | MOLD CPND
PLASTIC PART MOTOROLA 74LS174 DTD 7733 | 9142 | MOT | 0.27 | 0 | 0.12 | [12 empty] | MOLD CPND
PLASTIC PART NATL SEMICONDUCTOR CMOS 4011 DTD 723 | 9144 | NSE | 0.24 | 0 | 0.13 | [12 empty] | MOLD CPND
PLASTIC PART RCA CMOS 4044 DTD 701 | 9146 | RCA | 0.26 | 0.02 | 0.13 | [12 empty] | MOLD CPND
PLASTIC PART SIGNETICS 74LS174 DTD 7723 | 9148 | SIG | 0.31 | 0.02 | 0.13 | [12 empty] | MOLD CPND
PLASTIC PART TEXAS INST 74LS00 DTD 7710 | 9150 | TII | 0.24 | 0 | 0.1 | [12 empty] | MOLD CPND
EPON 815/V 140 AS 50/50 BW EPOXY | 9152 | SHL | 1.07 | 0.1 | 0.5 | 16H | 25 | AIR | 4H | 60 | AIR | [6 empty] | CONF COAT
HEXABOND 3 EPOXY FILM ADHESIVE UNSUPPORTED | 9155 | HEX | 1.23 | 0.26 | 0.52 | 1H | 127 | AIR | [9 empty] | FILM ADHESIVE
LEACH 009 SEMI-GLOSS BLACK LACQUER AEROSOL/F | 9158 | LCR | 1.74 | 0.28 | 0.19 | 7D | 25 | AIR | [9 empty] | PAINT
LEACH 010 FLAT BLUE LACQUER AEROSOL/F | 9161 | LCR | 10.82 | 3.54 | 0.32 | 7D | 25 | AIR | [9 empty] | PAINT
MERECO 4501 A/B AS 1/1 BW CLEAR FLEXIBLE EPOXY | 9164 | MEP | 6.59 | 4.06 | 0.45 | 24H | 85 | AIR | [9 empty] | POTTING
ORCOTAPE OT-6/F | 9167 | ORC | 12.26 | 7.39 | 0.18 | [12 empty] | TAPE
RT 1146 BLACK VITON SHRINK TUBING - HEAT GUN SHRINK | 9170 | RCC | 0.37 | 0.07 | 0.04 | [12 empty] | SHRINK TUBING
URALANE 22H POLYURETHANE FILM | 9173 | FPI | 3.44 | 0.02 | 0.92 | 7D | 25 | AIR | [9 empty] | CONF COAT
CAT-A-LAC 463-6-14/CA-97 AS 3/1 BV COND BLK PAINT/F | 9176 | FPC | 6.98 | 0.35 | 0.25 | 24H | 25 | AIR | 1H | 66 | AIR | [6 empty] | COND PAINT
CAT-A-LAC 463-6-14/CA-97 AS 3/1 BV COND BLK PAINT/F | 9179 | FPC | 2.17 | 0.35 | 0.21 | 24H | 25 | AIR | 6H | 104 | AIR | [6 empty] | COND PAINT
C-18F A/B AS 4/5 BW W/1% H4-3441 BLACK EPOXY | 9182 | HYS | 0.74 | 0.06 | 0.22 | 4H | 130 | AIR | [9 empty] | POTTING
KJB CYCOLAC BLUE 5500 SERIES W/FIRE RETARDANT | 9185 | BWC | 1.06 | 0.3 | 0.22 | [12 empty] | CARD GUIDE
KJB CYCOLAC PINK W/FIRE RETARDANT | 9188 | BWC | 0.81 | 0.21 | 0.23 | [12 empty] | CARD GUIDE
LAMINATE GEE-FR 4300 RESIN EPOXY/FIBERGLASS - BLACK | 9191 | PFP | 0.61 | 0.01 | 0.13 | [12 empty] | POTTING CUP
LAMINATE PHENOLIC/FIBERGLASS PREPREG | 9194 | VAC | 0.68 | 0.01 | 0.36 | [12 empty] | LAMINATE
SCOTCHCAST 281 A/B AS 2/3 BW BLACK EPOXY | 9197 | MMM | 0.56 | 0.08 | 0.14 | 4H | 130 | AIR | [9 empty] | POTTING
DC 510 SILICONE FLUID 30,000 CPS DEVOLATILIZED | 9200 | DCC | 0.16 | 0.13 | 0 | 24H | 80 | E-2 | 24H | 125 | AIR | [6 empty] | DAMPER FLUID
HEATER LIW 269-20 | 9203 | TSI | 0.02 | 0.01 | 0.02 | 8H | 205 | AIR | [9 empty] | HEATER
LAMINATE KEVLAR/EPOXY | 9206 | GEV | 2.94 | 0.06 | 0.81 | 24H | 70 | E-2 | [9 empty] | LAMINATE
LAMINATE HONEYCOMB KEVLAR/EPOXY/FM 123-2 | 9209 | PAR | 1.88 | 0.1 | 0.69 | 1H | 121 | PSI | 1H | 121 | PSI | [6 empty] | STRUCTURAL
LAMINATE COTTON FILLED PHENOLIC | 9212 | SYN | 3.11 | 0.04 | 1.55 | [12 empty] | STRUCTURAL
LOCTITE A RED ADHESIVE | 9215 | LTC | 6.54 | 0.03 | 0.96 | 24H | 25 | PSI | [9 empty] | THREAD SEAL
S-13-G-LO WHITE PAINT/SS 4044 PRIMER BATCH E-406 | 9218 | ITR | 0.44 | 0.04 | 0.13 | [12 empty] | PAINT
TEMP-R-TAPE HM-430 TEFLON TFE/ACRYLIC ADH/F | 9221 | CHR | 0.14 | 0.02 | 0.06 | [12 empty] | TAPE
CELCON M-90-04 ACETAL COPOLYMER INJECTION MOLDED | 9224 | CNS | 0.64 | 0.04 | 0.15 | [12 empty] | MOLD CPND
CELCON M-90-04 ACETAL COPOLYMER UNMOLDED PELLETS | 9227 | CNS | 0.57 | 0.03 | 0.14 | [12 empty] | MOLD CPND
LACING TAPE FYR-LACE-R 21DR DACRON/VINYL IMPREG | 9230 | GBE | 13.27 | 6.93 | 1.16 | [12 empty] | LACING TAPE
LAMINATE MICAPLY 102-69 B-STAGE PRE PREG | 9233 | MCA | 2.11 | 1.09 | 0.42 | [12 empty] | LAMINATE
NE 581 A/B AS 4/1 BW OPTICAL CEMENT - EPOXY | 9236 | NEL | 10.66 | 0 | 0.29 | 7D | 25 | AIR | [9 empty] | OPT CEMENT
T-661 A/B AS 100/7.5 BW BLUE EPOXY THERM COND | 9239 | EMC | 1.24 | 0.03 | 0.11 | 25H | 25 | AIR | 2H | 65 | AIR | [6 empty] | ADHESIVE
EKKCEL C-1000 AROMATIC COPOLYESTER BROWN HIGH TEMP | 9242 | CRB | 0.26 | 0 | 0.07 | [12 empty] | MOLD CPND
EKKCEL I-2000 AROMATIC COPOLYESTER TAN HIGH TEMP | 9245 | CRB | 0.06 | 0 | 0 | [12 empty] | MOLD CPND
DURAD/TFE WIRE INSULATION RED/BLK NPC | 9248 | HAV | 0.06 | 0 | 0.02 | [12 empty] | WIRE INSUL
DURAD/TFE WIRE INSULATION YELLOW SPC | 9251 | HAV | 0.02 | 0 | 0 | [12 empty] | WIRE INSUL
EKKCEL WR-25 AROMATIC POLYESTER/TFE BLEND TAN | 9254 | CRB | 0.01 | 0 | 0 | [12 empty] | SOLID LUBE
MC-30 A/B AS 95/5 BW ACRYLIC ADH/BENZOYL PEROXIDE | 9257 | ACP | 4.72 | 0.03 | 0.39 | 7D | 25 | AIR | [9 empty] | ADHESIVE
MC-30 A/B AS 95/5 BW W/TOLUENE ACRYLIC ADHESIVE | 9260 | ACP | 14.01 | 0.04 | 0.29 | 7D | 25 | AIR | [9 empty] | ADHESIVE
RTV 670 A/B AS 10/1 BW CLEAR SILICONE | 9263 | GEC | 1.37 | 0.65 | 0 | 7D | 25 | AIR | [9 empty] | POTTING
RTV 670 A/B AS 10/1 BW CLEAR SILICONE | 9266 | GEC | 1.25 | 0.59 | 0 | 1H | 125 | AIR | [9 empty] | POTTING
ABLEFILM ECF 518 CLOTH SUPPORT/EPOXY FILM ADH GRAY | 9272 | AAC | 0.88 | 0.01 | 0.16 | 3H | 74 | AIR | [9 empty] | FILM ADHESIVE
CAT-A-LAC 463-6-14/CA-97 AS 3/1 BV COND BLK PAINT/F | 9275 | FPC | 1.47 | 0.34 | 0.12 | 24H | 25 | AIR | 16H | 104 | AIR | [6 empty] | COND PAINT
CELCON M-90-04 ACETAL COPOLYMER AUGER MIC SPECIMENS | 9278 | CNS | 0.55 | 0.03 | 0.13 | [12 empty] | MOLD CPND
G 401500 SILVERED TEFLON FILM | 9281 | GTS | 0 | 0 | 0 | [12 empty] | FILM
DC 510 SILICONE FLUID 32,000 CPS VIRGIN OIL | 9284 | DCC | 2.02 | 0.49 | 0 | [12 empty] | DAMPER FLUID
DC 510 SILICONE FLUID 33,750 CPS DEVOLATILIZED | 9287 | DCC | 0.79 | 0.39 | 0 | 24H | 125 | E-6 | [9 empty] | DAMPER FLUID
DC 6-1104 W/1% V-1936 YELLOW FERRO DYE | 9290 | DCC | 0.21 | 0.03 | 0.01 | 24H | 25 | AIR | [9 empty] | SEALANT
ROYCO 43 GREASE PER MIL G4343B | 9296 | RLC | 85.13 | 15.34 | 0.07 | [12 empty] | LUBRICANT
A-1362-B ONE COMPONENT EPOXY | 9298 | BFG | 1.18 | 0.34 | 0.29 | 1H | 121 | AIR | [9 empty] | ADHESIVE
CY209/HT972 AS 100/35 BW CLEAR AMBER EPOXY | 9300 | CIB | 0.73 | 0 | 0.35 | 40H | 25 | AIR | 5H | 80 | AIR | [6 empty] | ADHESIVE
HONEYCOMB HMF 176/34 EPOXY/GRAPHITE W/FM73M ADH | 9302 | FIB | 1.62 | 0.03 | 0.57 | [12 empty] | STRUCTURAL
LAMINATE CE339 HMS EPOXY/GRAPHITE TUBE | 9305 | FER | 0.54 | 0.03 | 0.12 | [12 empty] | STRUCTURAL
LAMINATE COTTON FILLED PHENOLIC | 9308 | SYN | 3.19 | 0.01 | 1.48 | 8H | 100 | AIR | [9 empty] | STRUCTURAL
LAMINATE GEE TY MIL P18177 EPOXY/FIBERGLASS | 9311 | GEC | 0.52 | 0 | 0.12 | [12 empty] | LAMINATE
MS-136 FLUOROCARBON MOLD RELEASE ON FOIL | 9314 | MSI | 10.42 | 4.72 | 0.15 | [12 empty] | MOLD RELEASE
SMRD 432 90A WHITE | 9317 | GEV | 1.14 | 0.17 | 0.23 | [12 empty] | POTTING
DC 510 SILICONE FLUID 32,000 CPS VIRGIN OIL FJ07609I | 9320 | DCC | 2.11 | 0.63 | 0.12 | [12 empty] | DAMPER FLUID
DC 510 SILICONE FLUID 34,450 CPS DEVOL FJ07609I | 9323 | DCC | 0.32 | 0.16 | 0.03 | 24H | 150 | E-6 | [9 empty] | DAMPER FLUID
LACING TAPE STUR-D-LACE 18DH SCOURED LOT 30378 | 9326 | GBE | 0.28 | 0.03 | 0.17 | 15M | 149 | AIR | [9 empty] | LACING TAPE
LACING TAPE NOMEX 1342VC SCOURED LOT 13278 | 9332 | GBE | 2.61 | 0.03 | 2.68 | 1H | 177 | AIR | [9 empty] | LACING TAPE
LACING TAPE STUR-D-LACE 18DH SCOURED LOT 30378 | 9335 | GBE | 0.51 | 0.01 | 0.18 | [12 empty] | LACING TAPE
NORYL EN 265 | 9338 | WPC | 0.17 | 0 | 0.07 | [12 empty] | MOLD CPND
RV 401 SPOOL EPOXY/FIBERGLASS | 9341 | SPI | 0.32 | 0 | 0.17 | [12 empty] | COIL FORM
DC 3145 ONE COMPONENT GRAY SILICONE | 9344 | DCC | 1.12 | 0.46 | 0.05 | 7D | 25 | AIR | 2H | 65 | AIR | [6 empty] | ADH SEALANT
FASSON TAPE 431 BLACK POLYETHYLENE/POLYESTER ADH/F | 9347 | APF | 2.3 | 0.89 | 0.01 | [12 empty] | TAPE
NORYL N300 BLACK | 9353 | WPC | 0.25 | 0 | 0.08 | [12 empty] | MOLD CPND
PR 1660L BLUE POLYURETHANE LOT C21828 | 9356 | PRC | 1.01 | 0.08 | 0.61 | [12 empty] | ADHESIVE
PR 1660L A/B AS 1/4 BW AMBER POLYURETHANE LOT C21828 | 9359 | PRC | 1.05 | 0.01 | 0.65 | 16H | 65 | AIR | [9 empty] | ADHESIVE
PR 1660L BLUE POLYURETHANE LOT C34066 | 9362 | PRC | 0.95 | 0.05 | 0.64 | [12 empty] | ADHESIVE
RTV 108 ONE COMPONENT TRANSLUCENT SILICONE | 9365 | GEC | 4.32 | 1.1 | 0.02 | 10D | 25 | AIR | [9 empty] | ADHESIVE
DC 510 SILICONE FLUID 35,985 CPS DEVOL FJ07609I | 9368 | DCC | 0.16 | 0.11 | 0 | 24H | 175 | E-6 | [9 empty] | DAMPER FLUID
RTV 602/SRC 05 AS 0.25% CAT VIRGIN RESIN | 9371 |  | 1.6 | 0.11 | 0.01 | 24H | 175 | E-6 | [9 empty] | DAMPER FLUID
EPON 828/VERSAMID 125 AS 70/30 BW EPOXY | 9374 |  | 0.34 | 0.02 | 0.21 | 7D | 25 | AIR | 24H | 65 | AIR | [6 empty] | POTTING
EPO-TEK 415G A/B AS 1/1 BW SILVER FILLED EPOXY | 9377 | EPK | 1.85 | 0.27 | 0.22 | 24H | 25 | AIR | [9 empty] | COND ADHESIVE
RTV 511/CAT 9811 AS 6.0% BW CAT GREEN SILICONE | 9380 | GEC | 3.59 | 0.64 | 0.01 | 30D | 25 | AIR | [9 empty] | POTTING
TEMP-R-GLAS A2005 FIBERGLASS/TEFLON TFE/SILICONE ADH | 9386 | CHR | 0.47 | 0.26 | 0.01 | [12 empty] | TAPE
TYGON TUBING FORMULATION B44-3 | 9389 | NPC | 32.91 | 14.96 | 0.02 | [12 empty] | TUBING
ABLEBOND 16-1 A/B AS 100/7 BW SILVER FILLED EPOXY | 9392 | AAC | 0.71 | 0.15 | 0.1 | 24H | 25 | AIR | 16H | 65 | AIR | [6 empty] | COND ADHESIVE
ABLEBOND 463-1 A/B AS 10GM/16DPS SILVER FILLED EPOXY | 9395 | AAC | 0.62 | 0.01 | 0.11 | 2H | 25 | AIR | 1H | 65 | AIR | [6 empty] | COND ADHESIVE
FM 73/DACRON KNIT/BR 127 PRIMER ON FOIL | 9398 | ACC | 0.78 | 0 | 0.38 | 1H | 120 | AIR | 1H | 120 | AIR | [6 empty] | COATING
EUREPOX 710/VERSAMID 140 AS 2/1 BW EPOXY | 9401 | SAG | 0.33 | 0 | 0.25 | [12 empty] | ADHESIVE
THERMOFIT RNF-100 TY 1 BLACK SHRINK TUBING LOT 17595 | 9410 | RCC | 1.72 | 0.69 | 0.04 | 5M | 177 | AIR | [9 empty] | SHRINK TUBING
THERMOFIT SCL GRAY SHRINK TUBING LOT I1491 | 9413 | RCC | 0.82 | 0.51 | 0 | 5M | 177 | AIR | [9 empty] | SHRINK TUBING
DER 332/732/DEH 24 AS 9/9/2 BW EPOXY | 9416 | DOW | 1.78 | 0.17 | 0.64 | 60H | 25 | AIR | 24H | 60 | AIR | [6 empty] | ADHESIVE
EPO-TEK 301 A/B AS 20/5 BW OPTICAL CEMENT EPOXY/F | 9419 | EPK | 2.61 | 0.16 | 0.37 | 24H | 25 | AIR | 6H | 65 | AIR | [6 empty] | OPT CEMENT
EPO-TEK 305 A/B AS 10/2.8 BW OPTICAL CEMENT EPOXY/F | 9422 | EPK | 3.94 | 0.25 | 1.35 | 24H | 25 | AIR | 6H | 65 | AIR | [6 empty] | OPT CEMENT
STYCAST 2850KT/24LV AS 25/1 BW BLUE EPOXY | 9431 | EMC | 0.55 | 0.02 | 0.06 | 24H | 25 | AIR | 2H | 65 | AIR | [6 empty] | POTTING
STYCAST 2850KT/24LV AS 25/1 BW BLUE EPOXY | 9434 | EMC | 0.34 | 0.01 | 0.09 | 16H | 65 | AIR | [9 empty] | POTTING
TYB 23M TY-RAP NYLON CABLE TIE | 9437 | TBT | 1.85 | 0.01 | 0.61 | 24H | 125 | AIR | [9 empty] | CABLE TIE
CHEMGLAZE Z306 LOT RLA | 9440 | HCC | 0.91 | 0.03 | 0.34 | 14D | 25 | AIR | [9 empty] | PAINT
DOLPHON CB-1078 W/E3187/D8585 AS 20/1 BW BLACK | 9443 | JCD | 1.34 | 0.01 | 0.09 | 7D | 25 | AIR | [9 empty] | ADHESIVE
EPO-TEK H22 A/B AS 20/0.9 BW SILVER FILLED EPOXY | 9446 | EPK | 1 | 0.01 | 0.31 | 3.5H | 50 | AIR | [9 empty] | ADHESIVE
EPO-TEK H22 A/B AS 20/0.9 BW SILVER FILLED EPOXY | 9449 | EPK | 0.99 | 0.01 | 0.32 | 20M | 100 | AIR | [9 empty] | ADHESIVE
EPO-TEK H77 A/B AS 20/3 BW BROWN EPOXY | 9452 | EPK | 0.22 | 0 | 0.08 | 1H | 125 | AIR | [9 empty] | ADHESIVE
TC 828 TY-RAP NYLON MOUNTING PLATE | 9455 | TBT | 1.3 | 0.01 | 0.32 | 24H | 125 | AIR | [9 empty] | MOUNT PLATE
TYB 24M TY-RAP NYLON CABLE TIE | 9458 | TBT | 2.06 | 0.01 | 0.61 | 24H | 125 | AIR | [9 empty] | CABLE TIE
TYB 25M TY-RAP NYLON CABLE TIE | 9461 | TBT | 1.98 | 0.01 | 0.54 | 24H | 125 | AIR | [9 empty] | CABLE TIE
CAT-A-LAC 463-6-14/CA-97 AS 3/1 BV BATCH - | 9464 | FPC | 2.91 | 0.25 | 0.28 | 2H | 66 | AIR | 6.5H | 104 | AIR | [6 empty] | COND PAINT
CHEMGLAZE L300 BLACK CONDUCTIVE PAINT POLYURETHANE | 9467 | HCC | 1.57 | 0.06 | 0.51 | 14D | 25 | AIR | [9 empty] | COND PAINT
MMM TAPE Y-9460 ISOTAC ACRYLIC TRANSFER FILM 2 MIL/F | 9470 | MMM | 0.85 | 0 | 0.17 | [12 empty] | TRANSFER TAPE
MMM TAPE Y-9469 ISOTAC ACRYLIC TRANSFER FILM 5 MIL/F | 9473 | MMM | 1.14 | 0 | 0.14 | [12 empty] | TRANSFER TAPE
PR 1710 POLYSULFIDE SEALANT | 9479 | PRC | 0.66 | 0.04 | 0.19 | 16H | 25 | AIR | 2H | 121 | AIR | [6 empty] | SEALANT
PR 1710 POLYSULFIDE SEALANT | 9482 | PRC | 1.35 | 0.07 | 0.21 | 7D | 25 | AIR | [9 empty] | SEALANT
HYSOL EA 9394 - A/B 100/17 PBW | 9485 | HYS | 1.27 | 0.01 | 0.32 | 7D | 25 | AIR | [9 empty] | ADHESIVE
CAT-A-LAC 463-6-14/CA-97 AS 3/1 BV BATCH - TRW | 9485 | FPC | 3.96 | 0.17 | 0.25 | 2H | 66 | AIR | 6.5H | 104 | AIR | [6 empty] | COND PAINT
BRAYCOTE 3L-38-MS GREASE BATCH DLG1 GRAY | 9488 | BOC | 0.04 | 0.01 | 0 | [12 empty] | GREASE
BRAYCOTE 803 GREASE BATCH ELJ12 WHITE | 9491 | BOC | 0.24 | 0.13 | 0 | [12 empty] | GREASE
CELLULOSE ACETATE BUTYRATE 200 MICRON FILM PURPLE | 9494 | FAR | 0.95 | 0.01 | 0.48 | [12 empty] | FILM
CELLULOSE TRIACETATE 200 MICRON FILM BLUE | 9497 | FAR | 1.28 | 0 | 0.8 | [12 empty] | FILM
CHO-BOND 4041-0402 A/B AS 1.5/5.5 BW BROWN | 9500 | CHO | 0.39 | 0.14 | 0.02 | 2H | 100 | AIR | [9 empty] | ADHESIVE
MMM TAPE Y-9469 ISOTAC ACRYLIC TRANSFER FILM 5 MIL/F | 9503 | MMM | 1.29 | 0.02 | 0.18 | [12 empty] | TRANSFER TAPE
PARKER O-RING S-455-70 RED SILICONE | 9506 | PSC | 0.18 | 0.02 | 0.01 | [12 empty] | O-RING
STYCAST CPC 18 A/B AS 100/12.5 BW POLYURETHANE | 9509 | EMC | 0.96 | 0.15 | 0.3 | 16H | 65 | AIR | [9 empty] | STAKING CPND
BRAYCOTE 3L-38-RP GREASE BATCH CLT7 YELLOW | 9512 | BOC | 0.09 | 0.04 | 0.01 | [12 empty] | GREASE
CABLE 2219X300 CR BLACK/WHITE TEFLON INSULATION | 9515 | WLG | 0.03 | 0.01 | 0 | [12 empty] | CABLE INSUL
EPON 828/VERSAMID 140 AS 45/55 BW EPOXY | 9518 | SHL | 1.28 | 0.05 | 0.37 | 7D | 25 | AIR | [9 empty] | POTTING
NODE BOND BXR-10176 LX-125 THERMOSET ADH/F | 9521 | ACC | 0.61 | 0 | 0.34 | 30M | 25 | AIR | 1H | 177 | AIR | [6 empty] | ADHESIVE
NYLASINT 64 HV SINTERED NYLON OIL RESERVOIR | 9524 | PPC | 0.73 | 0.02 | 0.47 | [12 empty] | OIL RESERVOIR
RELIABOND 398 FILM ADHESIVE GRAY | 9527 | RMC | 1.17 | 0.01 | 0.55 | 1H | 130 | PSI | [9 empty] | FILM ADHESIVE
REMTEK GLO-135 WHITE POLYOLEFIN SHRINK TUBING | 9530 | RTC | 0.49 | 0.01 | 0.08 | 0.5M | 135 | AIR | [9 empty] | SHRINK TUBING
SMRD 432 | 9533 | GEV | 0.94 | 0.15 | 0.17 | 48H | 100 | E-2 | [9 empty] | POTTING
A-1273-B A/B AS 1/1 BW GREEN EPOXY PER MMM A132 | 9536 | BFG | 0.75 | 0.04 | 0.15 | 48H | 25 | AIR | [9 empty] | ADHESIVE
ARALDITE CY236/HV988 AS 10/3 BW EPOXY | 9539 | CIB | 1.14 | 0.07 | 0.25 | 3H | 70 | AIR | [9 empty] | POTTING
CHEMGLAZE A276 HIGH GLOSS WHITE POLYURETHANE | 9542 | HCC | 2.25 | 0.02 | 0.43 | 7D | 25 | AIR | 16H | 85 | AIR | [6 empty] | PAINT
ECCOTHERM TC 4 FILLED HEAT SINK GREASE | 9545 | EMC | 0.52 | 0.17 | 0.01 | [12 empty] | THERM GREASE
FOAM GRAY POLYESTER 2-2.5#/CU FT | 9548 | ADC | 7.65 | 1.09 | 0.45 | [12 empty] | FOAM
EPO-TEK 301 A/B AS 20/5 BW OPTICAL CEMENT EPOXY | 9551 | EPK | 1.3 | 0.02 | 0.23 | 24H | 25 | AIR | 6H | 65 | AIR | [6 empty] | OPT CEMENT
EPO-TEK 305 A/B AS 10/2.8 BW OPTICAL CEMENT EPOXY | 9554 | EPK | 3.28 | 0.15 | 0.52 | 24H | 25 | AIR | 6H | 65 | AIR | [6 empty] | OPT CEMENT
A-1273-B A/B AS 1/1 BW GREEN EPOXY PER MMM A132 | 9560 | BFG | 0.71 | 0.05 | 0.16 | 16H | 25 | AIR | 15M | 121 | AIR | [6 empty] | ADHESIVE
BRAYCOTE 3L-38 GREASE BATCH DLD1 WHITE | 9566 | BOC | 0.07 | 0.03 | 0 | [12 empty] | GREASE
CHO-BOND 4041-0402 A/B AS 1.5/5.5 BW BROWN | 9569 | CHO | 0.32 | 0.11 | 0.03 | 3H | 200 | AIR | [9 empty] | RF SHIELD
VYDAX 1000 FLUOROTELEMER | 9572 | DUP | 0.67 | 0.08 | 0.02 | [12 empty] | LUBRICANT
ECCOSORB FDS | 9575 | EMC | 0.29 | 0.12 | 0.01 | [12 empty] | ABSORBANT
FM 37 EPOXY FOAM ADH PER HMS 20-1591-CL2 | 9578 | ACC | 1.05 | 0.05 | 0.32 | 1H | 121 | AIR | [9 empty] | ADH FOAM
FM 37 EPOXY FOAM ADH PER HMS 20-1591-CL2 | 9581 | ACC | 1.11 | 0.05 | 0.33 | 3H | 121 | AIR | [9 empty] | ADH FOAM
BRAYCOTE 3L-38-ZN GREASE BATCH ELM4 BLACK | 9587 | BOC | 0.02 | 0.01 | 0.02 | [12 empty] | LUBRICANT
CAT-A-LAC 463-6-14/CA-97 AS 3/1 BV COND BLK PAINT/F | 9590 | FPC | 1.76 | 0.17 | 0.08 | 24H | 25 | AIR | 1H | 66 | AIR | 6.5H | 104 | AIR |  |  |  | COND PAINT
CHO-BOND 4041-0402 A/B AS 1.5/5.5 BW BROWN | 9593 | CHO | 0.31 | 0.11 | 0.01 | 6H | 200 | AIR | [9 empty] | RF SHIELD
ECCOSORB FDS | 9596 | EMC | 0.05 | 0.02 | 0.03 | 6H | 200 | AIR | [9 empty] | ABSORBANT
ECCOTHERM TC-4 FILLED HEAT SINK GREASE BTCH 10803014 | 9599 | EMC | 0.56 | 0.19 | 0.02 | [12 empty] | THERM GREASE
ECCOTHERM TC-5 FILLED HEAT SINK GREASE | 9602 | EMC | 0.5 | 0.1 | 0.04 | [12 empty] | THERM GREASE
EPO-TEK 301 A/B AS 20/5 BW OPTICAL CEMENT EPOXY | 9605 | EPK | 1.29 | 0.01 | 0.22 | 24H | 25 | AIR | 18H | 65 | AIR | [6 empty] | OPT CEMENT
CHEMGLAZE Z001 CLEAR POLYURETHANE FLEXIBLE LOT TBA | 9608 | HCC | 1.5 | 0.01 | 0.57 | 14D | 25 | AIR | [9 empty] | CONF COAT
CHEMGLAZE Z004 CLEAR POLYURETHANE HIGH FLEX LOT SHA | 9611 | HCC | 1.51 | 0.01 | 0.63 | 14D | 25 | AIR | [9 empty] | CONF COAT
CHEMGLAZE Z004 CLEAR POLYURETHANE HIGH FLEX LOT TAA | 9614 | HCC | 1.6 | 0.01 | 0.57 | 14D | 25 | AIR | [9 empty] | CONF COAT
CHEMGLAZE Z306 LOT TDA | 9617 | HCC | 0.83 | 0.01 | 0.32 | 14D | 25 | AIR | [9 empty] | PAINT
EA 9309 A/B AS 100/23 BW EPOXY | 9620 | HYS | 1.25 | 0 | 0.29 | 7D | 25 | AIR | 5H | 74 | AIR | [6 empty] | ADHESIVE
HEXABOND 3 A/B AS 100/19.7 BW | 9623 | HEX | 1.4 | 0.3 | 0.32 | 15M | 82 | AIR | 1H | 121 | E-4 | [6 empty] | ADHESIVE
LAMINATE T300/934 GRAPHITE EPOXY | 9626 | FIB | 0.58 | 0 | 0.16 | [12 empty] | LAMINATE
SMRD 100F90 NEW RESIN REPLACEMENT | 9629 | GEV | 1.39 | 0.17 | 0.23 | 8H | 100 | E-3 | [9 empty] | DAMPER
BRAYCO 813 CLEAR OIL BATCH EIA3 | 9632 | BOC | 0.74 | 0.32 | 0 | [12 empty] | LUBRICANT
BRAYCO 815Z CLEAR OIL BATCH DLM3 | 9635 | BOC | 0.03 | 0 | 0 | [12 empty] | LUBRICANT
CHEMGLAZE Z004/TOLUENE AS 1/1 BV SPRAYED LOT SHA | 9638 | HCC | 1.28 | 0.02 | 0.67 | 14D | 25 | AIR | [9 empty] | CONF COAT
DOUBLE BUBBLE EPOXY PATCH KIT PREMEASURED GRAY | 9641 | HIC | 1.27 | 0.01 | 0.2 | 24H | 25 | AIR | [9 empty] | ADHESIVE
CAT-A-LAC 463-6-14/CA-97 CVCM TEST 1H AT 138C | 9644 | FPC | 2.77 | 0.06 | 0.27 | 24H | 25 | AIR | 1H | 66 | AIR | 6.5H | 104 | AIR |  |  |  | COND PAINT
CHO-THERM 1671 THERM COND SHEET - WHITE SILICONE | 9656 | CHO | 0.04 | 0.01 | 0.01 | 24H | 175 | AIR | [9 empty] | ELASTOMER
EA 9309 A/B AS 100/23 BW EPOXY | 9659 | HYS | 1.05 | 0.02 | 0.32 | 72H | 25 | AIR | 30M | 74 | AIR | [6 empty] | ADHESIVE
LAMINATE GLASS CLOTH/SILICONE - WHITE | 9665 | WEC | 0.14 | 0.01 | 0 | [12 empty] | LAMINATE
LOCTITE 222 MILD STRENGTH ADH PURPLE FROM BOLTS | 9668 | LTC | 26.84 | 13.78 | 0 | 48H | 25 | PSI | [9 empty] | ADHESIVE
SCOTCHGRIP 2353 BLUE FROM BOLTS | 9670 | MMM | 47.19 | 0.19 | 0.18 | 48H | 25 | PSI | [9 empty] | ADHESIVE
SCOTCHGRIP 2451 ORANGE FROM BOLTS | 9672 | MMM | 4.88 | 0.1 | 0.45 | 48H | 25 | PSI | [9 empty] | ADHESIVE
TORLON 4203 MOLDING CPND POLYAMIDE/IMIDE | 9674 | AOC | 1.85 | 0 | 0.49 | [12 empty] | MOLD CPND
TY 523M TY-RAP NYLON CABLE TIE | 9677 | TBT | 1.85 | 0 | 0.61 | 24H | 125 | AIR | [9 empty] | CABLE TIE
CHEMGLAZE Z306/SUPER KOROPON PRIMER/F | 9680 |  | 2.8 | 0.03 | 0.42 | 7D | 25 | AIR | 30M | 74 | AIR | [6 empty] | PAINT COMPOSITE
CHO-BOND 360-208 CONDUCTIVE EPOXY ADHESIVE | 9683 | CHO | 0.66 | 0.06 | 0.08 | 24H | 25 | AIR | [9 empty] | COND ADHESIVE
EA 934 A/B AS 100/33 BW GRAY EPOXY | 9686 | HYS | 1.01 | 0.03 | 0.4 | 24H | 25 | AIR | [9 empty] | ADHESIVE
SUPER KOROPON FLUID RESISTANT PRIMER GREEN EPOXY/F | 9689 | DES | 5.03 | 0.21 | 0.1 | 7D | 25 | AIR | 30M | 74 | AIR | [6 empty] | PRIMER
SYLGARD 170 A/B AS 1/1 BW DARK GRAY SILICONE | 9692 | DCC | 1.19 | 0.27 | 0.01 | 7D | 25 | AIR | [9 empty] | ADHESIVE
LOCTITE A RED ADHESIVE FROM BOLTS | 9695 | LTC | 5.47 | 0.11 | 0.63 | 72H | 25 | PSI | [9 empty] | THREAD SEAL
LOCTITE 242 MEDIUM STRENGTH ADH BLUE FROM BOLTS | 9697 | LTC | 16.43 | 7.45 | 0.26 | 72H | 25 | PSI | [9 empty] | ADH-SEALANT
LOCTITE 262 HIGH STRENGTH ADH RED FROM BOLTS | 9699 | LTC | 4.43 | 0.18 | 0.62 | 72H | 25 | PSI | [9 empty] | ADH-SEALANT
SCOTCHBOND 4170 STUD LOCKING RED ADH-SEALANT F/BOLTS | 9701 | MMM | 25.41 | 7.76 | 1.81 | 72H | 25 | PSI | [9 empty] | ADH-SEALANT
CHEMGLAZE Z004/15% CARBON BLACK | 9712 |  | 0.68 | 0.01 | 0.19 | 14D | 25 | AIR | [9 empty] | COND PAINT
LOCTITE 271 HIGH STRENGTH ADH RED FROM BOLTS | 9715 | LTC | 5.24 | 0.47 | 0.38 | 48H | 25 | PSI | [9 empty] | ADH-SEALANT
LOCTITE 290 MEDIUM STRENGTH ADH GREEN FROM BOLTS | 9717 | LTC | 2.97 | 0.13 | 0.24 | 48H | 25 | PSI | [9 empty] | ADH-SEALANT
LOCTITE B BEARING MOUNT YELLOW FROM BOLTS | 9719 | LTC | 14.3 | 7.43 | 0 | 48H | 25 | PSI | [9 empty] | ADH-SEALANT
LOCTITE C BLUE ADHESIVE FROM BOLTS | 9721 | LTC | 24.86 | 12.53 | 0.06 | 48H | 25 | PSI | [9 empty] | ADH-SEALANT
EPO-TEK 301-2 A/B AS 20/5 BW OPTICAL CEMENT EPOXY | 9724 | EPK | 2.62 | 1.03 | 0.2 | 24H | 25 | AIR | [9 empty] | OPT CEMENT
CAT-A-LAC 463-6-14/CA-97 AS 3/1 BV COND BLK PAINT/F | 9727 | FPC | 1.8 | 0.27 | 0.25 | 1H | 66 | AIR | 24H | 104 | AIR | [6 empty] | COND PAINT
CAT-A-LAC 463-6-14/CA-97 AS 3/1 BV COND BLK PAINT/F | 9730 | FPC | 1.58 | 0.24 | 0.21 | 1H | 66 | AIR | 48H | 104 | AIR | [6 empty] | COND PAINT
CAT-A-LAC 463-6-14/CA-97 AS 3/1 BV COND BLK PAINT/F | 9733 | FPC | 1.16 | 0.19 | 0.16 | 1H | 66 | AIR | 96H | 104 | AIR | [6 empty] | COND PAINT
CAT-A-LAC 463-6-14/CA-97 AS 3/1 BV COND BLK PAINT/F | 9736 | FPC | 1.08 | 0.18 | 0.14 | 1H | 66 | AIR | 192H | 104 | AIR | [6 empty] | COND PAINT
MYLAR PHOTOSENSITIVE FILM TYPE A | 9739 | DUP | 0.59 | 0 | 0.47 | [12 empty] | FILM/SHEET
SCOTCHCAST XR-5240 RUSTY BROWN EPOXY | 9742 | MMM | 4.2 | 1.06 | 0.27 | 3H | 65 | AIR | [9 empty] | POTTING
SCOTCHBOND 4171 NUT LOCKING BLUE FROM BOLTS | 9745 | MMM | 25.66 | 9.76 | 2.27 | 72H | 25 | PSI | [9 empty] | ADH-SEALANT
SCOTCHBOND 4172 SCREW LOCKING PURPLE FROM BOLTS | 9747 | MMM | 37.13 | 17.34 | 1.7 | 72H | 25 | PSI | [9 empty] | ADH-SEALANT
SCOTCHBOND 4173 BUSHING ASSY GREEN FROM BOLTS | 9749 | MMM | 25.39 | 8.15 | 1.99 | 72H | 25 | PSI | [9 empty] | ADH-SEALANT
G 406405-020 TAPE KAPTON/AU METALIZED/Y 966 ADH/F | 9754 | GTS | 1.06 | 0.02 | 0.32 | [12 empty] | TAPE
PHENOLIC ROD PER MILP-79C GRADE NA TYPE FBE | 9757 | ATP | 3.3 | 0.02 | 2.27 | [12 empty] | STRUCTURAL
RD 3327-6/ACCEL 4/F | 9760 | HCC | 7.63 | 0.37 | 0.79 | 24H | 25 | AIR | [9 empty] | ADHESIVE
SCOTCHBOND 4174 BEARING ASSY GREEN FROM BOLTS | 9763 | MMM | 14.04 | 1.74 | 2.36 | 72H | 25 | PSI | [9 empty] | ADH-SEALANT
SCOTCHBOND 4177 HYDRAULIC SEALANT AMBER FROM BOLTS | 9765 | MMM | 43.02 | 22.69 | 0.62 | 72H | 25 | PSI | [9 empty] | ADH-SEALANT
VERSILOK 101/ACCEL 11/F | 9769 | HCC | 7.47 | 0.63 | 0.19 | 24H | 25 | AIR | [9 empty] | ADHESIVE
EPO-TEK 930 A/B AS 100/3.3 BW FILLED EPOXY | 9787 | EPK | 0.49 | 0 | 0.34 | 45M | 80 | AIR | [9 empty] | THERM COND ADH
POLYVINYL BUTYRAL FILM - BUTACITE | 9793 | DUP | 30.31 | 5.07 | 0.7 | [12 empty] | FILM
LOCTITE A RED ADHESIVE FROM BOLTS | 9796 | LTC | 5.86 | 0.01 | 0.81 | 7D | 25 | PSI | [9 empty] | THREAD SEAL
LOCTITE B BEARING MOUNT YELLOW FROM BOLTS | 9797 | LTC | 12.63 | 7 | 0.11 | 7D | 25 | PSI | [9 empty] | ADH-SEALANT
ESTAR PHOTOGRAPHIC FILM | 9799 | EAS | 1.26 | 0 | 0.85 | [12 empty] | FILM
FAIRPRENE VS0060 BLACK VITON A SHEET | 9802 | DUP | 0.35 | 0.05 | 0.12 | [12 empty] | GASKET-SEAL
FAIRPRENE VS0080 BLACK VITON A SHEET | 9805 | DUP | 0.22 | 0.01 | 0.14 | [12 empty] | GASKET-SEAL
SPONGE RUBBER SILICONE MIL ZZ-R-765 RED | 9808 | GRE | 0.83 | 0.4 | 0.05 | [12 empty] | DAMPER
SPONGE RUBBER NEOPRENE MIL R6130B TYPE 1 BLACK | 9811 | ELM | 14.1 | 4.92 | 0.4 | [12 empty] | DAMPER
S-13-G-LO WHITE PAINT/SS 4044 PRIMER BATCH E-497 | 9820 | ITR | 0.4 | 0.02 | 0.12 | [12 empty] | PAINT
HI-VAC GREASE 970V SILICONE | 9829 | DCC | 0.73 | 0.22 | 0.08 | [12 empty] | LUBRICANT/GREASE
LAMINATE 602 TEFLON/FIBERGLASS W/O COPPER | 9832 | ATL | 0.01 | 0 | 0.01 | [12 empty] | PC BOARD
TEMP-R-TAPE TR-900 TRADLON/SILICONE ADH/F | 9841 | CHR | 1.07 | 0.41 | 0.33 | [12 empty] | TAPE
VELCRO HI-AIR 062-066-017-0399 HOOK &amp; LOOP | 9844 | VEL | 3.74 | 0.58 | 2.3 | 24H | 105 | E-2 | [9 empty] | FASTENER
DELTA BOND 152-1-A EPOXY KIT PRE-MIX BLUE | 9853 | WAK | 1.14 | 0.02 | 0.16 | 16H | 25 | AIR | 2H | 60 | AIR | [6 empty] | ADHESIVE
DELTA BOND 152-1-B EPOXY KIT PRE-MIX BLUE | 9856 | WAK | 1.14 | 0.01 | 0.12 | 16H | 25 | AIR | 2H | 60 | AIR | [6 empty] | ADHESIVE
TECKFELT 45-09810 UNFILLED SINT STAINLESS | 9868 | TEC | 0.01 | 0 | 0.01 | [12 empty] | FELT
EPO-TEK H72 A/B AS 10/.4 BW DIELECTRIC EPOXY PASTE | 9877 | EPK | 0.31 | 0 | 0.13 | 30M | 100 | AIR | [9 empty] | ADHESIVE
LAMINATE K 6098 TEFLON/FIBERGLASS/3M | 9880 | MMM | 0.01 | 0 | 0 | [12 empty] | LAMINATE
SPONGE RUBBER NEOPRENE MIL R6130B TYPE 1 BLACK | 9889 | ELM | 2.74 | 1.6 | 0.28 | 24H | 125 | E-7 | [9 empty] | DAMPER
SIL-PADS 400 SILICONE/FIBERGLASS SHEET GRAY | 9892 | BER | 0.4 | 0.11 | 0.02 | [12 empty] | FILM/SHEET
SCOTCHMATE SJ3402/SJ3401 NYLON HOOK AND LOOP BLACK | 9901 | MMM | 1.7 | 0.06 | 1.12 | [12 empty] | FASTENER
LACING TAPE SUPER-GUDE-SPACE DPT-H SCOURED DACRON | 9915 | GBE | 0.38 | 0.04 | 0.08 | [12 empty] | LACING TAPE
DC 3145 ONE COMPONENT GRAY SILICONE UV STUDY | 9924 | DCC | 1.44 | 0.39 | 0.03 | 7D | 25 | AIR | [9 empty] | ADH SEALANT
ARMSTRONG A-31 A/B AS 6/3.6 BW EPOXY | 9930 | APC | 0.57 | 0.04 | 0.2 | 7D | 25 | AIR | [9 empty] | ADHESIVE
EC 1981 FLEXIBLE COATING - CLEAR | 9933 | MMM | 1.45 | 0.08 | 0.03 | 48H | 25 | AIR | [9 empty] | CONF COAT
EPON 815/V 140 AS 3/1.8 BW EPOXY | 9936 |  | 0.51 | 0.02 | 0.35 | 7D | 25 | AIR | [9 empty] | ADHESIVE
FLUOROGLAS 389-7 BETA CLOTH/PTFE COATED | 9939 | OMG | 0.03 | 0.01 | 0.01 | [12 empty] | INSULATION
EA 901/B1 AS 100/11 BW EPOXY MAROON | 9954 | HYS | 0.83 | 0.04 | 0.23 | 5H | 116 | AIR | [9 empty] | ADHESIVE
GE 4524U SILICONE | 9957 | GEC | 0.52 | 0.18 | 0.07 | 25M | 163 | AIR | 8H | 121 | E-6 | 8H | 121 | E-6 | 8H | 121 | E-6 | MOLD CPND
SCOTCHWELD 2216 B/A AS 5/7 BW FLEXIBLE GRAY EPOXY | 9960 | MMM | 1.1 | 0.06 | 0.44 | 16H | 25 | AIR | [9 empty] | ADHESIVE
HUMISEAL 2B74 A/B AS 100/85 BW POLYURETHANE | 9963 | CTC | 1.12 | 0.05 | 0.12 | 24H | 25 | AIR | [9 empty] | POTTING
EPO-TEK 301 A/B AS 20/5 BW OPTICAL EPOXY LOT 375049 | 9978 | EPK | 1.09 | 0.01 | 0.28 | 24H | 25 | AIR | 6H | 65 | AIR | [6 empty] | OPT CEMENT
EPO-TEK 301 A/B AS 20/5 BW OPTICAL EPOXY LOT 375051 | 9981 | EPK | 1.17 | 0.02 | 0.33 | 24H | 25 | AIR | 6H | 65 | AIR | [6 empty] | OPT CEMENT
CHEMGLAZE A276 HIGH GLOSS WHITE POLYURETHANE LOT TJD | 9984 | HCC | 2.37 | 0.1 | 0.51 | 14D | 25 | AIR | [9 empty] | PAINT
CHEMGLAZE A276 HIGH GLOSS WHITE POLYURETHANE LOT TJD | 9987 | HCC | 1.46 | 0.1 | 0.49 | 7D | 25 | AIR | 16H | 85 | AIR | [6 empty] | PAINT
COHRLASTIC 500 SILICONE RUBBER SHEET | 9990 | CHR | 1.9 | 0.59 | 0.03 | [12 empty] | SPACER
FASSON TAPE 220 TISSUE PAPER/2 SIDED ACRYLIC ADH/F | 9993 | APF | 1.43 | 0.01 | 0.57 | [12 empty] | 2 SIDED TAPE
SCOTCHCAST 10 (XR-5241) A/B AS 1/1 BW RUST RED EPOXY | 9996 | MMM | 3.09 | 0.81 | 0.2 | 24H | 25 | AIR | [9 empty] | ADHESIVE
HS 101 BLACK POLYOLEFIN SHRINK TUBING HEATGUN SHRINK | 9999 | IST | 2.5 | 0.84 | 0.1 | [12 empty] | SHRINK TUBING
CHEMGLAZE Z306/PRIMER DESOTO 513-102/F | 10002 |  | 1.75 | 0.12 | 0.53 | 1H | 25 | AIR | 14D | 25 | AIR | [6 empty] | PAINT COMPOSITE
COHRLASTIC 500 SILICONE RUBBER SHEET | 10005 | CHR | 0.26 | 0.13 | 0.02 | 48H | 140 | AIR | [9 empty] | SPACER
MIL-ENE C WIRE INSULATION - YELLOW (COATING ONLY) | 10008 | WLG | 0.78 | 0.24 | 0.07 | [12 empty] | WIRE INSUL
MIL-ENE C WIRE INSULATION - YELLOW (COATING ONLY) | 10011 | WLG | 0.52 | 0.13 | 0.21 | 4H | 150 | AIR | [9 empty] | WIRE INSUL
PRIMER DESOTO 513-102/F | 10014 | DES | 2.5 | 0.09 | 0.32 | 14D | 25 | AIR | [9 empty] | PRIMER
PROOF BOARD CLOSED CELL POLYURETHANE FOAM | 10017 | GOL | 1.14 | 0 | 0.88 | 48H | 100 | AIR | [9 empty] | INSULATION
RTV 615 A/B AS 9/1 BW DEVOL AT 100C | 10020 |  | 0.72 | 0.41 | 0.01 | 7D | 25 | AIR | [9 empty] | POTTING
RTV 615 A/B AS 9/1 BW DEVOL AT 150C | 10023 |  | 0.16 | 0.02 | 0.02 | 7D | 25 | AIR | [9 empty] | POTTING
EA 9307 A/B AS 100/14 BW BROWN EPOXY | 10026 | HYS | 0.48 | 0 | 0.28 | 30M | 121 | AIR | 2H | 82 | AIR | [6 empty] | ADHESIVE
EA 9320 A/B AS 100/19 BW BLUE EPOXY | 10029 | HYS | 1.12 | 0.04 | 0.34 | 15M | 121 | AIR | [9 empty] | ADHESIVE
EA 9414.1 ONE COMPONENT EPOXY WHITE | 10032 | HYS | 0.78 | 0.14 | 0.26 | 30M | 121 | PSI | [9 empty] | ADHESIVE
PROOF BOARD CLOSED CELL POLYURETHANE FOAM | 10035 | GOL | 1.36 | 0 | 0.88 | [12 empty] | INSULATION
SCOTCHWELD 3532 B/A AS 1/1 BW POLYURETHANE BROWN | 10038 | MMM | 1.66 | 0.07 | 0.74 | 24H | 25 | AIR | [9 empty] | ADHESIVE
CASTALL E A/B AS 10/1 BW GRAY EPOXY | 10041 | CAS | 0.51 | 0 | 0.14 | 12H | 65 | AIR | [9 empty] | ADHESIVE
CASTALL 490/HT91 AS 1/1 BW BLUE HI-STRENGTH EPOXY | 10044 | CAS | 0.28 | 0.01 | 0.11 | 4H | 125 | AIR | [9 empty] | ADHESIVE
DC 3145 ONE COMPONENT GRAY SILICONE | 10047 | DCC | 0.54 | 0.27 | 0.04 | 7D | 25 | AIR | 24H | 150 | AIR | [6 empty] | ADH SEALANT
LAMINATE AL-300 G30 POLYIMIDE/GLASS - BROWN | 10050 | ATL | 0.63 | 0 | 0.33 | [12 empty] | LAMINATE
LAMINATE MICARTA 65M50-22 LIGHT GREEN | 10053 | WEC | 0.28 | 0 | 0.15 | [12 empty] | LAMINATE
VESPEL KS-105 ARAMID | 10056 | DUP | 3.35 | 0 | 1.05 | [12 empty] | STRUCTURAL
MMM TAPE X-1267 EMBOSSED ALUM/ACRYLIC ADH/F | 10059 | MMM | 0.54 | 0.23 | 0.04 | [12 empty] | TAPE
MMM TAPE X-1267 EMBOSS AL/ACRYL ADH/F BAKE ON SCREEN | 10062 | MMM | 0.58 | 0.25 | 0.03 | 16H | 120 | E-2 | [9 empty] | TAPE
HOSTALEN GUR HIGH MOLECULAR WT POLYETHYLENE | 10065 | AMH | 0.14 | 0.02 | 0 | [12 empty] | MOLD CPND
SE 4524U CLEAR SILICONE | 10068 | GEC | 0.1 | 0.01 | 0.07 | 25M | 163 | AIR | 7H | 200 | E-6 | [6 empty] | MOLD CPND
SE 4524U CLEAR SILICONE | 10071 | GEC | 0.07 | 0 | 0.04 | 25M | 163 | AIR | 7H | 200 | E-6 | 24H | 216 | AIR |  |  |  | MOLD CPND
TELATEMP MODEL 110 TEMP RECORDER TAPE/F | 10074 | TTP | 2.55 | 0.72 | 0.04 | [12 empty] | TEMP LABEL
ECCOSHIELD SX SILVER FILLED SILICONE PASTE | 10077 | EMC | 1.05 | 0.26 | 0 | [12 empty] | RF SHIELD
RTV 615 A/B AS 10/1 BW DEVOL AT 125C | 10080 |  | 0.19 | 0.07 | 0.01 | 7D | 25 | AIR | [9 empty] | CONF COAT
RAYCHEM SPEC 55A0811-29-9 PJ12061978 01 WHITE OUTER | 10083 | RCC | 0.14 | 0.01 | 0.05 | [12 empty] | WIRE INSUL
RAYCHEM SPEC 55A0811-29-9 PJ12061978 01 BLUE INNER | 10086 | RCC | 0.2 | 0.03 | 0.03 | [12 empty] | WIRE INSUL
DC 6-1104 SAMPLE 12 LOT FM128-104 | 10089 | DCC | 0.46 | 0.26 | 0.05 | 28D | 25 | AIR | [9 empty] | SEALANT
DC 6-1104 SAMPLE 10 LOT FM128-103 | 10091 | DCC | 0.47 | 0.26 | 0.04 | 28D | 25 | AIR | [9 empty] | SEALANT
DC 6-1104 SAMPLE 8 LOT FM128-102 | 10093 | DCC | 0.44 | 0.26 | 0.03 | 28D | 25 | AIR | [9 empty] | SEALANT
DC 6-1104 SAMPLE 4 LOT FM128-102 | 10095 | DCC | 0.48 | 0.24 | 0.04 | 80D | 25 | AIR | [9 empty] | SEALANT
DC 6-1104 SAMPLE 3 LOT FM128-104 | 10097 | DCC | 0.47 | 0.27 | 0.02 | 26D | 25 | AIR | [9 empty] | SEALANT
DC 6-1104 SAMPLE 2 LOT FM128-103 | 10099 | DCC | 0.49 | 0.27 | 0.04 | 26D | 25 | AIR | [9 empty] | SEALANT
DC 6-1104 SAMPLE 1 LOT FM128-102 | 10101 | DCC | 0.49 | 0.27 | 0.03 | 26D | 25 | AIR | [9 empty] | SEALANT
DC 6-1104 SAMPLE A LOT FM108-046 | 10103 | DCC | 0.7 | 0.39 | 0.03 | 40D | 25 | AIR | [9 empty] | SEALANT
DC 6-1104 SAMPLE B LOT FM108-061 | 10105 | DCC | 0.7 | 0.43 | 0.02 | 40D | 25 | AIR | [9 empty] | SEALANT
POLYSET EPC 68 BLUE EPOXY POWDER | 10111 | MNC | 0.25 | 0.03 | 0.1 | 2M | 160 | AIR | 20M | 160 | AIR | 20M | 94 | AIR |  |  |  | ADHESIVE
DC 6-1104 SAMPLE D LOT FM118-088 | 10113 | DCC | 0.43 | 0.24 | 0.02 | 40D | 25 | AIR | [9 empty] | SEALANT
DC 6-1104 SAMPLE C LOT FM118-087 | 10115 | DCC | 0.42 | 0.24 | 0.01 | 40D | 25 | AIR | [9 empty] | SEALANT
KEVLAR 29 YELLOW FIBERS | 10119 | DUP | 3.13 | 0.19 | 1.76 | [12 empty] | FIBERS
RTV 118 ONE COMPONENT TRANSLUCENT SILICONE | 10122 | GEC | 1.66 | 0.93 | 0 | 7D | 25 | AIR | 24H | 104 | AIR | [6 empty] | ADHESIVE
SCOTCHCAST 10 (XR-5241) A/B AS 1/1 BW RUST RED EPOXY | 10125 | MMM | 1.96 | 0.52 | 0.18 | 70D | 25 | AIR | 24H | 125 | E-2 | [6 empty] | ADHESIVE
SCOTCHWELD 2216 CLEAR AMBER B/A AS 1/1 BW EPOXY | 10128 | MMM | 1.6 | 0.32 | 0.42 | 18D | 25 | AIR | [9 empty] | ADHESIVE
STYCAST 1090-SI/24LV AS 100/23 BW EPOXY FOAM | 10131 | EMC | 3.44 | 0.1 | 0.23 | 16H | 25 | AIR | 24H | 70 | AIR | [6 empty] | FOAM
XA-3476 ONE COMPONENT GRAY EPOXY | 10134 | MMM | 0.28 | 0.04 | 0.17 | 1H | 125 | AIR | [9 empty] | ADHESIVE
FLUOROSINT 500 MICA FILLED TFE | 10137 | PPC | 0.05 | 0 | 0.01 | [12 empty] | BEARING MATL
RTV 118 ONE COMPONENT TRANSLUCENT SILICONE | 10140 | GEC | 1.6 | 0.98 | 0.02 | 7D | 25 | AIR | 96H | 104 | AIR | [6 empty] | ADHESIVE
RAYCHEM SPEC 44/0411-20X SP GR INS W/O BENZOPHENONE | 10143 | RCC | 0.26 | 0.02 | 0.02 | [12 empty] | WIRE INSUL
TO-1000 SYNTACTIC FOAM WHITE | 10146 | HYS | 1.46 | 0.14 | 0.27 | 90M | 126 | AIR | 24H | 110 | E-6 | [6 empty] | POTTING FOAM
VIBRA-TITE FASTENER/F | 10149 | OAK | 2.37 | 0.14 | 0.22 | 24H | 25 | AIR | [9 empty] | THREAD SEAL
LAMINATE MULTIWIRE PC BOARD | 10152 | KOL | 0.63 | 0.01 | 0.07 | [12 empty] | PC BOARD
TAPE TEFLON 03641 TFE FILM/SILICONE ADH/F | 10155 | TFF | 0.38 | 0.17 | 0.03 | [12 empty] | TAPE
DC 93-500 A/B AS 10/1 BW SILICONE | 10158 | DCC | 0.2 | 0.02 | 0.01 | 7D | 25 | AIR | [9 empty] | POTTING-ENCAPS
FELT NOMEX ROCKWELL TYPE I | 10161 | DUP | 3.61 | 0.04 | 1.65 | [12 empty] | FELT
BR-127 PRIMER/F | 10164 | ACC | 0.48 | 0.03 | 0.19 | 90M | 127 | AIR | [9 empty] | PRIMER
CHEMLOK AP131 PRIMER/F | 10167 | HCC | 2.69 | 0.11 | 0 | 1H | 25 | AIR | [9 empty] | PRIMER
CHO-SHRINK TUBING SILVER COND IN/SUR HEAT GUN SHRINK | 10170 | CHO | 0.7 | 0.1 | 0.06 | [12 empty] | SHRINK TUBING
EPON 828/VERSAMID 140/B40A MICROBALLOONS | 10173 |  | 0.61 | 0.03 | 0.31 | 4H | 25 | AIR | 90M | 126 | AIR | [6 empty] | POTTING
STYCAST 3050/11/B40A MICROBALLOONS | 10176 |  | 0.75 | 0.01 | 0.1 | 72H | 25 | AIR | 90M | 126 | AIR | [6 empty] | POTTING
FELT NOMEX ROCKWELL TYPE I | 10179 | DUP | 2.82 | 0.01 | 2.25 | 24H | 125 | E-6 | [9 empty] | FELT
SE 5554U SILICONE FOOD GRADE GG | 10182 | GEC | 0.25 | 0 | 0.07 | 30M | 163 | PSI | 15H | 121 | E-6 | [6 empty] | MOLD CPND
SE 5554U SILICONE FOOD GRADE FF | 10185 | GEC | 0.16 | 0 | 0.03 | 30M | 163 | PSI | 15H | 200 | E-6 | [6 empty] | MOLD CPND
MYSTIK TAPE 6462 POLYPROPYLENE/LATEX ADH/F | 10188 | BCM | 3.73 | 0.31 | 0.05 | [12 empty] | TAPE
DURAFILM 300 SERIES ENAMEL | 10191 | ADF | 0.33 | 0.01 | 0.25 | 20M | 149 | AIR | 20M | 149 | AIR | 20M | 260 | AIR |  |  |  | COATING
ARMAFLEX TUBULAR INSULATION SLEEVE BLACK | 10194 | ACL | 8.57 | 2.41 | 0.48 | [12 empty] | INSULATION
DC 806A SILICONE IN XYLENE/TOLUENE/F | 10197 | DCC | 0.9 | 0.11 | 0.03 | 1H | 85 | AIR | [9 empty] | COATING
FLEXITE PO 135 BLACK POLYOLEFIN SHRINK TUBING | 10200 | MAQ | 1.5 | 0.69 | 0.08 | 5M | 121 | AIR | [9 empty] | SHRINK TUBING
FLEXITE PO 135 CLEAR POLYOLEFIN SHRINK TUBING | 10203 | MAQ | 0.73 | 0.25 | 0.01 | 5M | 121 | AIR | [9 empty] | SHRINK TUBING
LAMINATE KEVLAR/EPOXY STYLE 181 | 10206 | GDC | 2.1 | 0.01 | 1.34 | 85M | 121 | PSI | 2H | 177 | AIR | [6 empty] | LAMINATE
TEKFIT GPO 135 BLACK POLYOLEFIN SHRINK TUBING | 10209 | RTC | 0.58 | 0.05 | 0.1 | 5M | 121 | AIR | [9 empty] | SHRINK TUBING
DC 806A SILICONE IN XYLENE/TOLUENE/F | 10212 | DCC | 2.14 | 0.14 | 0.04 | 7D | 25 | AIR | [9 empty] | COATING
EPON 828/CAT 951 AS 10/1 BW EPOXY | 10215 |  | 2.31 | 1.27 | 0.22 | 24H | 25 | AIR | 2H | 93 | AIR | [6 empty] | COATING
EPON 828/VERSAMID 140/DTA AS 70/30/1 BW EPOXY | 10218 |  | 0.18 | 0 | 0.28 | 7D | 25 | AIR | [9 empty] | ADHESIVE
EPON 828/VERSAMID 140/SR 82 AS 70/30/1 BW EPOXY | 10221 |  | 0.35 | 0.01 | 0.26 | 7D | 25 | AIR | [9 empty] | ADHESIVE
EPON 828/VERSAMID 15/DTA/TIO2 AS 25/27/1.5/40 BW | 10224 |  | 1.12 | 0.01 | 0.26 | 7D | 25 | AIR | [9 empty] | ADHESIVE
JF 1004 POLYETHERSULFONE/GLASS AS 80/20 BW | 10227 | LNP | 0.59 | 0 | 0.4 | [12 empty] | MOLD CPND
LAMINATE HY1534/934 GRAPHITE EPOXY | 10230 | GDC | 0.29 | 0 | 0.07 | 85M | 121 | PSI | 2H | 177 | AIR | [6 empty] | LAMINATE
TEKFIT GPR 135 BLACK POLYOLEFIN SHRINK TUBING | 10233 | RTC | 1.13 | 0.28 | 0.04 | 5M | 121 | AIR | [9 empty] | SHRINK TUBING
ASTREL 360 POLYARYL SULFONE TAN | 10236 | CRB | 1.6 | 0 | 1.05 | [12 empty] | MOLD CPND
G 410310 TAPE ALUMINIZED KAPTON/SILICONE ADH/F | 10239 | GTS | 2.44 | 0.53 | 0.23 | [12 empty] | TAPE
JF 1008 POLYETHERSULFONE/GLASS AS 60/40 BW BLACK | 10242 | LNP | 0.49 | 0 | 0.32 | [12 empty] | MOLD CPND
LAMINATE AS-4/1908 EPOXY/GRAPHITE | 10245 | HER | 0.11 | 0.01 | 0.03 | 2H | 121 | PSI | [9 empty] | LAMINATE
LAMINATE AS-4/1908 EPOXY/GRAPHITE | 10248 | HER | 0.19 | 0.03 | 0.03 | 2H | 149 | PSI | [9 empty] | LAMINATE
LAMINATE MICAPLY 102-11 EPOXY/GLASS PRE-PREG 8 LAYER | 10251 | MCA | 0.38 | 0.03 | 0.1 | [12 empty] | LAMINATE
NYLAFLOW 413 HOSE BLACK OUTER SHEATH ONLY | 10254 | PPC | 0.52 | 0.13 | 0.03 | [12 empty] | HOSE
SOLITHANE 113/300/CABOSIL M5/CARBOLAC 1 | 10257 | TCC | 0.43 | 0.03 | 0.1 | 7D | 25 | AIR | [9 empty] | SEALANT
MMM TAPE 1194 COPPER FOIL/NON COND ACRYLIC ADH/F | 10260 | MMM | 0.28 | 0.14 | 0 | [12 empty] | TAPE
SOLITHANE 113/300/328 AS 100/65.5/1.5 BW FORMULA 8 | 10263 | TCC | 1.19 | 0.08 | 0.18 | 3H | 66 | AIR | [9 empty] | CONF COAT
SUPER KOROPON FLUID RESISTANT PRIMER GREEN EPOXY/F | 10266 | DES | 3.91 | 0.13 | 0.09 | 48H | 75 | AIR | [9 empty] | PRIMER
SUPER KOROPON FLUID RESISTANT PRIMER GREEN EPOXY/F | 10269 | DES | 3.97 | 0.13 | 0.11 | 48H | 75 | E-6 | [9 empty] | PRIMER
DUN-CHROME 500C VDA TEFLON | 10272 | DUN | 0.01 | 0 | 0 | [12 empty] | THERMAL BLANKET
TRADLON FILM POLYPARABANIC ACID (M) | 10275 | EXX | 1.26 | 0 | 0.95 | [12 empty] | FILM INSUL
LAMINATE EPOXY/FIBERGLASS LOT 79-4809(MT) | 10278 | FER | 1.04 | 0.23 | 0.27 | 2H | 49 | PSI | 6H | 74 | PSI | [6 empty] | HONEYCOMB
LAMINATE EPOXY/FIBERGLASS LOT 79-4835(MT) | 10281 | FER | 0.94 | 0.17 | 0.28 | 2H | 49 | PSI | 6H | 74 | PSI | [6 empty] | HONEYCOMB
LAMINATE SHIM ALUMINUM | 10284 | ART | 0.05 | 0 | 0.01 | [12 empty] | SHIM
STYCAST 2850MT/9 AS 100/2.1 BW BLUE EPOXY | 10296 | EMC | 0.52 | 0.02 | 0.07 | 24H | 25 | AIR | [9 empty] | ADHESIVE
STYCAST 2850MT/11 AS 100/2.7 BW BLUE EPOXY | 10299 | EMC | 0.52 | 0.03 | 0.07 | 24H | 74 | AIR | [9 empty] | ADHESIVE
EPON 826/NMA/BDMA AS 100/88.5/1.5 BW EPOXY | 10302 | SHL | 0.41 | 0 | 0.25 | 2H | 93 | AIR | 8H | 177 | AIR | [6 empty] | ADHESIVE
EPON 826/NMA/BDMA AS 100/88.5/1.5 BW EPOXY | 10305 | SHL | 0.41 | 0 | 0.24 | 2H | 93 | AIR | 8H | 177 | AIR | 2H | 204 | AIR |  |  |  | ADHESIVE
MYSTIK TAPE 7367 KAPTON/ACRYLIC ADH/F | 10308 | BCM | 0.69 | 0.02 | 0.38 | [12 empty] | TAPE
MYSTIK TAPE 7367 KAPTON/ACRYLIC ADH/F | 10311 | BCM | 0.65 | 0.02 | 0.35 | 24H | 93 | AIR | [9 empty] | TAPE
EPON 828/VERSAMID 125 AS 100/75 BW EPOXY | 10326 | SHL | 0.69 | 0.03 | 0.41 | 7D | 25 | AIR | [9 empty] | ADHESIVE
HOSE SAE 100R5 BLACK RUBBER | 10329 | POT | 3.13 | 0.41 | 0.52 | [12 empty] | HOSE
LAMINATE NARMCO 3203-120 EPOXY/GLASS | 10332 | WCN | 0.33 | 0.01 | 0.09 | 90M | 127 | PSI | [9 empty] | LAMINATE
LAMINATE NARMCO 3203-1581 EPOXY/GLASS | 10335 | WCN | 0.32 | 0.01 | 0.07 | 90M | 127 | PSI | [9 empty] | LAMINATE
MYSTIK TAPE 7367 KAPTON/ACRYLIC ADH/F | 10338 | BCM | 0.6 | 0.02 | 0.31 | 6H | 93 | AIR | [9 empty] | TAPE
Q2-3067 OPTICAL COUPLING COMPOUND | 10341 | DCC | 0.77 | 0.05 | 0.09 | [12 empty] | GREASE
MYSTIK TAPE 7367 KAPTON/ACRYLIC ADH/F | 10356 | BCM | 0.66 | 0.01 | 0.27 | [12 empty] | TAPE
WASHER POLYPHENYLENE SULFIDE 40% GLASS FILLED | 10362 | THE | 0.08 | 0.01 | 0.03 | [12 empty] | WASHER
KAPTON FILM | 10365 | DUP | 0.97 | 0 | 0.8 | [12 empty] | FILM
MYLAR TYPE A FILM | 10368 | DUP | 0.19 | 0 | 0.14 | [12 empty] | FILM
ENAMEL FLAT BLACK AEROSOL BROD-DUGAN 100 | 10374 | BDC | 0.85 | 0.14 | 0.17 | 72H | 100 | AIR | [9 empty] | PAINT
THERMOFIT CONNECTOR BOOT 214A332-3 HEAT GUN SHRINK | 10377 | RCC | 0.91 | 0.32 | 0.12 | [12 empty] | SHRINK TUBING
CHEMGLAZE Z004/BEADS AS 18/1 BW | 10380 |  | 1.5 | 0.01 | 0.36 | 7D | 25 | AIR | [9 empty] | COATING
CHEMGLAZE Z004/BEADS AS 8/1 BW | 10383 |  | 1.28 | 0.01 | 0.24 | 7D | 25 | AIR | [9 empty] | COATING
CHEMGLAZE Z004/BEADS AS 3/1 BW | 10386 |  | 0.97 | 0.02 | 0.1 | 7D | 25 | AIR | [9 empty] | COATING
EPON 828/VERSAMID 140 AS 50/50 BW EPOXY | 10389 | SHL | 0.86 | 0.03 | 0.32 | 7D | 25 | AIR | [9 empty] | POTTING
EPON 828/VERSAMID 140 AS 70/30 BW EPOXY | 10392 | SHL | 0.19 | 0.01 | 0.28 | 7D | 25 | AIR | [9 empty] | POTTING
EPON 934 A/B AS 100/33 BW EPOXY | 10395 | SHL | 0.95 | 0 | 0.44 | 7D | 25 | AIR | [9 empty] | ADHESIVE
DC 93-500 FM 029159 FEB 79 | 10398 | DCC | 0.17 | 0.02 | 0.01 | [12 empty] | POTTING
DC 93-500 FM 059240 MAY 79 | 10401 | DCC | 0.39 | 0.18 | 0.01 | [12 empty] | POTTING
DC 93-500 FM 068949 JUN 78 | 10404 | DCC | 0.28 | 0.12 | 0.01 | [12 empty] | POTTING
DC 93-500 FM 128101 DEC 78 | 10407 | DCC | 0.24 | 0.1 | 0.01 | [12 empty] | POTTING
ECCOFOAM FPH/12-2H POLYURETHANE FOAM | 10410 | EMC | 1.32 | 0 | 0.58 | 8H | 60 | AIR | [9 empty] | FOAM
EPON 828/VERSAMID 140/BEADS AS 15/15/9 BW | 10413 |  | 1.44 | 0.02 | 0.45 | 7D | 25 | AIR | [9 empty] | POTTING
SOLITHANE 113/300 AS 100/73 BW FORMULA 1 | 10416 | TCC | 0.31 | 0.02 | 0.1 | 7D | 25 | AIR | [9 empty] | CONF COAT
SUPER KOROPON FLUID RESISTANT PRIMER GREEN EPOXY/F | 10419 | DES | 1.55 | 0.15 | 0.1 | 48H | 100 | AIR | [9 empty] | PRIMER
AMPHENOL CONNECTOR MIL C38999 BLUE INSERT 418 SERIES | 10422 | ABR | 0.35 | 0.15 | 0.05 | [12 empty] | CONN INSUL
AMPHENOL CONNECTOR MIL C38999 BLUE INSERT 418 SERIES | 10425 | ABR | 0.48 | 0.28 | 0.05 | 24H | 175 | E-6 | [9 empty] | CONN INSUL
SPACE POLYOLEFIN TYPE 702 BLACK | 10428 | RCC | 0.53 | 0.02 | 0.2 | [12 empty] | SHRINK TUBING
SUPER KOROPON FLUID RESISTANT PRIMER GREEN EPOXY/F | 10431 | DES | 1.51 | 0.19 | 0.13 | 72H | 100 | AIR | [9 empty] | PRIMER
AMPHENOL CONNECTOR MIL C38999 CLEAR SEAL 418 SERIES | 10434 | ABR | 0.5 | 0.25 | 0.01 | [12 empty] | CONN INSUL
AMPHENOL CONNECTOR MIL C38999 CLEAR SEAL 418 SERIES | 10436 | ABR | 0.73 | 0.47 | 0 | 24H | 175 | E-6 | [9 empty] | CONN INSUL
CANNON CONNECTOR MIL C38999 PINK INSERT | 10438 | CAN | 0.44 | 0.13 | 0.03 | [12 empty] | CONN INSUL
CANNON CONNECTOR MIL C38999 PINK INSERT | 10440 | CAN | 0.28 | 0.15 | 0.03 | 24H | 175 | E-6 | [9 empty] | CONN INSUL
STEPANFOAM G-306 6#/CU FT WHITE | 10442 | SCC | 0.87 | 0.06 | 0.56 | 24H | 25 | AIR | 4H | 66 | AIR | [6 empty] | FOAM
CONNECTOR MIL C38999 RED INSERT | 10445 | GHT | 0.46 | 0.11 | 0.07 | [12 empty] | CONN INSUL
FIBERITE FM 4005 GLASS REINFORCED PHENOLIC | 10451 | FIB | 1.6 | 0 | 0.32 | 5M | 163 | PSI | 18H | 100 | AIR | [6 empty] | MOLD CPND
PHENAL 8000 PHENOLIC | 10457 | ACM | 1.18 | 0 | 0.24 | 5M | 63 | PSI | 18H | 0 | AIR | [6 empty] | MOLD CPND
ETHAFOAM 220 POLYETHYLENE FOAM 2.2#/CU FT | 10460 | DOW | 0.36 | 0.08 | 0 | [12 empty] | INSULATION
ETHAFOAM 400 POLYETHYLENE FOAM 4#/CU FT | 10463 | DOW | 0.26 | 0.04 | 0.01 | [12 empty] | INSULATION
ETHAFOAM 600 POLYETHYLENE FOAM 6#/CU FT | 10466 | DOW | 0.24 | 0.04 | 0.01 | [12 empty] | INSULATION
SOLITHANE 113/300/T-12/CALCAFLUOR RW/DB CASTOR OIL | 10472 | SLK | 0.37 | 0.02 | 0.1 | 3H | 60 | AIR | [9 empty] | CONF COAT
WILCO FAST SET EPOXY 2 PART KIT | 10475 | WAI | 1.8 | 0.02 | 0.55 | 24H | 25 | AIR | [9 empty] | ADHESIVE
MICRODOT CONNECTOR RED SILICONE INSERT | 10478 | MIR | 0.54 | 0.34 | 0 | 10H | 171 | AIR | [9 empty] | CONN INSUL
MICRODOT CONNECTOR RED SILICONE INSERT | 10481 | MIR | 0.18 | 0.09 | 0 | 5H | 171 | E-2 | [9 empty] | CONN INSUL
XU 218 HP POLYIMIDE BULK MATERIAL | 10487 | CIB | 2.32 | 0 | 0.84 | [12 empty] | CONF COAT
ECCOFOAM FS POLYURETHANE FOAM | 10490 | EMC | 4.08 | 0.79 | 0 | [12 empty] | FOAM
ECCOFOAM FS POLYURETHANE FOAM ETOH WASH X2 | 10493 | EMC | 0.72 | 0.19 | 0 | 1H | 100 | AIR | [9 empty] | FOAM
ECCOFOAM FS POLYURETHANE FOAM ETOH WASH X2 | 10496 | EMC | 0.81 | 0.18 | 0.52 | 24H | 100 | AIR | [9 empty] | FOAM
TEMP-R-TAPE HM-225 TEFLON TFE/SILICONE ADH/F | 10502 | CHR | 0.22 | 0.1 | 0.05 | [12 empty] | TAPE
FLEXAUST SD COATED FABRIC DUCT HOSE | 10505 | FLX | 5.51 | 0.47 | 2.92 | [12 empty] | HOSE
MOSITES 1028 BLACK FLUOREL SPONGE RUBBER | 10508 | MOS | 0.81 | 0.2 | 0.02 | [12 empty] | CUSHION
MOSITES 1028 BLACK FLUOREL SPONGE RUBBER | 10511 | MOS | 0.3 | 0.08 | 0.03 | 96H | 125 | AIR | [9 empty] | CUSHION
ECCOFOAM EFF-14 SYNTACTIC FOAM - YELLOW EPOXY | 10517 | EMC | 1.06 | 0.34 | 0.15 | 16H | 80 | AIR | [9 empty] | POT FOAM
ECCOFOAM EFF-14 SYNTACTIC FOAM - YELLOW EPOXY | 10520 | EMC | 0.88 | 0.28 | 0.14 | 16H | 80 | AIR | 7D | 80 | E-4 | [6 empty] | POT FOAM
ECCOFOAM EFF-14 SYNTACTIC FOAM - YELLOW EPOXY | 10523 | EMC | 0.91 | 0.3 | 0.12 | 16H | 80 | AIR | 12D | 80 | E-4 | [6 empty] | POT FOAM
ECCOFOAM EFF-14 SYNTACTIC FOAM - YELLOW EPOXY | 10526 | EMC | 0.91 | 0.27 | 0.12 | 16H | 80 | AIR | 14D | 80 | E-4 | [6 empty] | POT FOAM
DC 6-1104 LOT FM099313 | 10529 | DCC | 0.2 | 0.03 | 0.06 | 7D | 25 | AIR | [9 empty] | SEALANT
ECCOFOAM EFF-14 SYNTACTIC FOAM - YELLOW EPOXY | 10532 | EMC | 1.23 | 0.35 | 0.22 | 16H | 80 | AIR | 4D | 80 | E-4 | [6 empty] | POT FOAM
EPON 826/871/Z AS 100/60/25.4 BW EPOXY | 10535 | ITT | 0.64 | 0.01 | 0.29 | 2H | 80 | AIR | 4H | 130 | AIR | [6 empty] | POTTING
SUPER KOROPON FLUID RESISTANT PRIMER GREEN EPOXY/F | 10538 | DES | 1.69 | 0.27 | 0.12 | 24H | 100 | AIR | [9 empty] | PRIMER
ECCOSIL 4954/CAT 50 AS 10/0.01 BW FILLED SILICONE | 10541 | EMC | 0.24 | 0.1 | 0.01 | 7D | 25 | AIR | [9 empty] | THERM CONTROL
ECCOSIL 4952/CAT 50 AS 10/0.02 BW FILLED SILICONE | 10544 | EMC | 0.29 | 0.14 | 0.01 | 7D | 25 | AIR | [9 empty] | THERM CONTROL
DC 1107 SILICONE FLUID UNCATALYZED | 10547 | DCC | 13.67 | 2.65 | 0 | 1H | 150 | AIR | [9 empty] | RELEASE AGENT
DC 1107/T-12 AS 10GM/5 DROPS SILICONE FLUID | 10550 | DCC | 6.13 | 2.65 | 0 | 18H | 74 | AIR | [9 empty] | RELEASE AGENT
APCO 5313 A/B AS 100/8 BW GREEN EPOXY | 10553 | APP | 1.8 | 0.05 | 0.28 | 1H | 66 | AIR | [9 empty] | ADHESIVE
CASTALL 832-M HEAT SINK GREASE - PINK | 10556 | CAS | 9.58 | 3.33 | 0.01 | [12 empty] | THERM GREASE
CASTALL 832-MJ HEAT SINK GREASE - WHITE | 10559 | CAS | 7.7 | 3.47 | 0.01 | [12 empty] | THERM GREASE
ORCOFILM KN-10 KAPTON/NOMEX THREAD/POLYESTER BINDER | 10562 | ORC | 0.92 | 0.02 | 0.87 | 48H | 125 | E-5 | [9 empty] | THERMAL BLANKET
STYCAST 0005 POLYSTYRENE | 10565 | EMC | 0.29 | 0.01 | 0.01 | [12 empty] | MOLD CPND
SILCOSET 152 WHITE SILICONE | 10568 | ICA | 2.08 | 0.55 | 0 | 7D | 25 | AIR | 3H | 60 | AIR | [6 empty] | ADHESIVE
CHO-BOND 1024 CONDUCTIVE SILICONE | 10571 | CHO | 0.44 | 0.18 | 0 | 5M | 177 | AIR | [9 empty] | COND ADHESIVE
EPO-TEK H27D A/B AS 10/1 BW SILVER FILLED EPOXY | 10574 | EPK | 0.52 | 0.09 | 0.08 | 1H | 150 | AIR | [9 empty] | COND ADHESIVE
PR 1568 AEROSOL URETHANE COATING/F | 10577 | PRC | 1.57 | 0.05 | 0.17 | 1H | 25 | AIR | 12H | 50 | AIR | [6 empty] | CONF COAT
PR 1568 AEROSOL URETHANE COATING/F | 10580 | PRC | 3.25 | 0.02 | 0.02 | 1H | 25 | AIR | 24H | 75 | AIR | [6 empty] | CONF COAT
CHEMGLAZE V200 GLOSSY WHITE POLYURETHANE PAINT | 10583 | HCC | 2.73 | 0.17 | 0.42 | 14D | 25 | AIR | [9 empty] | PAINT
CHEMGLAZE V200/9989 AS 50/1.3 BW GLOSSY WHITE PAINT | 10586 | HCC | 6.03 | 0.47 | 0.42 | 14D | 25 | AIR | [9 empty] | PAINT
X1-2561 A/B AS 10/0.2 BW CLEAR SILICONE COATING | 10589 | DCC | 0.1 | 0 | 0 | 14D | 25 | AIR | [9 empty] | CONF COAT
EA 934 A/B AS 100/33 BW GRAY EPOXY | 10592 | HYS | 0.79 | 0.01 | 0.49 | 7D | 25 | AIR | 24H | 60 | AIR | [6 empty] | COATING
EA 934 A/B AS 100/73 BW GRAY EPOXY | 10595 | HYS | 2.2 | 0.19 | 0.74 | 7D | 25 | AIR | 24H | 60 | AIR | [6 empty] | COATING
CHO-BOND 1024 CONDUCTIVE SILICONE | 10598 | CHO | 0.02 | 0 | 0 | 48H | 177 | AIR | [9 empty] | COND ADHESIVE
EA 934 A/B AS 100/33 BW GRAY EPOXY | 10601 | HYS | 1.07 | 0.01 | 0.46 | 30D | 25 | AIR | [9 empty] | COATING
EA 934 A/B AS 100/73 BW GRAY EPOXY | 10604 | HYS | 2.74 | 0.15 | 0.66 | 30D | 25 | AIR | [9 empty] | COATING
EPON 828/VERSAMID 140 AS 50/50 BW EPOXY | 10607 | SHL | 0.91 | 0.01 | 0.33 | 30D | 25 | AIR | [9 empty] | COATING
EPON 828/VERSAMID 140 AS 50/50 BW EPOXY | 10610 | SHL | 1.01 | 0.01 | 0.32 | 7D | 25 | AIR | 24H | 60 | AIR | [6 empty] | COATING
EPON 828/VERSAMID 140 AS 70/30 BW EPOXY | 10613 | SHL | 0.24 | 0 | 0.3 | 30D | 25 | AIR | [9 empty] | COATING
EPON 828/VERSAMID 140 AS 70/30 BW EPOXY | 10616 | SHL | 0.32 | 0 | 0.29 | 7D | 25 | AIR | 24H | 60 | AIR | [6 empty] | COATING
POLYGUIDE LAMINATING FILM | 10619 | ECC | 1.08 | 0.33 | 0.01 | 24H | 125 | PSI | [9 empty] | FILM ADHESIVE
ABLEFILM 506 CLOTH SUPPORT/EPOXY FILM ADH/F - WHITE | 10622 | AAC | 0.9 | 0.32 | 0.2 | 90M | 125 | PSI | [9 empty] | FILM ADHESIVE
ECCOTHERM TC-6 FILLED HEAT SINK GREASE | 10625 | EMC | 0.4 | 0.13 | 0.07 | [12 empty] | THERM GREASE
PR 1568 AEROSOL URETHANE COATING/F | 10628 | PRC | 1.92 | 0.02 | 0.3 | 7D | 25 | AIR | [9 empty] | CONF COAT
PR 1568 AEROSOL URETHANE COATING/F | 10631 | PRC | 3 | 0.02 | 0.29 | 1H | 25 | AIR | 3H | 82 | AIR | [6 empty] | CONF COAT
RT/DUROID 5870 - LAMINATE | 10634 | ROG | 0.05 | 0 | 0.04 | [12 empty] | LAMINATE
RT/DUROID 5880 - LAMINATE | 10637 | ROG | 0.03 | 0 | 0.02 | [12 empty] | LAMINATE
RT/DUROID 6010 - LAMINATE | 10640 | ROG | 0.03 | 0 | 0.02 | [12 empty] | LAMINATE
SILCOSET 152 PRIMER/F | 10643 | ICA | 3.3 | 0.09 | 1.06 | 7D | 25 | AIR | [9 empty] | PRIMER
ARMSTRONG C-1/ACT A AS 25/2 BW EPOXY | 10646 | APC | 2.42 | 0.06 | 0.37 | 8H | 65 | AIR | [9 empty] | ADHESIVE
ARMSTRONG C-1/ACT A AS 25/2 BW EPOXY | 10649 | APC | 1.97 | 0.04 | 0.35 | 24H | 65 | AIR | [9 empty] | ADHESIVE
DACRON MESH B2A POLYESTER NETTING | 10652 | APX | 0.15 | 0 | 0.09 | [12 empty] | THERM BLANKET
LAMINATE MICAPLY PG 418T POLYIMIDE/FIBERGLASS | 10655 | MCA | 0.82 | 0 | 0.44 | [12 empty] | PC BOARD
TEFLON FEP TYPE A 5 MIL FILM | 10661 | DUP | 0.01 | 0 | 0.02 | [12 empty] | FILM/SHEET
SILASTIC E A/B AS 10/1 BW WHITE SILICONE | 10664 | DCC | 2.08 | 0.71 | 0.05 | 7D | 25 | AIR | [9 empty] | POTTING
SILASTIC E A/B AS 10/1 BW WHITE SILICONE DEVOL 100C | 10667 |  | 1.22 | 0.39 | 0.04 | 7D | 25 | AIR | [9 empty] | POTTING
DC 93-500 A/B AS 10/1 BW SILICONE LOT FM119335R2 | 10670 | DCC | 0.13 | 0.01 | 0.01 | 7D | 25 | AIR | [9 empty] | ADHESIVE
FLUORINATED ACRYLATE | 10673 | NRL | 0.12 | 0 | 0.03 | [12 empty] | POTTING
FLUORINATED EPOXIDE | 10676 | NRL | 0.59 | 0 | 0.27 | [12 empty] | POTTING
HUMISEAL 1A27 AEROSOL/F | 10679 | CTC | 8.66 | 0.19 | 0.08 | 7D | 25 | AIR | [9 empty] | CONF COAT
SMRD 100F90 | 10685 | GEV | 2.46 | 0.27 | 0.29 | 24H | 100 | AIR | 110H | 135 | E-3 | [6 empty] | DAMPER
WORNOW 1000 MASK FILM GREEN | 10688 | WPP | 2.07 | 0.43 | 0.72 | 1H | 135 | AIR | [9 empty] | MASK
FLUOROGLIDE FB AEROSOL DRY FILM LUBRICANT/F | 10691 | CHE | 9.49 | 3.09 | 0.39 | 7D | 25 | AIR | [9 empty] | LUBRICANT
CHEMGLAZE TS 3692-51 FLAT BLACK POLYURETHANE | 10694 | HCC | 2.15 | 0.26 | 0.49 | 14D | 25 | AIR | [9 empty] | PAINT
DC 6-1104 LOT FM109329 | 10697 | DCC | 0.21 | 0.03 | 0.02 | 14D | 25 | AIR | [9 empty] | ADHESIVE
DC 6-1104CV LOT FM119336 | 10700 | DCC | 0.13 | 0.02 | 0.02 | 45D | 25 | AIR | [9 empty] | SEALANT
DEUTSCH CONNECTOR 7544E RE64-212P SILICONE INSERT | 10703 | DEU | 0.16 | 0.02 | 0 | [12 empty] | CONNECTOR
DEUTSCH CONNECTOR 7503 RTK00-14-44P SILICONE INSERT | 10706 | DEU | 0.16 | 0.05 | 0 | [12 empty] | CONNECTOR
ENVEX 1000 | 10709 | ROG | 1.94 | 0.01 | 0.92 | [12 empty] | BEARING MATL
ENVEX 1000X POLYIMIDE | 10712 | ROG | 1.83 | 0 | 0.92 | [12 empty] | BEARING MATL
RATE GYRO INSULATION MATERIAL | 10715 | ACA | 29.02 | 2.98 | 0.08 | [12 empty] | INSULATOR
ECCOTHERM TC-7 FILLED HEAT SINK GREASE | 10718 | EMC | 0.37 | 0.15 | 0 | [12 empty] | THERM GREASE
CHEMGLAZE Z306 LOT WHA | 10721 | HCC | 1.16 | 0.01 | 0.69 | 14D | 25 | AIR | [9 empty] | PAINT
ENVEX 1115 | 10724 | ROG | 1.67 | 0.01 | 1.46 | [12 empty] | BEARING MATL
ENVEX 1228 | 10727 | ROG | 1.29 | 0 | 0.98 | [12 empty] | BEARING MATL
ENVEX 1315 | 10730 | ROG | 2.03 | 0 | 1.54 | [12 empty] | BEARING MATL
SOLITHANE 113/PPG-425/EH-330 FORMULA 20 | 10733 | TCC | 4.21 | 1.38 | 0.42 | 7D | 25 | AIR | [9 empty] | CONF COAT
SOLITHANE 113/300/EH-330 AS 100/73/1 BW FORMULA 21 | 10736 | TCC | 0.56 | 0.05 | 0.13 | 7D | 25 | AIR | [9 empty] | CONF COAT
SOLITHANE 113/300/TRIETHYLAMINE FORMULA 22 | 10739 | TCC | 0.43 | 0.03 | 0.13 | 7D | 25 | AIR | [9 empty] | CONF COAT
FM 123-2LVC EPOXY ADH FILM PURPLE/F | 10745 | ACC | 0.94 | 0 | 0.21 | 90M | 124 | PSI | [9 empty] | ADH FILM
RTV 142 ONE COMPONENT WHITE SILICONE LOT JM 107 | 10748 | GEC | 0.22 | 0 | 0.05 | 7D | 25 | AIR | [9 empty] | ADHESIVE
SOLITHANE 113/300/N-METHYL MORPHOLINE FORMULA 23 | 10751 | TCC | 0.88 | 0 | 0.13 | 7D | 25 | AIR | [9 empty] | CONF COAT
SOLITHANE 113/300/QUADROL FORMULA 24 | 10754 | TCC | 0.29 | 0 | 0.12 | 7D | 25 | AIR | [9 empty] | CONF COAT
SOLITHANE 113/RICINOLEY ALCOHOL FORMULA 25 | 10757 | TCC | 0.59 | 0.01 | 0.14 | 7D | 25 | AIR | [9 empty] | CONF COAT
SOLITHANE 113/300/QUADROL FORMULA 26 | 10760 | TCC | 0.31 | 0 | 0.12 | 7D | 25 | AIR | [9 empty] | CONF COAT
SOLITHANE 113/TP-440/TMP FORMULA 27 | 10763 | TCC | 0.87 | 0.12 | 0.29 | 7D | 25 | AIR | [9 empty] | CONF COAT
DC 6-1104 LOT FM109321 | 10769 | DCC | 0.26 | 0.05 | 0.07 | 7D | 25 | AIR | [9 empty] | ADHESIVE
GNF-A1 EPOXY | 10778 |  | 0.91 | 0.06 | 0.16 | 3H | 90 | AIR | [9 empty] | CONF COAT
BC 500T SUFFLEX-SILVERFLEX SLEEVING | 10781 | BCI | 0.05 | 0.02 | 0.03 | [12 empty] | INSUL
PR 1568 DIP COATING/F | 10784 | PRC | 1.97 | 0.04 | 0.3 | 7D | 25 | AIR | [9 empty] | CONF COAT
PR 1568 DIP COATING/F | 10787 | PRC | 2.29 | 0.05 | 0.24 | 1H | 25 | AIR | 3H | 82 | AIR | [6 empty] | CONF COAT
CHEMGLAZE TS 3692-74 FLAT BLACK POLYURETHANE | 10790 | HCC | 1.23 | 0.02 | 0.73 | 14D | 25 | AIR | [9 empty] | PAINT
DC 93-500 A/B AS 10/1 BW SILICONE LOT FM129358 | 10793 | DCC | 0.1 | 0.02 | 0 | 7D | 25 | AIR | [9 empty] | ADHESIVE
ECCOSORB GDS IRON FILLED SILICONE | 10796 | EMC | 0.2 | 0.08 | 0.01 | [12 empty] | ABSORBANT
EPON 828/VERSAMID 140 AS 50/50 BW EPOXY | 10799 | SHL | 1.16 | 0.04 | 0.43 | 7D | 25 | AIR | [9 empty] | ADHESIVE
GLASS/POLYESTER TUBE | 10808 | POL | 0.54 | 0.01 | 0.1 | [12 empty] | STRUCTURAL
SOLITHANE 113/328/FLEXRICIN 9 FORMULA 29 | 10811 | TCC | 0.6 | 0.03 | 0.2 | 7D | 25 | AIR | [9 empty] | CONF COAT
ABLEBOND 71-1 SILVER FILLED POLYIMIDE | 10814 | AAC | 0.24 | 0.06 | 0.18 | 10M | 150 | AIR | 10M | 275 | AIR | [6 empty] | COND ADHESIVE
ABLEBOND 71-1 SILVER FILLED POLYIMIDE | 10817 | AAC | 0.17 | 0.01 | 0.14 | 30M | 150 | AIR | 30M | 275 | AIR | [6 empty] | COND ADHESIVE
DC 6-1104 LOT FM010380 | 10820 | DCC | 0.16 | 0.05 | 0.05 | 7D | 25 | AIR | [9 empty] | ADHESIVE
DC 6-1104 LOT FM129370 | 10823 | DCC | 0.13 | 0.03 | 0.04 | 7D | 25 | AIR | [9 empty] | ADHESIVE
S-13-G-LO WHITE PAINT/SS 4044 PRIMER BATCH E-555 | 10832 | ITR | 0.47 | 0.03 | 0.1 | [12 empty] | PAINT
TROYTUF 1-9.0-195 NON WOVEN DACRON FELT WHITE | 10835 | TRO | 0.33 | 0.12 | 0.03 | [12 empty] | THERMAL BLANKET
CONATHANE EN-24 A/B AS 100/82 BW POLYURETHANE | 10838 | CON | 0.57 | 0.04 | 0.18 | 7D | 25 | AIR | [9 empty] | ADHESIVE
CONATHANE EN-24 A/B AS 100/82 BW POLYURETHANE | 10841 | CON | 0.52 | 0.02 | 0.17 | 24H | 60 | AIR | [9 empty] | ADHESIVE
DC 93-500 A/B AS 10/1 BW SILICONE LOT FM020392 | 10844 | DCC | 0.1 | 0.02 | 0.01 | 7D | 25 | AIR | [9 empty] | ADHESIVE
LACQUER TYPE II CLEAR ACRYLIC FSN 8010-00-515-2487 | 10847 | AMA | 4.35 | 0.23 | 0.09 | 7D | 25 | AIR | [9 empty] | LACQUER
TEFLON PTFE CONDUCTOR RIBBON CABLE INSULATION | 10850 | WLG | 0 | 0 | 0 | [12 empty] | WIRE INSUL
SCOTCHFLEX SOCKET CONNECTOR GLASS REINF POLYESTER | 10853 | MMM | 0.19 | 0.04 | 0.07 | [12 empty] | CONNECTOR
TROYTUF 1-9.0-195 NON WOVEN DACRON FELT WHITE WASHED | 10859 | TRO | 0.25 | 0.04 | 0.17 | 20H | 115 | AIR | [9 empty] | THERMAL BLANKET
RTV 566 0.1% BW CAT SILICONE LOT JB 133 | 10862 | GEC | 0.08 | 0 | 0.03 | 7D | 25 | AIR | [9 empty] | ADHESIVE
RTV 566 0.1% BW CAT SILICONE LOT KA 136 | 10865 | GEC | 0.13 | 0 | 0.05 | 7D | 25 | AIR | [9 empty] | ADHESIVE
RTV 566 0.1% BW CAT SILICONE LOT KA 137 | 10868 | GEC | 0.13 | 0 | 0.05 | 7D | 25 | AIR | [9 empty] | ADHESIVE
SILVER GOOP HIGH TEMP GREASE | 10871 | CFC | 2.48 | 0.62 | 0.32 | [12 empty] | LUBRICANT
LOCTITE 324 | 10874 | LTC | 2.46 | 0.13 | 0.26 | 15M | 121 | AIR | [9 empty] | ADHESIVE
LOCTITE 324/ACT 707 | 10876 | LTC | 5 | 0.28 | 0.36 | [12 empty] | ADHESIVE
LOCTITE 325 | 10878 | LTC | 2.45 | 0.11 | 0.28 | 15M | 121 | AIR | [9 empty] | ADHESIVE
LOCTITE 325/ACT 707 | 10880 | LTC | 5.54 | 0.31 | 0.17 | [12 empty] | ADHESIVE
LOCTITE 326/PRIMER N | 10882 | LTC | 3.75 | 0.08 | 0.46 | [12 empty] | ADHESIVE
MAXORB SOLAR FOIL BLACK NICKEL W/ADHESIVE | 10884 | MPD | 0.44 | 0.23 | 0.01 | [12 empty] | THERM CONTROL
ABLEBOND 342-13ACC/5% BLACK EPOXY | 10886 | AAC | 1.05 | 0.07 | 0.29 | 2H | 65 | AIR | [9 empty] | ADHESIVE
ELTEN POLYETHERIMIDE | 10889 | GEC | 0.65 | 0.01 | 0.29 | 30M | 316 | AIR | [9 empty] | MOLD CPND
ENVEX 1000 | 10892 | ROG | 1.74 | 0.01 | 1.02 | 24H | 204 | AIR | [9 empty] | BEARING MATL
ENVEX 1000X | 10895 | ROG | 1.87 | 0.01 | 1.03 | 24H | 204 | AIR | [9 empty] | BEARING MATL
RAYCHEM SPEC 44 WIRE INSUL WHITE LOT PJ0505157909 | 10898 | RCC | 0.29 | 0.05 | 0.03 | [12 empty] | WIRE INSUL
RAYCHEM SPEC 44/0411 SPACE GR WHITE LOT PJ612127915 | 10901 | RCC | 0.19 | 0.05 | 0.02 | [12 empty] | WIRE INSUL
SARAN F310 POWDER LOT C301508 | 10904 | DCC | 2.71 | 0.03 | 0.15 | [12 empty] | COATING
STYCAST 2850FT/11 AS 100/4.5 BW EPOXY | 10907 | EMC | 0.38 | 0.01 | 0.11 | 12H | 85 | AIR | [9 empty] | ADHESIVE
DUR-O-LITE | 10910 | CBC | 2.87 | 0.17 | 0.15 | [12 empty] | MOLD CPND
ECCOSIL TP-50 A/B AS 100/9 BW SILICONE PASTE | 10913 | EMC | 1.07 | 0.33 | 0.02 | 7D | 25 | AIR | [9 empty] | SEALANT
ENVEX 1115 | 10916 | ROG | 1.29 | 0.03 | 0.86 | 24H | 204 | AIR | [9 empty] | BEARING MATL
ENVEX 1228 | 10919 | ROG | 1.25 | 0.02 | 0.68 | 24H | 204 | AIR | [9 empty] | BEARING MATL
ENVEX 1315 | 10922 | ROG | 1.36 | 0.02 | 0.93 | 24H | 204 | AIR | [9 empty] | BEARING MATL
KYNAR SOLDER SLEEVE WITH POLYETHYLENE SLEEVES SHRUNK | 10925 | RCC | 0.56 | 0.14 | 0.02 | [12 empty] | SHRINK TUBING
POLYETHYLENE VAPO FILM 6 MIL | 10928 | EXX | 0.37 | 0.1 | 0 | [12 empty] | FILM
BEN-HAR PYRO-SLEEVE ST COATED GLASS FIBER | 10931 | BHM | 0.02 | 0.02 | 0 | 24H | 300 | AIR | [9 empty] | SLEEVING
A8-4219/HD-3404 AS 100/9 BW EPOXY | 10934 | HYS | 2.96 | 0.06 | 0.28 | 7D | 25 | AIR | [9 empty] | POTTING
CAT-A-LAC 463-3-8 FLAT BLACK EPOXY PAINT | 10937 | FPC | 2.14 | 0.03 | 0.3 | 1H | 66 | AIR | 30M | 140 | AIR | [6 empty] | PAINT
CTL-15 GLOSSY BLACK PAINT | 10940 | CTL | 2.16 | 0.06 | 0.35 | 30M | 25 | AIR | 15M | 66 | AIR | 2H | 121 | AIR |  |  |  | PAINT
MAXORB SOLAR FOIL BLACK NICKEL W/O ADHESIVE | 10943 | MPD | 0.02 | 0 | 0 | [12 empty] | THERM CONTROL
PT 401 WHITE PAINT | 10946 | PTI | 3 | 1 | 0.34 | 15M | 25 | AIR | 30M | 66 | AIR | 90M | 121 | AIR |  |  |  | PAINT
RAYCHEM SPEC 44/0414-24-9 WHITE WIRE INSUL | 10949 | RCC | 0.65 | 0.05 | 0.01 | [12 empty] | WIRE INSUL
RAYCHEM SPEC 44/2431-22-0/1/9-9 COLOR CODE INSUL | 10952 | RCC | 0.46 | 0.05 | 0.02 | [12 empty] | WIRE INSUL
RAYCHEM SPEC 44/2431-22-0/1/9-9 CLEAR INSUL | 10955 | RCC | 0.7 | 0.05 | 0.01 | [12 empty] | WIRE INSUL
AMP CONNECTOR 645850-1 BLACK GLASS FILLED POLYESTER | 10958 | AMP | 0.26 | 0.07 | 0.08 | [12 empty] | CONNECTOR
CONNECTOR PLUG JP1S1PB GRAY | 10961 | WIN | 0.52 | 0.01 | 0.15 | [12 empty] | CONNECTOR
FOAM 1702-1 TAN THERMAL ACOUSTICAL | 10964 | INT | 0 | 0 | 0 | [12 empty] | FOAM
LAMINATE FLG/FR-4 PC BOARD | 10967 | USP | 0.32 | 0.01 | 0.09 | [12 empty] | LAMINATE
RAYCHEM SPEC 44/2431-22-0/1/9-9 WHITE OUTER SHEATH | 10970 | RCC | 0.15 | 0.04 | 0.01 | [12 empty] | WIRE INSUL
TEMP-R-TAPE G-550 FIBERGLASS/ACRYLIC ADH/F | 10973 | CHR | 0.3 | 0.05 | 0 | [12 empty] | TAPE
TEMP-R-TAPE HM-350 TEFLON TFE/SILICONE ADH/PRIMER/F | 10976 | CHR | 0.28 | 0.15 | 0.02 | [12 empty] | TAPE
DC 93-500 FM 059240 | 10979 | DCC | 0.38 | 0.21 | 0 | 5D | 74 | E-5 | [9 empty] | POTTING
DEVCON F-2 A/B AS 9/1 BW ALUMINUM FILLED EPOXY | 10982 | DEV | 0.53 | 0.06 | 0.2 | 7D | 25 | AIR | [9 empty] | ADHESIVE
EPON 828/VERSAMID 140 AS 40/60 BW EPOXY | 10985 | SHL | 1.63 | 0.11 | 0.84 | 7D | 25 | AIR | [9 empty] | ADHESIVE
TEMP-R-TAPE HM-352 TEFLON TFE/SILICONE ADH/F | 10988 | CHR | 0.26 | 0.15 | 0.02 | [12 empty] | TAPE
TEMP-R-TAPE M-60/TRANSPARENT POLYESTER/ACRYLIC ADH/F | 10991 | CHR | 0.48 | 0.04 | 0.16 | [12 empty] | TAPE
TEMP-R-TAPE M-706/WHITE POLYESTER/FR ACRYLIC ADH/F | 10994 | CHR | 0.41 | 0.04 | 0.13 | [12 empty] | TAPE
VELCRO ASTRO H&amp;L POLYESTER-BETA GLASS-TEFLON-FLUOREL | 10997 | VEL | 0.78 | 0.19 | 0.05 | [12 empty] | FASTENER
SMRD 100F90 FLEXIBLE EPOXY FOAM | 11000 | GEV | 1.1 | 0.11 | 0.39 | 96H | 130 | E-6 | [9 empty] | DAMPER
SMRD 100F90 FLEXIBLE EPOXY FOAM | 11003 | GEV | 1 | 0.11 | 0.04 | 168H | 130 | E-6 | [9 empty] | DAMPER
SILICONE RUBBER MIL ZZ-R-765 GRADE 40 RED | 11006 | CHR | 0.36 | 0.21 | 0.02 | 24H | 160 | AIR | [9 empty] | DAMPER
LOCTITE DEPEND ADHESIVE/ACTIVATOR/F | 11009 | LTC | 8.33 | 0.29 | 0.16 | 24H | 25 | AIR | [9 empty] | ADHESIVE
RAYCHEM SPEC 44 WIRE INSUL LOT PJ0401127801 | 11012 | RCC | 0.67 | 0.04 | 0.03 | [12 empty] | WIRE INSUL
RAYCHEM SPEC 44 WIRE INSUL LOT J020197902 | 11014 | RCC | 0.46 | 0.03 | 0.03 | [12 empty] | WIRE INSUL
RAYCHEM SPEC 44 WIRE INSUL LOT PJ0511107814 | 11016 | RCC | 0.65 | 0.05 | 0.02 | [12 empty] | WIRE INSUL
RAYCHEM SPEC 44 WIRE INSUL LOT PJ0602278014 | 11018 | RCC | 0.26 | 0.04 | 0 | [12 empty] | WIRE INSUL
RAYCHEM SPEC 44 WIRE INSUL LOT J0408297704 INNER | 11020 | RCC | 0.71 | 0.05 | 0.01 | [12 empty] | WIRE INSUL
RAYCHEM SPEC 44 WIRE INSUL LOT J0408297704 OUTER | 11022 | RCC | 0.18 | 0.02 | 0.01 | [12 empty] | WIRE INSUL
RAYCHEM SPEC 44 WIRE INSUL LOT J1102067911 INNER | 11024 | RCC | 0.66 | 0.04 | 0.02 | [12 empty] | WIRE INSUL
RAYCHEM SPEC 44 WIRE INSUL LOT J1102067911 OUTER | 11026 | RCC | 0.15 | 0.02 | 0.01 | [12 empty] | WIRE INSUL
RAYCHEM SPEC 44 WIRE INSUL LOT J1105187913 INNER | 11028 | RCC | 0.68 | 0.03 | 0.01 | [12 empty] | WIRE INSUL
RAYCHEM SPEC 44 WIRE INSUL LOT J1105187913 OUTER | 11030 | RCC | 0.22 | 0.04 | 0.05 | [12 empty] | WIRE INSUL
RAYCHEM SPEC 44 WIRE INSUL LOT J0604077905 INNER | 11032 | RCC | 0.64 | 0.04 | 0.02 | [12 empty] | WIRE INSUL
RAYCHEM SPEC 44 WIRE INSUL LOT J0604077905 OUTER | 11034 | RCC | 0.17 | 0.02 | 0.03 | [12 empty] | WIRE INSUL
CONATHANE DP 9761 A/B AS 100/46.5 BW POLYURETHANE | 11036 | CON | 0.93 | 0.01 | 0.36 | 14D | 25 | AIR | [9 empty] | ADHESIVE
EPOXY 14 | 11039 | TNC | 1.6 | 0.31 | 0.28 | 30M | 115 | AIR | [9 empty] | ADHESIVE
MMM TAPE Y-967 TRANSFER FILM ACRYLIC/FOIL SANDWICH | 11051 | MMM | 0.81 | 0.01 | 0.16 | [12 empty] | TRANSFER TAPE
D4D CONDUCTIVE PAINT | 11054 | GEV | 1.88 | 0.39 | 0.14 | 48H | 66 | AIR | [9 empty] | COND PAINT
EA 934NA A/B AS 100/33 BW GRAY EPOXY | 11057 | HYS | 0.54 | 0.01 | 0.41 | 7D | 25 | AIR | [9 empty] | ADHESIVE
RTV 511 0.5% BW CAT DEVOL AT 100C LOT JN 170 | 11060 |  | 1.82 | 0.49 | 0.02 | 7D | 25 | AIR | [9 empty] | ADHESIVE
RTV 566 0.1% BW CAT SILICONE LOT GJ 124 | 11063 | GEC | 0.13 | 0.01 | 0.03 | 7D | 25 | AIR | [9 empty] | POTTING
BEN-HAR HT-30 LOC B SERIES LACING TAPE | 11066 | BHM | 2.68 | 0.3 | 2.13 | [12 empty] | LACING TAPE
WIRE INSULATION GREEN FLUOROCARBON POLYIMIDE/TFE | 11069 | WLG | 0.24 | 0.03 | 0.27 | [12 empty] | WIRE INSUL
WIRE INSULATION RED FLUOROCARBON POLYIMIDE/TFE | 11072 | WLG | 0.19 | 0.01 | 0.26 | [12 empty] | WIRE INSUL
CABLE COAX WHITE OUTER INSUL MICRODOT | 11075 | MIR | 0 | 0 | 0 | [12 empty] | CABLE INSUL
NYLON NUT N-256X | 11080 | WEK | 2.38 | 0.02 | 0.49 | [12 empty] | FASTENER
NYLON NUT N-440X | 11081 | WEK | 2.31 | 0.05 | 0.45 | [12 empty] | FASTENER
NYLON SCREW N-440FR RED | 11082 | WEK | 2.13 | 0.07 | 0.5 | [12 empty] | FASTENER
NYLON WASHER NW4-2813 | 11083 | WEK | 2.28 | 0.14 | 0.66 | [12 empty] | FASTENER
RTV 511 0.5% BW CAT DEVOL AT 125C LOT JN 170 | 11084 |  | 0.78 | 0.26 | 0.01 | 7D | 25 | AIR | [9 empty] | ADHESIVE
CONNECTOR INSERT PTD6E-24-61P BROWN SILICONE | 11087 | BEN | 4.87 | 1.64 | 1.13 | 24H | 175 | AIR | [9 empty] | CONNECTOR INSUL
LOCTITE 354 MOD ACRYLIC UV CONVERTIBLE | 11090 | LTC | 9.61 | 0.53 | 0.79 | [12 empty] | OPTICAL CEMENT
CHO-THERM 1661 THERM COND SHEET WHITE SILICONE | 11093 | CHO | 0.76 | 0.08 | 0 | [12 empty] | THERM CONTROL
CHO-THERM 1663 THERM COND SHEET WHITE SILICONE | 11096 | CHO | 1.53 | 0.14 | 0.11 | [12 empty] | THERM CONTROL
CHO-THERM 1671 THERM COND SHEET WHITE SILICONE | 11099 | CHO | 0.76 | 0.07 | 0 | [12 empty] | THERM CONTROL
DOLPHON CB-1078/RE-2000 AS 20/1 BW BLACK EPOXY | 11102 | JCD | 2.09 | 0.01 | 0.11 | 30D | 25 | AIR | [9 empty] | POTTING
PLV 2000 VITON ADHESIVE | 11105 | PEL | 1.77 | 0.63 | 0.13 | 3D | 25 | AIR | 1H | 150 | AIR | [6 empty] | ADHESIVE
RTV 511 0.5% BW CAT DEVOL AT 150C LOT JN 170 | 11108 |  | 0.49 | 0.11 | 0.01 | 7D | 25 | AIR | [9 empty] | ADHESIVE
CHO-THERM 1673 THERM COND SHEET GREEN SILICONE | 11117 | CHO | 1.18 | 0.1 | 0.04 | [12 empty] | THERM CONTROL
CONATHANE EN 21/DP9761/DP9802 POLYURETHANE BLEND | 11120 | CON | 0.82 | 0.01 | 0.26 | 30D | 25 | AIR | [9 empty] | ADHESIVE
LAMINATE F550 EPOXY/CELION 3000 GRAPHITE COMPOSITE | 11123 | HEX | 0.42 | 0 | 0.2 | 6H | 121 | PSI | [9 empty] | LAMINATE
MA 509 CONDUCTIVE SILICONE | 11126 | CME | 0.28 | 0.09 | 0 | 25D | 25 | AIR | [9 empty] | ADHESIVE
TEFLON TFE/Y966/ALUM KAPTON/Y966 COMPOSITE TAPE | 11129 | GTS | 0.57 | 0.01 | 0.08 | [12 empty] | THERMAL CONTROL
PR 365 BLACK POLYURETHANE RUBBER | 11132 | PRC | 3.34 | 0.09 | 0.2 | 21D | 25 | AIR | [9 empty] | GASKET
TRANSLUBE 20204 LUBRICANT FILM | 11135 | JSP | 9.13 | 5.88 | 0.01 | 30M | 121 | AIR | [9 empty] | LUBRICANT FILM
EPON 828/VERSAMID 140/SILFLAKE 135 AS 5/5/20 BW | 11138 | SHL | 0.81 | 0.03 | 0.21 | 12H | 50 | AIR | 24H | 125 | AIR | [6 empty] | COND ADHESIVE
KRYTOX 143 AB LUBRICATING OIL DEVOL AT 93C | 11141 | DUP | 28.93 | 13.03 | 0.02 | [12 empty] | OIL
ECCOFOAM PP-2 | 11144 | EMC | 2.77 | 0.39 | 0.13 | [12 empty] | FOAM
LOCTITE 354 MOD ACRYLIC UV CONVERTIBLE | 11147 | LTC | 8.94 | 0.22 | 0.97 | [12 empty] | OPTICAL CEMENT
LOCTITE 290 MEDIUM STRENGTH ADH GREEN FROM SHIMS | 11150 | LTC | 2.43 | 0.01 | 0.77 | 16H | 50 | PSI | [9 empty] | ADH-SEALANT
STYROFOAM | 11153 | DOW | 0.62 | 0.22 | 0 | [12 empty] | SUN SHIELD
URALANE 5753LV A/B AS 1/5 BW POLYURETHANE | 11156 | FPI | 0.62 | 0.01 | 0.04 | 7D | 25 | AIR | [9 empty] | CONF COAT
URALANE 5753LV A/B AS 1/5 BW POLYURETHANE | 11159 | FPI | 0.6 | 0.01 | 0.03 | 24H | 60 | AIR | [9 empty] | CONF COAT
VOLARA FOAM | 11162 | VOL | 3.8 | 0.26 | 0.03 | [12 empty] | SUN SHIELD
BENDIX CONNECTOR JTG06RE-22-35S OLIVE GREEN POLYMER | 11165 | BEN | 3.04 | 0.02 | 0.88 | [12 empty] | CONN INSUL
BENDIX CONNECTOR JTG06RE-22-35S RED SILICONE | 11168 | BEN | 0.16 | 0.04 | 0.04 | [12 empty] | CONN INSUL
BENDIX CONNECTOR JTP02RE-24-35P PINK SILICONE | 11171 | BEN | 0.29 | 0.05 | 0.04 | [12 empty] | CONN INSUL
BENDIX CONNECTOR JTP02RE-24-35P DARK BLUE POLYMER | 11174 | BEN | 0.65 | 0.02 | 0.2 | [12 empty] | CONN INSUL
BENDIX CONNECTOR JTP02RE-24-35P RED SILICONE | 11177 | BEN | 0.17 | 0.04 | 0 | [12 empty] | CONN INSUL
BENDIX CONNECTOR PT07H-14-19P BLACK O-RING | 11189 | BEN | 7.14 | 3.76 | 0.25 | [12 empty] | CONN SEAL
BENDIX CONNECTOR PT07H-14-19P RED SILICONE O-RING | 11192 | BEN | 0.23 | 0.08 | 0.02 | [12 empty] | CONN SEAL
DEUTSCH CONNECTOR RTK06-16-61S GREEN MOLD INSERT | 11195 | DEU | 1.5 | 0 | 0.45 | [12 empty] | CONN INSUL
RAYBESTOS R500 FRICTION MATERIAL | 11198 | RMI | 1.13 | 0 | 0.79 | 16H | 110 | E-5 | [9 empty] | FRICTION PAD
ITT CONNECTOR 7929 DBM-258 BLUE/GREEN MOLD INSERT | 11201 | ITT | 0.55 | 0.01 | 0.17 | [12 empty] | CONN INSUL
LOCTITE A RED ADHESIVE FROM SHIMS | 11204 | LTC | 5.64 | 0.07 | 0.63 | 16H | 50 | PSI | [9 empty] | THREAD SEAL
LAMINATE G-10 465 EPOXY/FIBERGLASS | 11207 | SYN | 0.47 | 0.03 | 0.09 | [12 empty] | LAMINATE
PITT-GLAZE 16-402/H20 BASE ACRYLIC/EPOXY WHITE PAINT | 11210 | PPG | 2.8 | 0.67 | 0.02 | 14D | 25 | AIR | [9 empty] | PAINT
D4D CONDUCTIVE PAINT | 11213 | GEV | 1.57 | 0.34 | 0.07 | 48H | 66 | AIR | 48H | 100 | AIR | [6 empty] | COND PAINT
APPLETON CONNECTOR WHITE FLUOROSILICONE INSERT | 11216 | AEL | 0.24 | 0.09 | 0.02 | [12 empty] | CONN INSUL
APPLETON CONNECTOR RED/BLACK PHENOLIC FIBERGLASS | 11219 | AEL | 0.24 | 0 | 0.31 | [12 empty] | CONN INSUL
APPLETON CONNECTOR RED SILICONE INSERT | 11222 | AEL | 0.33 | 0.14 | 0.02 | [12 empty] | CONN INSUL
BENDIX CONNECTOR PT07H-14-19P GREEN GLASS INSERT | 11225 | BEN | 0 | 0 | 0 | [12 empty] | CONN INSUL
LAMINATE PMR-15/HMG EPOXY/GRAPHITE | 11228 | USP | 0.48 | 0.01 | 0.34 | [12 empty] | LAMINATE
LAMINATE V-378A/HMG EPOXY/GRAPHITE | 11231 | USP | 0.5 | 0.01 | 0.31 | [12 empty] | LAMINATE
LOCTITE 262 HIGH STRENGTH ADH RED FROM SHIMS | 11234 | LTC | 4.12 | 0.18 | 0.48 | 16H | 50 | PSI | [9 empty] | ADH-SEALANT
SWITCH CASE ES-4 BLACK PHENOLIC | 11237 | CAM | 4.33 | 0.01 | 0.48 | [12 empty] | MOLD CPND
CHO-THERM 1661 THERM COND SHEET WHITE SILICONE | 11240 | CHO | 0.1 | 0.06 | 0.01 | 24H | 175 | AIR | [9 empty] | THERM CONTROL
CHO-THERM 1663 THERM COND SHEET WHITE SILICONE | 11243 | CHO | 0.26 | 0.05 | 0.06 | 24H | 175 | AIR | [9 empty] | THERM CONTROL
CHO-THERM 1671 THERM COND SHEET WHITE SILICONE | 11246 | CHO | 0.1 | 0.05 | 0.01 | 24H | 175 | AIR | [9 empty] | THERM CONTROL
CHO-THERM 1673 THERM COND SHEET GREEN SILICONE | 11249 | CHO | 0.11 | 0.04 | 0.01 | 24H | 175 | AIR | [9 empty] | THERM CONTROL
LOCTITE AA WELD SEALANT GREEN FROM SHIMS | 11252 | LTC | 3.19 | 0.02 | 0.57 | 16H | 50 | PSI | [9 empty] | WELD SEALANT
SCOTCHBOND 4174 BEARING ASSY GREEN FROM SHIMS | 11255 | MMM | 12.81 | 1.66 | 2.08 | 16H | 50 | PSI | [9 empty] | ADH-SEALANT
SOLITHANE 113/300/TRACER-TECH T-704/80 | 11258 | SLM | 0.36 | 0.02 | 0.08 | 7D | 25 | AIR | [9 empty] | POTTING
WASHER BROWN SPONGE RUBBER SILICONE AMS 3195 | 11261 | CHR | 0.5 | 0.19 | 0.01 | [12 empty] | WASHER
BENDIX CONNECTOR ECD 9-6500 RED SILICONE | 11264 | BEN | 0.1 | 0.03 | 0.04 | [12 empty] | CONN INSUL
EPO-TEK H70E A/B AS 1/1 BW THERM COND EPOXY | 11267 | EPK | 1.51 | 0.03 | 0.15 | 12H | 50 | AIR | [9 empty] | THERM COND ADH
GROMMET BLACK RUBBER MIL G3036 | 11270 | AIR | 10.85 | 4.82 | 0.24 | [12 empty] | GROMMET
POLASHEET GRAY SILICONE SHEET/EMBEDDED MONEL WIRE | 11273 | MET | 1.56 | 0.46 | 0.02 | [12 empty] | SHIELD
PR 1564 A/B AS 6.9/100 BW POLYURETHANE | 11276 | PRC | 0.72 | 0.01 | 0.52 | 7D | 25 | AIR | [9 empty] | POTTING
PR 1564 A/B AS 6.9/100 BW POLYURETHANE | 11279 | PRC | 0.74 | 0.02 | 0.57 | 24H | 85 | AIR | 72H | 100 | E-5 | [6 empty] | POTTING
FLEXTITE TGL SILICONE RUBBER TAPE NO ADH | 11282 | MAR | 0.95 | 0.34 | 0.01 | 20H | 150 | E-3 | [9 empty] | TAPE
CTL-15 GLOSSY BLACK PAINT ONE COAT | 11285 | CTL | 1.8 | 0.04 | 0.55 | 24H | 125 | AIR | [9 empty] | PAINT
CTL-15 GLOSSY BLACK PAINT THREE COATS | 11288 | CTL | 1.81 | 0.06 | 0.51 | 1H | 100 | AIR | 1H | 100 | AIR | 24H | 125 | AIR |  |  |  | PAINT
POLASHEET GRAY SILICONE SHEET/EMBEDDED MONEL WIRE | 11291 | MET | 0.2 | 0.11 | 0.01 | 24H | 177 | AIR | [9 empty] | SHIELD
SR 2724-75 VITON E-60 | 11294 | STI | 0.46 | 0 | 0.28 | 24H | 260 | AIR | [9 empty] | SEAL
MYSTIK TAPE 7503 TEFLON/SILICONE ADH/F LOT ALM4A11H | 11297 | BCM | 0.3 | 0.13 | 0.03 | [12 empty] | TAPE
CHEMGLAZE Z306 LOT NBA SPRAYED | 11300 | HCC | 1.13 | 0.06 | 0.36 | 7YR | 25 | AIR | [9 empty] | PAINT
CONATHANE EN-11 A/B AS 100/55 BW POLYURETHANE | 11303 | CON | 0.27 | 0.01 | 0.1 | 10H | 60 | AIR | 24H | 60 | E-3 | [6 empty] | POTTING
PC 20M ONE PART ACRYLIC COATING/F | 11306 | HYS | 4 | 0.05 | 0.04 | 7D | 25 | AIR | [9 empty] | CONF COAT
SCOTCHCAST 221 A/B AS 5/8 BW POLYURETHANE | 11309 | MMM | 0.55 | 0.01 | 0.11 | 16H | 25 | AIR | 24H | 60 | E-3 | [6 empty] | POTTING
FPC 461 FLUOROCARBON/VINYL COPOLYMER FILM | 11312 | FPL | 0.38 | 0.01 | 0.02 | 24H | 25 | AIR | 24H | 60 | AIR | [6 empty] | COATING
FPC 461 FLUOROCARBON/VINYL COPOLYMER FILM | 11315 | FPL | 0.24 | 0.01 | 0.02 | 24H | 25 | AIR | 48H | 60 | AIR | [6 empty] | COATING
CHEMGLAZE Z306 BATCH L11247 | 11318 | HCC | 0.49 | 0.02 | 0.01 | 21D | 25 | AIR | 24H | 100 | E-6 | [6 empty] | PAINT
BRAYCOTE 3L-38 GREASE WHITE | 11321 | BOC | 0.07 | 0.03 | 0.02 | 7H | 100 | E-6 | [9 empty] | LUBRICANT
AIRBORN CONNECTOR WGE92PR7GY BLACK GLASS FILL/NYLON | 11324 | ABI | 0.71 | 0.09 | 0.25 | [12 empty] | CONNECTOR
CHEMGLAZE Z306/CHEMGLAZE 9924 PRIMER COMPOSITE/F | 11327 | HCC | 1.45 | 0.13 | 0.33 | 2H | 25 | AIR | 30D | 25 | AIR | [6 empty] | PAINT COMPOSITE
CHO-THERM 1674 THERM COND SHEET BLUE SILICONE | 11330 | CHO | 0.45 | 0.2 | 0.02 | [12 empty] | THERM CONTROL
ECCOTHERM LN 80142 FILLED HEAT SINK GREASE | 11333 | EMC | 0.33 | 0.16 | 0.02 | [12 empty] | THERM GREASE
PT 426 A/B AS 1/1 BV TUF/FILM GLOSSY WHITE EPOXY | 11336 | PTI | 1.89 | 0.14 | 0.3 | 7D | 25 | AIR | [9 empty] | PAINT
PT 426 A/B AS 1/1 BV TUF/FILM GLOSSY WHITE EPOXY | 11339 | PTI | 1.28 | 0.15 | 0.29 | 2H | 66 | AIR | [9 empty] | PAINT
RTV 700 RED SILICONE MOLDED TERMINAL | 11342 | GEC | 0.51 | 0.32 | 0.02 | 16H | 204 | AIR | [9 empty] | TERMINAL INSUL
PT 401/H11 AS 10/1 BW GLOSSY WHITE EPOXY | 11345 | PTI | 1.43 | 0.18 | 0.27 | 15M | 25 | AIR | 15M | 66 | AIR | 90M | 121 | AIR |  |  |  | PAINT
KALREZ 1050 PERFLUOROELASTOMER | 11351 | DUP | 0.44 | 0 | 0.08 | [12 empty] | O-RING
KALREZ 3018 PERFLUOROELASTOMER | 11354 | DUP | 0.4 | 0 | 0.08 | [12 empty] | O-RING
MMM TAPE 1318 POLYESTER FILM/ACRYLIC ADH/F - YELLOW | 11360 | MMM | 0.48 | 0.13 | 0.11 | [12 empty] | TAPE
PT 401/H11 AS 16/1 BW GLOSSY WHITE EPOXY | 11363 | PTI | 1.23 | 0.11 | 0.27 | 15M | 25 | AIR | 15M | 66 | AIR | 90M | 121 | AIR |  |  |  | PAINT
PT 401/H11 AS 16/1 BV GLOSSY WHITE EPOXY | 11366 | PTI | 1.05 | 0.1 | 0.3 | 15M | 25 | AIR | 15M | 66 | AIR | 90M | 121 | AIR |  |  |  | PAINT
STYCAST 3050/18 AS 10/3 BW DARK RED EPOXY | 11369 | EMC | 1.47 | 0.07 | 0.31 | 7D | 25 | AIR | [9 empty] | POTTING
CHO-THERM 1674 THERM COND SHEET BLUE SILICONE | 11372 | CHO | 0.12 | 0.01 | 0.03 | 24H | 175 | AIR | [9 empty] | THERM CONTROL
LAMINATE CUSTOM LAM 606 | 11375 | MMM | 0.06 | 0 | 0.05 | [12 empty] | LAMINATE
ECCOFOAM PP-HT-3 WHITE | 11378 | EMC | 2.44 | 0.24 | 0.16 | [12 empty] | STRUCTURAL FOAM
MP 1885 POLYURETHANE FILM | 11381 | STE | 1.04 | 0.19 | 0.33 | [12 empty] | FILM
STYCAST 3050/9/11 AS 10/.6/.4 BW DARK RED EPOXY | 11384 | EMC | 1.64 | 0.01 | 0.17 | 7D | 25 | AIR | [9 empty] | POTTING
ECCOMOLD L28/9 AS 100/12 BW | 11390 | EMC | 0.59 | 0.03 | 0.44 | 30M | 25 | AIR | 2H | 70 | AIR | [6 empty] | MOLD CPND
EPON 8280/VERSAMID 140 AS 50/50 BW EPOXY | 11393 | SHL | 0.92 | 0.02 | 0.38 | 7D | 25 | AIR | [9 empty] | ADHESIVE
SICON 3X258 LEAFING ALUMINUM | 11396 | MID | 4.02 | 1.15 | 0.1 | 3H | 71 | AIR | [9 empty] | PAINT
ARMSTRONG A-31 A/B AS 6/3.4 BW TAN EPOXY | 11397 | APC | 0.72 | 0.22 | 0.18 | 7D | 25 | AIR | [9 empty] | ADHESIVE
ARMSTRONG A-31 A/B AS 6/3.6 BW TAN EPOXY | 11399 | APC | 0.63 | 0.13 | 0.18 | 7D | 25 | AIR | [9 empty] | ADHESIVE
ARMSTRONG A-31 A/B AS 6/3.8 BW TAN EPOXY | 11401 | APC | 0.55 | 0.06 | 0.2 | 7D | 25 | AIR | [9 empty] | ADHESIVE
ARMSTRONG A-31 A/B AS 6/4 BW TAN EPOXY | 11403 | APC | 0.51 | 0.03 | 0.19 | 7D | 25 | AIR | [9 empty] | ADHESIVE
CHO-THERM 1677 THERM COND SHEET WHITE FLUOROSILICONE | 11405 | CHO | 0.57 | 0.01 | 0.1 | [12 empty] | THERM CONTROL
CONATHANE EN-21/DP9761/DP9802 POLYURETHANE BLEND | 11407 | CON | 0.72 | 0.02 | 0.24 | 30D | 25 | AIR | [9 empty] | ADHESIVE
ECCOSORB AN 79 MICROWAVE ABSORBANT 4H ETOH WASH | 11409 | EMC | 2.1 | 0.14 | 0.61 | 25H | 100 | AIR | [9 empty] | ABSORBANT
LOCTITE PMS-10 IMPREG RESIN CLEAR | 11411 | LTC | 3.4 | 0.11 | 0.41 | 3D | 25 | AIR | 1H | 65 | AIR | [6 empty] | IMPREGNANT
URALANE 5753LV A/B AS 1/5 BW POLYURETHANE/PRIMER PR1 | 11413 | FPI | 0.69 | 0.02 | 0.05 | 14D | 25 | AIR | [9 empty] | POTTING
VULTA 16L204 RIGID POLYURETHANE FOAM 4#/CU FT | 11415 | GLC | 1.77 | 0.02 | 1.11 | [12 empty] | FOAM
VULTA 16L204 RIGID POLYURETHANE FOAM 4H ETOH WASH | 11417 | GLC | 2.51 | 0.01 | 1.14 | 25H | 100 | AIR | [9 empty] | FOAM
STYCAST CPC-41 A/B AS 5/6 BW POLYURETHANE | 11419 | EMC | 0.39 | 0.04 | 0.15 | 7D | 25 | AIR | [9 empty] | POTTING
CANNON CONNECTOR MIK POLYCARBONATE INSUL GREEN | 11421 | CAN | 0.15 | 0.03 | 0.11 | [12 empty] | CONN INSUL
CANNON CONNECTOR SM 3500-55 PINK SILICONE | 11423 | CAN | 0.06 | 0.02 | 0.04 | [12 empty] | CONN SEAL
CANNON CONNECTOR SM 3500-79 PINK SILICONE | 11425 | CAN | 0.34 | 0.13 | 0.02 | [12 empty] | CONN SEAL
CHEMGLAZE Z306 | 11427 | HCC | 1.12 | 0.05 | 0.52 | 21D | 25 | AIR | 24H | 100 | E-3 | [6 empty] | PAINT
CHEMGLAZE Z306/CHEMGLAZE 9924 PRIMER COMPOSITE | 11429 | HCC | 1.18 | 0.05 | 0.49 | 21D | 25 | AIR | 24H | 100 | E-3 | [6 empty] | PAINT COMPOSITE
FIBERITE FM 4008 GLASS FIBER/PHENOLIC BLACK | 11431 | FIB | 1.49 | 0.02 | 0.27 | 5M | 166 | PSI | [9 empty] | MOLD CPND
LAMINATE VECTORBOARD 85G24WE GLASS/EPOXY | 11435 | VEC | 0.45 | 0.01 | 0.1 | [12 empty] | PC BOARD
PT 750 A/B AS 3/1 BV MAROON | 11437 | PTI | 1.74 | 0.13 | 0.71 | 1H | 25 | AIR | 40M | 71 | AIR | 24H | 100 | AIR |  |  |  | COATING
X 7902 A/B AS 4/1 BW BLACK FLEXIBLE EPOXY | 11439 | WSA | 0.48 | 0.12 | 0.14 | 4H | 125 | AIR | 2H | 165 | AIR | [6 empty] | ADHESIVE
X 7902 A/B AS 4/1 BW BLACK FLEXIBLE EPOXY | 11441 | WSA | 0.47 | 0.11 | 0.13 | 4H | 125 | AIR | 2H | 165 | AIR | 168H | 125 | AIR |  |  |  | ADHESIVE
ARMSTRONG A-31 A/B AS 6/3.4 BW TAN EPOXY | 11443 | APC | 0.65 | 0.15 | 0.18 | 7D | 25 | AIR | [9 empty] | ADHESIVE
ARMSTRONG A-31 A/B AS 6/3.6 BW TAN EPOXY | 11445 | APC | 0.62 | 0.09 | 0.2 | 7D | 25 | AIR | [9 empty] | ADHESIVE
ARMSTRONG A-31 A/B AS 6/3.8 BW TAN EPOXY | 11447 | APC | 0.61 | 0.08 | 0.22 | 7D | 25 | AIR | [9 empty] | ADHESIVE
ARMSTRONG A-31 A/B AS 6/4 BW TAN EPOXY | 11449 | APC | 0.72 | 0.13 | 0.21 | 7D | 25 | AIR | [9 empty] | ADHESIVE
CANNON CONNECTOR MIK O-RING INTERFACIAL SEAL | 11451 | CAN | 2.42 | 1.02 | 0.43 | [12 empty] | O-RING
RTV 511 0.5% BW CAT DEVOL AT 160C LOT JN 170 | 11453 |  | 0.39 | 0.05 | 0 | 7D | 25 | AIR | [9 empty] | ADHESIVE
CHO-SEAL 1236 REINFORCED SILICONE GASKET SEAL RED | 11459 | CHO | 0.27 | 0.12 | 0.01 | [12 empty] | GASKET
COTRONICS THERMEEZ CERAMIC PUTTY | 11461 | COT | 3.77 | 0.02 | 2.83 | 14D | 25 | AIR | [9 empty] | ADHESIVE
COTRONICS 360-M MOLDABLE CERAMIC | 11463 | COT | 3.41 | 0.02 | 2.54 | 14D | 25 | AIR | [9 empty] | ADHESIVE
COTRONICS 940/ACT AS 4/1 BW FAST SET CERAMIC | 11465 | COT | 1.57 | 0.03 | 0.53 | 14D | 25 | AIR | [9 empty] | ADHESIVE
COTRONICS 918 CERAMIC ADHESIVE | 11467 | COT | 2.74 | 0.02 | 0.57 | 14D | 25 | AIR | [9 empty] | ADHESIVE
COTRONICS 919/H2O AS 7.7/1 BW HIGH RES CERAMIC | 11469 | COT | 5.34 | 0.02 | 1.79 | 14D | 25 | AIR | [9 empty] | ADHESIVE
COTRONICS 944/H2O AS 5.5/1 BW HIGH STR CERAMIC | 11471 | COT | 5.3 | 0.03 | 2.64 | 14D | 25 | AIR | [9 empty] | ADHESIVE
LAMINATE MICAPLY 102-28M FR-4 EPOXY/GLASS PRE-PREG | 11473 | MCA | 0.39 | 0.02 | 0.25 | 1H | 188 | PSI | [9 empty] | LAMINATE
NOA 60 OPTICAL ADHESIVE/F 5 MIN UV EXP | 11477 | NOR | 2.22 | 0.02 | 0.38 | [12 empty] | OPT CEMENT
NOA 61 OPTICAL ADHESIVE/F 5 MIN UV EXP | 11479 | NOR | 2.24 | 0.01 | 0.37 | [12 empty] | OPT CEMENT
UVE 1003 EPOXY OPTICAL ADHESIVE/F 5 MIN UV EXP | 11481 | GEC | 4.18 | 1.1 | 0.42 | [12 empty] | OPT CEMENT
ABS VACUUM MOLDED CASING | 11483 | SHE | 1.13 | 0.16 | 0.41 | 6M | 204 | E-2 | [9 empty] | MOLD CPND
NOA 63 OPTICAL ADHESIVE/F 5 MIN UV EXP | 11489 | NOR | 2.27 | 0.04 | 0.35 | [12 empty] | OPT CEMENT
NOA 65 OPTICAL ADHESIVE/F 5 MIN UV EXP | 11491 | NOR | 2.89 | 0.14 | 0.33 | [12 empty] | OPT CEMENT
LOCTITE PMS-10 PWDR METAL SEALANT | 11493 | LTC | 3.24 | 0.2 | 0.37 | [12 empty] | IMPREGNANT
LOCTITE PMS-10E PWDR METAL SEALANT | 11495 | LTC | 3.8 | 0.31 | 0.41 | [12 empty] | IMPREGNANT
LOCTITE PMS-50E PWDR METAL SEALANT | 11497 | LTC | 3.97 | 0.31 | 0.44 | [12 empty] | IMPREGNANT
LOCTITE PMS-90E PWDR METAL SEALANT | 11499 | LTC | 9.93 | 0.56 | 0.43 | [12 empty] | IMPREGNANT
RCC-15D UV POLYMER | 11501 | WRG | 2.34 | 0.2 | 0.41 | [12 empty] | CONF COAT
SIC 9030/GREEN BINDER/C-240 GRIT | 11503 | GSD | 0.24 | 0.01 | 0.03 | [12 empty] | DIELECTRIC
SILASTIC 2000U TRANSLUCENT GROMMET | 11505 | DCC | 1.27 | 0.34 | 0.03 | [12 empty] | MOLD CPND
COTRONICS THERMEEZ CERAMIC PUTTY | 11507 | COT | 3.06 | 0.01 | 2.74 | 24H | 25 | AIR | 2H | 100 | AIR | [6 empty] | ADHESIVE
COTRONICS 360-M MOLDABLE CERAMIC | 11509 | COT | 2.67 | 0.01 | 2.31 | 24H | 25 | AIR | 2H | 100 | AIR | [6 empty] | ADHESIVE
COTRONICS 918 CERAMIC ADHESIVE | 11511 | COT | 1.2 | 0.01 | 0.49 | 24H | 25 | AIR | 2H | 100 | AIR | [6 empty] | ADHESIVE
COTRONICS 919/H2O AS 7.7/1 BW HIGH RES CERAMIC | 11513 | COT | 4.2 | 0.01 | 1.4 | 24H | 25 | AIR | 2H | 100 | AIR | [6 empty] | ADHESIVE
COTRONICS 940/ACT AS 4/1 BW FAST SET CERAMIC | 11515 | COT | 0.79 | 0.01 | 0.34 | 24H | 25 | AIR | 2H | 100 | AIR | [6 empty] | ADHESIVE
COTRONICS 944/H2O AS 5.5/1 BW HIGH STR CERAMIC | 11517 | COT | 3.09 | 0.01 | 1.94 | 24H | 25 | AIR | 2H | 100 | AIR | [6 empty] | ADHESIVE
LAMINATE NEMA G7 GLASS FABRIC/SILICONE | 11521 | SYN | 0.09 | 0.02 | 0.01 | [12 empty] | LAMINATE
AREMCO-BOND 556 A/B AS 1/1 BW SILVER FILLED EPOXY | 11531 | API | 1.54 | 0.08 | 0.24 | 3H | 66 | AIR | [9 empty] | COND ADHESIVE
AREMCO-BOND 556 A/B AS 1/1 BW SILVER FILLED EPOXY | 11533 | API | 0.73 | 0.05 | 0.16 | 3H | 66 | AIR | 24H | 125 | E-3 | [6 empty] | COND ADHESIVE
CONNECTOR INSERT TAN RUBBER PER MIL C38999 | 11535 | PMC | 0.42 | 0.14 | 0 | [12 empty] | CONNECTOR INSUL
NOA 60 OPTICAL ADHESIVE/F 5 MIN UV EXP | 11539 | NOR | 0.9 | 0.01 | 0.2 | 1H | 125 | AIR | [9 empty] | OPT CEMENT
NOA 61 OPTICAL ADHESIVE/F 5 MIN UV EXP | 11541 | NOR | 1.65 | 0.01 | 0.21 | 1H | 100 | AIR | [9 empty] | OPT CEMENT
SICON 3X258 LEAFING ALUMINUM | 11543 | MID | 0.72 | 0.17 | 0 | 48H | 25 | AIR | 48H | 99 | AIR | [6 empty] | PAINT
SICON 3X258 LEAFING ALUMINUM | 11545 | MID | 0.7 | 0.11 | 0 | 48H | 25 | AIR | 96H | 71 | E-3 | [6 empty] | PAINT
SR 240 SILICONE LEAFING ALUMINUM | 11547 | GEC | 0.58 | 0.19 | 0.01 | 48H | 25 | AIR | 48H | 99 | AIR | [6 empty] | PAINT
SR 240 SILICONE LEAFING ALUMINUM | 11549 | GEC | 0.74 | 0.24 | 0 | 48H | 25 | AIR | 96H | 71 | E-3 | [6 empty] | PAINT
UVE 1003 EPOXY OPTICAL ADHESIVE/F 5 MIN UV EXP | 11551 | GEC | 1.91 | 1.01 | 0.23 | 1H | 150 | AIR | [9 empty] | OPT CEMENT
PC 401/T AS 100/17 BW SILK SCREEN EPOXY GREEN | 11553 | PCK | 1.59 | 0.18 | 0.41 | 30M | 160 | AIR | [9 empty] | COATING MASK
CHEMGLAZE Z306 LOT WHA | 11555 | HCC | 0.92 | 0.03 | 0.55 | 14D | 25 | AIR | [9 empty] | PAINT
EPON 828/VERSAMID 140 AS 50/50 BW EPOXY | 11557 | SHL | 0.58 | 0.04 | 0.34 | 7D | 25 | AIR | [9 empty] | ADHESIVE
CONATHANE EN-11 A/B AS 100/55 BW | 11559 | CON | 0.33 | 0.02 | 0.12 | 24H | 60 | AIR | [9 empty] | POTTING
RTV 615 A/B AS 10/1 BW LOT KA210 | 11561 | GEC | 1.33 | 0.62 | 0 | 7D | 25 | AIR | [9 empty] | POTTING
RTV 615 A/B AS 10/1 BW DEVOL AT 125C LOT HD183 | 11563 |  | 0.15 | 0.07 | 0.01 | 7D | 25 | AIR | [9 empty] | POTTING
SOLITHANE 113/300 AS 100/73 BW FORMULA 1 | 11565 | TCC | 0.31 | 0.04 | 0.1 | 7D | 25 | AIR | [9 empty] | POTTING
CHEMGLAZE Z306 LOT WHA | 11567 | HCC | 1.03 | 0.03 | 0.34 | 14D | 25 | AIR | [9 empty] | PAINT
CONATHANE EN-11 A/B AS 100/55 BW | 11569 | CON | 0.36 | 0.02 | 0.12 | 24H | 60 | AIR | [9 empty] | POTTING
EPON 828/VERSAMID 140 AS 50/50 BW EPOXY | 11571 | SHL | 0.58 | 0.04 | 0.33 | 7D | 25 | AIR | [9 empty] | ADHESIVE
SOLITHANE 113/300 AS 100/73 BW FORMULA 1 | 11577 | TCC | 0.29 | 0.03 | 0.09 | 7D | 25 | AIR | [9 empty] | POTTING
CHEMGLAZE Z306 LOT WHA | 11591 | HCC | 1.15 | 0.01 | 0.63 | 14D | 25 | AIR | [9 empty] | PAINT
CONATHANE EN-11 A/B AS 100/55 BW | 11593 | CON | 0.41 | 0.01 | 0.11 | 24H | 60 | AIR | [9 empty] | POTTING
EPON 828/VERSAMID 140 AS 50/50 BW EPOXY | 11595 | SHL | 0.82 | 0.02 | 0.31 | 7D | 25 | AIR | [9 empty] | ADHESIVE
SOLITHANE 113/300 AS 100/73 BW FORMULA 1 | 11601 | TCC | 0.33 | 0.01 | 0.09 | 7D | 25 | AIR | [9 empty] | POTTING
BALL BEARING CAGE LINEN/PHENOLIC - EXTRACTED | 11603 | SYN | 2.85 | 0 | 1.59 | [12 empty] | STRUCTURAL
DER 661/2-PHENYLIMIDAZOLE WHITE SYNTACTIC FOAM | 11606 | MOT | 0.72 | 0.03 | 0.26 | 2H | 100 | AIR | [9 empty] | FORM
MS 74/SILANE 6020 PRIMER COMPOSITE/F | 11609 |  | 4.36 | 0 | 2.92 | 7D | 25 | AIR | [9 empty] | PAINT COMPOSITE
STYCAST 2651MM/CAT 9 AS 100/6.5 BW BLACK EPOXY | 11612 | EMC | 0.38 | 0 | 0.19 | 7D | 25 | AIR | [9 empty] | ADHESIVE
WORNOWINK M-0-N/CAT A AS 100/4 BW BLACK PRE-MIX INK | 11615 | HYS | 7.95 | 0.13 | 0.45 | 7D | 25 | AIR | [9 empty] | INK
WORNOWINK M-0-N/CAT B3 AS 100/4 BW BLACK PRE-MIX INK | 11618 | HYS | 5.08 | 0.09 | 0.34 | 3H | 54 | AIR | [9 empty] | INK
WORNOWINK M-2-N/CAT A AS 100/4 BW RED EPOXY INK | 11621 | HYS | 6.67 | 0.16 | 0.28 | 7D | 25 | AIR | [9 empty] | INK
WORNOWINK M-2-N/CAT B3 AS 100/4 BW RED EPOXY INK | 11624 | HYS | 4.2 | 0.11 | 0.19 | 3H | 54 | AIR | [9 empty] | INK
CONNECTOR INSERT TAN RUBBER PER MIL C38999 | 11627 | PMC | 0.23 | 0.07 | 0.05 | 24H | 175 | AIR | [9 empty] | CONNECTOR INSUL
EPON 815/V 140/AL2O3/PIGMENT MODIFIED BLACK EPOXY | 11630 |  | 0.6 | 0.06 | 0.19 | 7D | 25 | AIR | [9 empty] | COND ADHESIVE
EPON 828/V 140/AL2O3/PIGMENT MODIFIED BLACK EPOXY | 11633 |  | 0.46 | 0.02 | 0.14 | 7D | 25 | AIR | [9 empty] | COND ADHESIVE
PC 401/T AS 100/17 BW SILK SCREEN EPOXY GREEN | 11636 | PCK | 0.72 | 0.01 | 0.55 | 3.5H | 160 | AIR | [9 empty] | COATING MASK
SICON 3X258 LEAFING ALUMINUM | 11639 | MID | 0.79 | 0.09 | 0.07 | 48H | 25 | AIR | 8D | 71 | E-3 | [6 empty] | PAINT
SR 240 SILICONE LEAFING ALUMINUM | 11642 | GEC | 0.72 | 0.18 | 0.09 | 48H | 25 | AIR | 8D | 71 | E-3 | [6 empty] | PAINT
WORNOWINK M-9-N/CAT A AS 100/4.9 BW WHITE PREMIX INK | 11645 | HYS | 6.1 | 0.11 | 0.31 | 7D | 25 | AIR | [9 empty] | INK
WORNOWINK M-9-N/CAT B3 AS 100/4.9 BW WHT PREMIX INK | 11648 | HYS | 4.27 | 0.11 | 0.19 | 3H | 54 | AIR | [9 empty] | INK
ABLEBOND 71-1 SILVER FILLED POLYIMIDE | 11651 | AAC | 0.25 | 0 | 0.17 | 30M | 150 | AIR | 30M | 275 | AIR | [6 empty] | COND ADHESIVE
CHOMERICS HOT MELT CONDUCTIVE ADHESIVE FILM | 11654 | CHO | 1.96 | 0.34 | 0.24 | [12 empty] | ADHESIVE FILM
ZYTEL 101L BLACK EXTRUDED RODS | 11657 | DUP | 1.19 | 0 | 0.36 | [12 empty] | CONN INSUL
GAR-DUR CLEAR | 11660 | GAR | 0.07 | 0.01 | 0 | [12 empty] | MOLD CPND
GAR-DUR YELLOW | 11663 | GAR | 0.1 | 0.02 | 0.01 | [12 empty] | MOLD CPND
SCOTCHCAST 225 A/B AS 5/8 BW MAROON POLYURETHANE | 11666 | MMM | 0.53 | 0.03 | 0.2 | [12 empty] | MOLD CPND
ZYTEL 101L BLACK CONNECTOR INSERT | 11669 | DUP | 2.31 | 0.03 | 0.55 | [12 empty] | CONN INSUL
C9-4215/H2-3561 AS 20/3 BW BLACK EPOXY | 11672 | HYS | 0.68 | 0 | 0.2 | 2.5H | 105 | AIR | [9 empty] | MOLD CPND
LAMINATE FLGFO3902/1B3B EPOXY/GLASS MULTI-LAYER | 11675 | FLA | 0.51 | 0.01 | 0.1 | [12 empty] | LAMINATE
LAMINATE TLGI MULTI-LAYER | 11678 | HOI | 1.12 | 0 | 0.53 | [12 empty] | LAMINATE
LUBRI-BOND K SOLID FILM LUBRICANT MOS2/F | 11681 | EFI | 1.91 | 0.15 | 0 | 24H | 25 | AIR | [9 empty] | LUBRICANT FILM
LUBRI-BOND K SOLID FILM LUBRICANT MOS2/F | 11684 | EFI | 1.38 | 0.12 | 0 | 24H | 25 | AIR | 1H | 80 | AIR | [6 empty] | LUBRICANT FILM
M-5 ADHESIVE A/B AS 1/1 BW YELLOW | 11687 | OXI | 10.2 | 0.17 | 0.24 | 72H | 25 | AIR | [9 empty] | OPTICAL CEMENT
NYLON MOLDED INSERTS NEUTRAL COLOR | 11690 | TER | 2.36 | 0.03 | 0.94 | [12 empty] | MOLD CPND
SYNTACTIC FOAM WHITE EPOXY/ECCOSPHERES AS 40/60 BW | 11693 | MOT | 0.54 | 0 | 0.09 | [12 empty] | FOAM
ABLEBOND 88-1 A/B AS 1/1 BW SILVER FILLED EPOXY | 11696 | AAC | 4.85 | 0.31 | 0.63 | 90M | 80 | AIR | [9 empty] | COND ADHESIVE
ABLEBOND 88-1 A/B AS 1/1 BW SILVER FILLED EPOXY | 11699 | AAC | 2.41 | 0.04 | 0.41 | 1H | 93 | AIR | [9 empty] | COND ADHESIVE
G 113600 THERMAL CONTROL FILM LAMINATE | 11702 | GTS | 1.16 | 0.07 | 0.7 | [12 empty] | THERM CONTROL
RCC-15D UV POLYMER | 11705 | WRG | 0.48 | 0.03 | 0.38 | [12 empty] | CONF COAT
G 143700 THERMAL CONTROL FILM LAMINATE | 11708 | GTS | 1.28 | 0.16 | 0.46 | [12 empty] | THERM CONTROL
UNISET C-840 SILVER FILLED EPOXY | 11711 | EMC | 0.32 | 0 | 0.25 | 30M | 150 | AIR | [9 empty] | COND ADHESIVE
UNISET C-850 SILVER FILLED EPOXY | 11714 | EMC | 0.14 | 0 | 0.14 | 30M | 150 | AIR | [9 empty] | COND ADHESIVE
UNISET C-929-49 SILVER FILLED EPOXY | 11717 | EMC | 0.31 | 0 | 0.26 | 30M | 150 | AIR | [9 empty] | COND ADHESIVE
UNISET C-940-1 SILVER FILLED POLYIMIDE | 11720 | EMC | 0.06 | 0 | 0.05 | 10M | 170 | AIR | 10M | 270 | AIR | [6 empty] | COND ADHESIVE
UNISET C-940-1 SILVER FILLED POLYIMIDE | 11739 | EMC | 0.02 | 0 | 0.01 | 1H | 170 | AIR | 30M | 270 | AIR | [6 empty] | COND ADHESIVE
MMM TAPE 363 ALUM GLASS CLOTH/SILICONE ADH (MOD)/F | 11741 | MMM | 1.28 | 0.63 | 0.07 | [12 empty] | TAPE
MMM TAPE YR-364 EXPERIMENTAL ALUM GLASS CLOTH/F | 11744 | MMM | 1.44 | 0.81 | 0.06 | [12 empty] | TAPE
CHO-THERM 1642 A/B AS 100/3 BW FILLED BLUE SILICONE | 11761 | CHO | 0.4 | 0.18 | 0 | 7D | 25 | AIR | [9 empty] | THERM CONTROL
EMX-116 A/B AS 1/1 BW TAN EPOXY | 11770 | LUS | 1.37 | 0.14 | 0.27 | 48H | 25 | AIR | [9 empty] | ADHESIVE
EPON 828/VERSAMID 15/T-61/CAB-O-SIL/RED DISPERSION | 11773 |  | 0.93 | 0.05 | 0.36 | 7D | 25 | AIR | [9 empty] | ADHESIVE
FELT MARKER BLACK/F | 11776 | FED | 15.75 | 3.52 | 0.05 | 7D | 25 | AIR | [9 empty] | MARKER
REDIMARK FELT MARKER BLACK/F | 11779 | DXN | 18.4 | 6.62 | 0.11 | 7D | 25 | AIR | [9 empty] | MARKER
REDIMARK FELT MARKER RED/F | 11782 | DXN | 25.35 | 10.39 | 0.03 | 7D | 25 | AIR | [9 empty] | MARKER
PYROMARKER HIGH TEMP WHITE MARKER/F | 11785 | TEM | 2.83 | 0.42 | 0.09 | 7D | 25 | AIR | [9 empty] | MARKER
BRADY MARKERS B-702/F | 11788 | WHB | 1.75 | 0.45 | 0.11 | [12 empty] | MARKER
C-917 MS BLACK INK/F | 11791 | CIR | 8.91 | 0.29 | 1.12 | 7D | 25 | AIR | [9 empty] | INK
C-1589-3 BLACK INK/F | 11794 | CIR | 11.68 | 3.36 | 0.93 | 7D | 25 | AIR | [9 empty] | INK
DENSIL 2078 SILICONE ADHESIVE TRANSFER FILM/F | 11797 | DNN | 2.78 | 0.79 | 0.14 | [12 empty] | TRANSFER FILM
APIEZON C OIL VACUUM DEGASSED | 11800 | BID | 81.19 | 47.47 | 0 | 1H | 65 | E-2 | [9 empty] | LUBRICANT
APIEZON M GREASE VACUUM DEGASSED | 11803 | BID | 0.34 | 0.29 | 0 | 1H | 65 | E-2 | [9 empty] | LUBRICANT
ECCOCOAT 582 A/B AS 100/7 BW THERMAL COATING | 11806 | EMC | 3.56 | 0.02 | 0.19 | 24H | 25 | AIR | [9 empty] | THERM COATING
ECCOSORB SFU-9 POLYURETHANE | 11809 | EMC | 0.46 | 0.05 | 0.11 | [12 empty] | ABSORBANT
ISOCHEMREZ 1251LV/22H AS 25/2 BW THERM COND EPOXY | 11812 | IRC | 2.42 | 0.09 | 0.15 | 24H | 25 | AIR | [9 empty] | THERM COATING
STYCAST 2851KT ONE COMP BLUE THERM COND EPOXY | 11815 | EMC | 0.29 | 0.04 | 0.05 | 2H | 105 | AIR | [9 empty] | POTTING
MYSTIK TAPE 6401 POLYESTER FILM/ACRYLIC ADH/F | 11818 | BCM | 0.51 | 0.03 | 0.22 | [12 empty] | TAPE
TEMP-R-TAPE TYPE T TEFLON FEP/SILICONE ADH/F | 11821 | CHR | 0.52 | 0.31 | 0.01 | 24H | 100 | AIR | [9 empty] | TAPE
ABLEBOND 88-1 A/B AS 1/1 BW SILVER FILLED EPOXY | 11824 | AAC | 2.02 | 0.06 | 0.32 | 1H | 125 | AIR | [9 empty] | COND ADHESIVE
ABLEBOND 88-1 A/B AS 1/1 BW SILVER FILLED EPOXY | 11827 | AAC | 2.04 | 0.01 | 0.33 | 1H | 150 | AIR | [9 empty] | COND ADHESIVE
WIRE INSULATION WHITE FLUOROCARBON F01A080 | 11830 | WLG | 0.03 | 0 | 0.01 | [12 empty] | WIRE INSUL
G 407710 TAPE ALUMINIZED KAPTON/SILICONE ADH/F | 11833 | GTS | 1.98 | 0.38 | 0.5 | [12 empty] | TAPE
TECKNIT 86-10005 BLACK RUBBER GASKET/O-RING | 11839 | TEC | 0.35 | 0.11 | 0.01 | [12 empty] | GASKET/O-RING
TEMP-R-TAPE 1072 TEFLON FEP/SILICONE ADH/F | 11842 | CHR | 0.42 | 0.23 | 0.01 | [12 empty] | TAPE
ANTI STATIC FILM 2100 | 11845 | MMM | 0.32 | 0.05 | 0 | [12 empty] | FILM
RTV 615 A/B AS 10/1 BW LOT JG202 VIRGIN RESIN | 11848 | GEC | 1.43 | 0.72 | 0 | 7D | 25 | AIR | [9 empty] | POTTING
STYCAST 2850KT/9 AS 100/1.7 BW BLUE EPOXY | 11851 | EMC | 2.44 | 0.41 | 0.29 | 7D | 25 | AIR | [9 empty] | COATING
STYCAST 2850KT/24LV AS 25/1 BW BLUE EPOXY | 11854 | EMC | 0.65 | 0.09 | 0.1 | 7D | 25 | AIR | [9 empty] | COATING
STYCAST 3050/9 AS 100/6 BW DARK RED EPOXY | 11857 | EMC | 2.09 | 0.01 | 0.18 | 7D | 25 | AIR | [9 empty] | ADHESIVE
TECKNIT 86-10005 BLACK RUBBER GASKET/O-RING | 11860 | TEC | 0.09 | 0.04 | 0.09 | 24H | 175 | AIR | [9 empty] | GASKET/O-RING
BRADY MARKERS B-702/F | 11863 | WHB | 0.74 | 0.26 | 0.15 | 48H | 125 | E-3 | [9 empty] | MARKER
PERVEL ANTISTATIC MAT BLUE | 11866 | PVL | 31.79 | 11.57 | 0.13 | [12 empty] | MAT
PERVEL 38056 CLEAR ANTISTATIC FILM | 11869 | PVL | 31.57 | 6.22 | 0.04 | [12 empty] | FILM
PERVEL CONDUCTIVE FOAM BLACK HIGH DENSITY | 11872 | PVL | 1.77 | 0.19 | 0.32 | [12 empty] | FOAM
PERVEL CONDUCTIVE FOAM BLACK LOW DENSITY | 11875 | PVL | 2.39 | 0.16 | 0.08 | [12 empty] | FOAM
POLYSTYRENE CO-EXTRUDED BLUE BOX | 11878 | SHC | 0.5 | 0.09 | 0.01 | [12 empty] | MOLD CPND
POLYSTYRENE CO-EXTRUDED WHITE INSERT | 11881 | SHC | 0.28 | 0.05 | 0.02 | [12 empty] | MOLD CPND
PRIMER 3-1W-24/3-1H-8 AS 3/1 BW EPOXY URETHANE WHITE | 11884 | ACO | 7.06 | 0.33 | 0.17 | 7D | 25 | AIR | [9 empty] | PRIMER
ABLEBOND 88-1 A/B AS 1/1 BW SILVER FILLED EPOXY | 11887 | AAC | 0.76 | 0 | 0.75 | 1H | 150 | AIR | 24H | 125 | E-3 | [6 empty] | COND ADHESIVE
CHEMGLAZE TC 3692-74 FLAT BLACK POLYURETHANE LOT YEA | 11890 | HCC | 1.18 | 0.01 | 0.92 | 14D | 25 | AIR | [9 empty] | PAINT
CHEMGLAZE Z004 CLEAR POLYURETHANE LOT XGB | 11893 | HCC | 1.72 | 0.01 | 1 | 14D | 25 | AIR | [9 empty] | CONF COAT
CHEMGLAZE Z306 LOT YBA | 11896 | HCC | 1.09 | 0.01 | 0.79 | 14D | 25 | AIR | [9 empty] | PAINT
CHEMGLAZE 9421 ALUM FILLED P-URETHANE PRIMER LOT XIB | 11899 | HCC | 1.84 | 0.03 | 0.68 | 14D | 25 | AIR | [9 empty] | PRIMER
CONATHANE 1M-1145 ONE COMPONENT LOT BNO2 | 11902 | CON | 1.84 | 0.09 | 0.52 | 16H | 155 | AIR | [9 empty] | COATING
MACBOND 1B 1200 TWO SIDED TAPE/F | 11905 | MOR | 1.56 | 0.05 | 0.23 | [12 empty] | FILM ADHESIVE
RTV 615 A/B AS 10/1 BW LOT JG202 DEVOL AT 125C | 11908 |  | 0.12 | 0.04 | 0.01 | 7D | 25 | AIR | [9 empty] | POTTING
BRADY FILM 927 CLEAR ACRYLIC/ACRYLIC ADH/F | 11911 | WHB | 6.5 | 0.9 | 0.25 | [12 empty] | LABEL FILM
DENSIL 2403 SILICONE ADHESIVE TRANSFER FILM/F | 11914 | DNN | 1.94 | 0.66 | 0.12 | [12 empty] | TRANSFER FILM
RTV 615 A/B AS 10/1 BW LOT JG202 DEVOL AT 150C | 11920 |  | 0.11 | 0.01 | 0 | 7D | 25 | AIR | [9 empty] | POTTING
BRADY LABEL B-637 YELLOW/BLACK TEDLAR/ACRYLIC ADH/F | 11923 | WHB | 2.59 | 1.19 | 0.16 | [12 empty] | LABEL
BRADY LABEL B-927 WHITE/BLACK/F | 11926 | WHB | 1.86 | 0.05 | 0.28 | [12 empty] | LABEL
NAMEPLATE PHOTOSENSITIVE ALUM/ANODIZED/SEALED | 11929 | MPC | 0.1 | 0 | 0.03 | [12 empty] | NAMEPLATE
ABLEBOND 88-1 A/B AS 1/1 BW SILVER FILLED EPOXY THIN | 11932 | AAC | 0.81 | 0.01 | 0.4 | 1H | 150 | AIR | [9 empty] | COND ADHESIVE
DC 3-6550 RTV DISPERSION ONE PART CLEAR | 11935 | DCC | 1.52 | 0.54 | 0.03 | 7D | 25 | AIR | [9 empty] | CONF COAT
CONDULON ANTISTATIC FILM 2 MIL BLACK | 11938 | PVL | 0.88 | 0.03 | 0.44 | [12 empty] | FILM
CONDULON ANTISTATIC FILM 4 MIL BLACK | 11941 | PVL | 0.76 | 0.02 | 0.32 | [12 empty] | FILM
CONDULON 89-7 ANTISTATIC FILM BLACK #9436 | 11944 | PVL | 1.03 | 0.02 | 0.1 | [12 empty] | FILM
CONDULON 89-7A ANTISTATIC FILM BLACK #9437 | 11947 | PVL | 0.86 | 0.02 | 0.1 | [12 empty] | FILM
NAMEPLATE PHOTOSENSITIVE ALUM/ANODIZED/SEALED BLACK | 11950 | MPC | 0.11 | 0 | 0.06 | [12 empty] | NAMEPLATE
TEC MARKING INK BLACK LOT 105/F | 11953 | SAN | 16.1 | 1.84 | 0.12 | 7D | 25 | AIR | [9 empty] | INK
UNISET C-850-4 SILVER FILLED EPOXY ONE PART | 11956 | EMC | 0.43 | 0.01 | 0.16 | 1H | 125 | AIR | [9 empty] | COND ADHESIVE
EPON 828/VERSAMID 140/T-61 AS 2/3/16 BW MOD EPOXY | 11959 |  | 0.88 | 0.05 | 0.22 | 7D | 25 | AIR | [9 empty] | ADHESIVE
FLUORGLAS TAPE 2342-1R KAPTON/ACRYLIC ADH/F | 11962 | OMG | 0.83 | 0.03 | 0.53 | [12 empty] | TAPE
FLUORGLAS TAPE 2345-1 KAPTON/SILICONE ADH/F | 11965 | OMG | 0.65 | 0.16 | 0.39 | [12 empty] | TAPE
UNICOAT 2081-31A ONE COMPONENT EPOXY/F | 11971 | EMC | 5.95 | 3.73 | 0.11 | 2H | 25 | AIR | 2H | 125 | AIR | [6 empty] | CONF COAT
UNISET C-110 ONE COMPONENT SILVER FILLED EPOXY | 11974 | EMC | 1.81 | 0.95 | 0.02 | 1H | 150 | AIR | [9 empty] | COND ADHESIVE
UNISET C-850-6 ONE COMPONENT SILVER FILLED EPOXY | 11977 | EMC | 0.6 | 0.01 | 0.22 | 1H | 125 | AIR | [9 empty] | COND ADHESIVE
UNISET 909-60 ONE COMPONENT FILLED EPOXY | 11980 | EMC | 0.48 | 0.04 | 0.15 | 2H | 125 | AIR | [9 empty] | THERM COND ADH
FLUORGLAS TAPE 2348-1R KAPTON/2 SIDE SILICONE ADH/F | 11983 | OMG | 0.76 | 0.11 | 0.42 | [12 empty] | 2 SIDED TAPE
UNISET C-940-4 ONE COMPONENT SILVER FILLED POLYIMIDE | 11986 | EMC | 0.08 | 0 | 0.05 | 10M | 170 | AIR | 10M | 270 | AIR | [6 empty] | COND ADHESIVE
PERMACEL TAPE P-051 2 SIDE ACRYLIC ADH/F | 11989 | PER | 2.36 | 0.03 | 1.14 | [12 empty] | 2 SIDED TAPE
ENAMEL 453-4-5/CA-212 AS 1/1 BV BLUE EPOXY/F | 11992 | FPC | 3.95 | 0.09 | 0.21 | 7D | 25 | AIR | [9 empty] | PAINT
REDIMARK 139-101 FELT MARKER BLUE/F | 11995 | DXN | 22.14 | 1.01 | 0.21 | 7D | 25 | AIR | [9 empty] | MARKER
SILICONE RUBBER PER AMS 3332 RED | 11998 | WGP | 2.82 | 1.32 | 0 | [12 empty] | GASKET
SILICONE RUBBER PER AMS 3332 RED | 12001 | WGP | 0.31 | 0.2 | 0.01 | 24H | 175 | AIR | [9 empty] | GASKET
SILICONE INSULATOR SO-1058-8913 RED | 12004 | LCR | 0.3 | 0.18 | 0.03 | 24H | 125 | AIR | [9 empty] | INSULATOR
C-917 MS BLACK INK/F HEAT GUN DRY | 12007 | CIR | 9.76 | 0.15 | 1.51 | 7D | 25 | AIR | [9 empty] | INK
C-917 MS BLACK INK/F | 12010 | CIR | 8.12 | 0.08 | 1.21 | 24H | 60 | AIR | 7D | 25 | AIR | [6 empty] | INK
RTV 511 0.5% BW CAT STRIPPED AT 160C LOT KH 181 | 12046 |  | 3.58 | 1.22 | 0 | 7D | 25 | AIR | [9 empty] | ADHESIVE
RTV 511 0.5% BW CAT STRIPPED AT 190C LOT KH 181 | 12049 |  | 3.02 | 0.94 | 0 | 7D | 25 | AIR | [9 empty] | ADHESIVE
RTV 511 0.5% BW CAT VIRGIN RESIN LOT KH 181 | 12052 | GEC | 3.66 | 0.63 | 0 | 7D | 25 | AIR | [9 empty] | ADHESIVE
CONATHANE EN-21 A/B AS 100/116 BW POLYURETHANE | 12055 | CON | 0.5 | 0.03 | 0.16 | 14D | 25 | AIR | [9 empty] | ADHESIVE
CONATHANE EN-21/DP9761/DP9802 BLEND (11.6) | 12058 | CON | 1.48 | 0.02 | 0.33 | 14D | 25 | AIR | [9 empty] | ADHESIVE
CONATHANE EN-21/DP9761/DP9802 BLEND (116) | 12061 | CON | 0.9 | 0.01 | 0.35 | 14D | 25 | AIR | [9 empty] | ADHESIVE
EPO-TEK 353ND HIGH TEMP EPOXY PRE-MIX PACK 10/1 BW | 12064 | EPK | 2.03 | 0.02 | 0.54 | 24H | 25 | AIR | 5H | 60 | AIR | [6 empty] | ADHESIVE
EPO-TEK 353ND HIGH TEMP EPOXY PRE-MIX PACK 10/1 BW | 12067 | EPK | 1.83 | 0.01 | 0.46 | 24H | 25 | AIR | 10M | 100 | AIR | [6 empty] | ADHESIVE
EPO-TEK 353ND HIGH TEMP EPOXY PRE-MIX PACK 10/1 BW | 12070 | EPK | 1.88 | 0.04 | 0.41 | 24H | 25 | AIR | 2M | 150 | AIR | [6 empty] | ADHESIVE
LABEL MARKING | 12073 | APF | 5.36 | 2.12 | 0.24 | [12 empty] | LABEL
DAP SHORT GLASS FIBER FILLED BLACK | 12079 | ROG | 0.44 | 0 | 0.23 | [12 empty] | MOLD CPND
DER 332/MDA/LITHAFRAX/P-200 MODIFIED GRAY | 12082 | DOW | 0.5 | 0 | 0.21 | 18H | 65 | PSI | [9 empty] | POTTING
DER 332/MDA/LITHAFRAX/P-200/CARBON BLACK MODIFIED | 12085 | DOW | 0.48 | 0 | 0.22 | 18H | 65 | PSI | [9 empty] | POTTING
ECCOSORB CR-117 X/Y AS 100/2.3 BW DARK GRAY EPOXY | 12088 | EMC | 0.26 | 0.01 | 0.08 | 12H | 74 | AIR | [9 empty] | MOLD CPND
FMD 60-FURF FIBERGLASS BATTING | 12091 | OII | 0.69 | 0.01 | 0.47 | [12 empty] | INSULATION
PERVEL LH30A STATIC DISSIPATIVE MAT MAROON COLOR | 12094 | PVL | 10.25 | 4.49 | 0.38 | [12 empty] | MAT
O-RING FLEXCO 4069 RED SILICONE | 12097 | FXC | 1.16 | 0.33 | 0.24 | [12 empty] | O-RING
G-9042 THERMAL GREASE - WHITE SILICONE | 12100 | MCG | 0.05 | 0 | 0.02 | [12 empty] | THERMAL GREASE
G-9052 ELEC CONDUCTIVE GREASE - BLACK SILICONE | 12103 | MCG | 0.05 | 0.01 | 0 | [12 empty] | COND GREASE
R-1142 ONE COMPONENT SILICONE - CLEAR | 12106 | MCG | 0.97 | 0.38 | 0.1 | 7D | 25 | AIR | [9 empty] | ADH-SEALANT
R-1500 ONE COMPONENT ELEC COND SILICONE - BLACK | 12109 | MCG | 0.94 | 0.34 | 0.02 | 7D | 25 | AIR | [9 empty] | ADH-SEALANT
R-2566 0.5% BW CAT RED CONT VOLATILITY SILICONE | 12112 | MCG | 2.11 | 0.62 | 0.05 | 7D | 25 | AIR | [9 empty] | ADH-POTTING
R-2567 0.5% BW CAT CLEAR SILICONE | 12115 | MCG | 1.57 | 0.42 | 0 | 7D | 25 | AIR | [9 empty] | ADHESIVE
TEMP-R-TAPE G-557 SILICONE COAT FIBERGLASS/SIL ADH/F | 12118 | CHR | 1.28 | 0.46 | 0.02 | [12 empty] | TAPE
TEMP-R-TAPE G-557 SILICONE COAT FIBERGLASS/SIL ADH/F | 12121 | CHR | 0.14 | 0.02 | 0.01 | 4H | 205 | AIR | [9 empty] | TAPE
EA 9309 A/B AS 100/23 BW EPOXY LOT 29195 | 12124 | HYS | 1.2 | 0.02 | 0.44 | 12D | 25 | AIR | [9 empty] | ADHESIVE
EPO-TEK H70E A/B AS 1/1 BW THERM COND EPOXY | 12127 | EPK | 0.99 | 0.03 | 0.25 | 12H | 60 | AIR | 18D | 25 | AIR | [6 empty] | ADHESIVE
EPON 815/T AS 10/1.8 BW EPOXY | 12130 | SHL | 2.41 | 0.03 | 0.26 | 7D | 25 | AIR | [9 empty] | ADHESIVE
EPON 815/DTA AS 10/1 BW EPOXY | 12133 | SHL | 2.96 | 0.06 | 0.24 | 7D | 25 | AIR | [9 empty] | ADHESIVE
EPON 815/V 140/DTA AS 100/15/6 BW EPOXY | 12136 | SHL | 2.42 | 0.08 | 0.24 | 7D | 25 | AIR | [9 empty] | ADHESIVE
EPON 815/V 140/DTA AS 100/6/6 BW EPOXY | 12139 | SHL | 4.68 | 0.41 | 0.21 | 7D | 25 | AIR | [9 empty] | ADHESIVE
R-2500 A/B AS 10/1 BW CLEAR SILICONE | 12142 | MCG | 0.24 | 0.12 | 0 | 7D | 25 | AIR | [9 empty] | ADH-POTTING
R-2501 A/B AS 10/1 BW CLEAR SILICONE | 12145 | MCG | 0.22 | 0.11 | 0 | 4H | 65 | AIR | 7D | 25 | AIR | [6 empty] | ADH-POTTING
ABLEBOND 57-2R MODIFIED EPOXY DARK RED | 12148 | AAC | 2.59 | 0.16 | 0.39 | 2H | 71 | AIR | [9 empty] | ADHESIVE
ARMSTRONG A-3/E AS 100/6 BW BLACK EPOXY | 12151 | APC | 0.85 | 0.01 | 0.19 | 1H | 93 | AIR | [9 empty] | ADHESIVE
HUMISEAL 1B31 ACRYLIC FREE FILM | 12154 | CTC | 3.8 | 0.02 | 0.06 | 10H | 66 | AIR | [9 empty] | CONF COAT
MMM TAPE 851 POLYESTER FILM/GREEN SPEC BLEND ADH/F | 12157 | MMM | 3.33 | 0.93 | 0.07 | [12 empty] | TAPE
MMM TAPE 4032 SCOTCHMOUNT FOAM/2 SIDE ACRYLIC ADH/F | 12160 | MMM | 2.09 | 0.1 | 0.07 | [12 empty] | TAPE MOUNT
MMM TAPE 4032 SCOTCHMOUNT FOAM/2 SIDE ACRYLIC ADH/F | 12163 | MMM | 2.26 | 0.15 | 0.07 | 24H | 90 | E-5 | [9 empty] | TAPE MOUNT
UNITED FOAM 5010 MIL P26514 GRAY TYPE I CLASS II G A | 12166 | UNF | 4.33 | 0.54 | 0.12 | [12 empty] | FOAM
UNITED FOAM 5010 MIL P26514 GRAY TYPE I CLASS II G A | 12169 | UNF | 2.44 | 0.51 | 0.09 | 24H | 90 | E-5 | [9 empty] | FOAM
CT 5047-2 A/B AS 100/6 BW SILVER FILLED EPOXY | 12172 | EMC | 0.39 | 0 | 0.09 | 24H | 25 | AIR | 2H | 65 | AIR | 1H | 100 | AIR |  |  |  | COND ADHESIVE
EM 7302 GLASS FILLED EPOXY | 12175 | USP | 0.48 | 0 | 0.1 | 15M | 135 | PSI | 12H | 143 | PSI | [6 empty] | MOLD CPND
KOLORANE U-1-6002/9500 PRIMER - GLOSS WHITE ENAMEL | 12178 | KEE | 2.01 | 0.01 | 0.41 | 24H | 25 | AIR | [9 empty] | PAINT SYSTEM
MMM TAPE 850 TRANSPARENT POLYESTER/ACRYLIC ADH/F | 12181 | MMM | 0.61 | 0.08 | 0.05 | [12 empty] | TAPE
MMM TAPE 854 TRANSPARENT P'ESTER/WHITE SYN RUB ADH/F | 12184 | MMM | 2.2 | 0.14 | 0.12 | [12 empty] | TAPE
SR 165/MICA/IRON OXIDE/ALUM SILICATE COATING | 12190 | DEX | 0.3 | 0 | 0.02 | 12H | 300 | AIR | [9 empty] | COATING
UNISET C-429-2 SILVER FILLED THIXOTROPIC EPOXY | 12193 | EMC | 0.19 | 0.01 | 0.04 | 90M | 125 | AIR | [9 empty] | COND ADHESIVE
CT 4042-1 A/B AS 1/1 BW SILVER FILLED EPOXY | 12196 | EMC | 2.35 | 0.01 | 0.14 | 90M | 80 | AIR | 15M | 120 | AIR | 5M | 150 | AIR |  |  |  | COND ADHESIVE
CT 4091 A/B AS 17/1 BW SILVER FILLED EPOXY | 12198 | EMC | 1.55 | 0.14 | 0.1 | 30M | 93 | AIR | [9 empty] | COND ADHESIVE
FR 7035 UNSUPPORTED ADH FILM | 12200 | FBC | 2.31 | 0.94 | 0.62 | 1H | 121 | AIR | [9 empty] | ADH FILM
LACING TAPE SUPER-GUDE-SPACE DPT-H SCOURED DACRON | 12202 | GBE | 0.41 | 0.05 | 0.22 | [12 empty] | LACING TAPE
MMM TAPE Y-9473 ISOTAC ACRYLIC TRANSF FILM 10 MIL/F | 12204 | MMM | 1.23 | 0.01 | 0.13 | [12 empty] | TRANSFER TAPE
PHENOLIC 76-0001-08/EPOXY ANHYDRIDE 76-0001-10 | 12206 | SPE | 0.33 | 0.07 | 0.11 | 16H | 150 | AIR | [9 empty] | MOLD CPND
STYCAST 1267 A/B AS 100/30 BW CLEAR EPOXY | 12208 | EMC | 1.06 | 0.07 | 0.29 | 4D | 25 | AIR | 24H | 66 | AIR | [6 empty] | ADHESIVE
TROYTUF 1-9.0-195 NON WOVEN DACRON FELT WHITE | 12210 | TRO | 0.25 | 0.08 | 0.13 | [12 empty] | THERMAL BLANKET
TROYTUF 1-9.0-195 NON WOVEN DACRON FELT WHITE | 12212 | TRO | 0.04 | 0.03 | 0.12 | 67H | 95 | E-5 | [9 empty] | THERMAL BLANKET
ECCOSEAL W-19/CAT 24LV AS 100/26.4 BW EPOXY AMBER | 12214 | EMC | 4.17 | 0.08 | 0.38 | 4D | 25 | AIR | 24H | 66 | AIR | [6 empty] | ADHESIVE
UNISET ME-845 THERMAL COND ADHESIVE OLIVE-GREEN | 12216 | EMC | 0.3 | 0.01 | 0.19 | 1H | 125 | AIR | [9 empty] | THERM COND ADH
EPON 815/DEH-20/VERSAMID 150 AS 100/12/12 BW EPOXY | 12218 | SHL | 0.81 | 0.03 | 0.27 | 4D | 25 | AIR | 24H | 66 | AIR | [6 empty] | ADHESIVE
ABLETHERM 7-5 A/B AS 100GM/7 DROPS FILLED SILICONE | 12220 | AAC | 0.51 | 0.28 | 0.01 | 24H | 65 | E-6 | [9 empty] | POTTING
CYCOM 950-S2 EPOXY/GLASS | 12222 | ACC | 0.49 | 0.01 | 0.08 | 1H | 66 | E-2 | 1.5H | 138 | PSI | [6 empty] | STRUCTURAL
CYCOM 985-T300 GRAPHITE/EPOXY | 12224 | ACC | 0.57 | 0.01 | 0.09 | 1H | 121 | E-2 | 2H | 177 | PSI | [6 empty] | STRUCTURAL
DER 324/DEH-20/DER-732 AS 100/12/12 BW | 12226 | DOW | 2.3 | 0.1 | 0.15 | 4D | 25 | AIR | 24H | 66 | AIR | [6 empty] | ADHESIVE
DER 324/DEH-20/VERSAMID 150 AS 100/12/50 BW | 12228 | DOW | 3.02 | 0.41 | 0.2 | 4D | 25 | AIR | 24H | 66 | AIR | [6 empty] | ADHESIVE
ECCOBOND 83C A/B AS 100/3.5 BW BI-PAK SILVER FILLED | 12230 | EMC | 0.64 | 0.02 | 0.08 | 1H | 66 | AIR | [9 empty] | COND ADHESIVE
ECCOBOND 83C-1 ONE COMPONENT SILVER FILLED | 12232 | EMC | 0.35 | 0.01 | 0.08 | 1H | 149 | AIR | [9 empty] | COND ADHESIVE
ECCOSEAL W-19/CAT 9 AS 100/12 BW EPOXY | 12234 | EMC | 2.68 | 0.03 | 0.19 | 4D | 25 | AIR | 24H | 66 | AIR | [6 empty] | ADHESIVE
EPO-TEK H73 A/B AS 10/0.3 BW EPOXY | 12236 | EPK | 0.43 | 0.01 | 0.14 | 20M | 100 | AIR | [9 empty] | COATING
ISOLEX R-65 ACRYLIC COATING SYSTEM/F | 12238 | BEE | 0.52 | 0.02 | 0.05 | 10M | 125 | AIR | [9 empty] | COATING
RTV 511 0.5% BW CAT STRIPPED AT 180C LOT KM 188 | 12240 |  | 3.51 | 0.61 | 0.02 | 7D | 25 | AIR | [9 empty] | ADHESIVE
UNISET ME-945 ONE COMPONENT POLYIMIDE/F | 12242 | EMC | 0.26 | 0.02 | 0.11 | 1H | 170 | AIR | 30M | 270 | AIR | [6 empty] | THERM COND ADH
CHEMGLAZE A276 HIGH GLOSS WHITE POLYURETHANE/F | 12244 | HCC | 1.87 | 0.14 | 0.2 | 28D | 25 | AIR | [9 empty] | PAINT
CHEMGLAZE A276 HIGH GLOSS WHITE POLYURETHANE/F | 12247 | HCC | 0.99 | 0.08 | 0.19 | 15D | 25 | AIR | 48H | 96 | E-6 | [6 empty] | PAINT
LENS BOND UV-69 POLYESTER SUN LAMP CURE | 12250 | SUM | 3.65 | 0.26 | 0.1 | [12 empty] | OPT CEMENT
LENS BOND UV-71 POLYESTER UV LAMP CURE | 12253 | SUM | 4.21 | 0.62 | 0.08 | [12 empty] | OPT CEMENT
LENS BOND UV-74 POLYESTER UV LAMP CURE | 12256 | SUM | 3.68 | 0.44 | 0.11 | [12 empty] | OPT CEMENT
UNISET C-840 SILVER FILLED EPOXY ONE COMPONENT | 12259 | EMC | 0.61 | 0 | 0.1 | 1H | 125 | AIR | [9 empty] | COND ADHESIVE
ECCOMOLD L28/24LV AS 100/26.4 BW | 12262 | EMC | 0.73 | 0.05 | 0.19 | 4D | 25 | AIR | 24H | 66 | AIR | [6 empty] | ADHESIVE
KEVLAR 49/FR 8601 RESIN PRE-PREG | 12265 | FBC | 4.51 | 2.2 | 0.52 | 2H | 121 | E-2 | [9 empty] | PRE PREG
BR-125 PRIMER MOD NITRILE EPOXY/F | 12268 | ACC | 1.19 | 0.13 | 0.12 | 30M | 25 | AIR | 1.5H | 110 | AIR | [6 empty] | ADHESIVE
CABLE HI-VOLTAGE WHITE OUTER SHEATH | 12271 | DIS | 0.69 | 0.41 | 0.01 | [12 empty] | CABLE INSUL
CARE #2 ANTI STICK/MOLD RELEASE AEROSOL/F | 12274 | CRE | 16.78 | 6.98 | 0.02 | 7D | 25 | AIR | [9 empty] | MOLD RELEASE
VITON TUBING C-6412-47 | 12277 | DOU | 0.13 | 0 | 0.01 | [12 empty] | TUBING
UNICOAT 2081-31A ONE PART FLUORESCENT EPOXY/F | 12280 | EMC | 0.31 | 0.11 | 0.04 | 2H | 25 | AIR | 1H | 180 | AIR | [6 empty] | CONF COAT
UNISET C-110 ONE COMPONENT SILVER FILLED EPOXY | 12283 | EMC | 0.44 | 0.15 | 0.01 | 1H | 180 | AIR | [9 empty] | COND ADHESIVE
CHEMGLAZE V200/9924 GLOSS WHITE POLYURETHANE PAINT/F | 12286 | HCC | 1.52 | 0.07 | 0.47 | 30D | 25 | AIR | [9 empty] | PAINT SYSTEM
CHEMGLAZE V200/9924 GLOSS WHITE POLYURETHANE PAINT/F | 12288 | HCC | 0.72 | 0.03 | 0.46 | 11D | 25 | AIR | 72H | 90 | E-6 | [6 empty] | PAINT SYSTEM
INSULATOR 10230-DAP POLYURETHANE COATING | 12290 | ROS | 0.44 | 0.02 | 0.17 | [12 empty] | INSULATOR
KAPTON/NOMEX MESH COMPOSITE FILM | 12292 | RCA | 1.9 | 0.04 | 1.59 | [12 empty] | THERM CONTROL
LARC 160 GRAPHITE/POLYIMIDE LAMINATE 5 STEP POSTCURE | 12294 | LRC | 0.83 | 0 | 0.71 | 1H | 177 | E-2 | 3H | 316 | PSI | [6 empty] | LAMINATE
RTV 567/PRIMER/KAPTON COMPOSITE FILM | 12302 | RCA | 0.89 | 0.02 | 0.65 | [12 empty] | THERM CONTROL
SKYBOND 703 GRAPHITE/POLYIMIDE LAMINATE 3 STEP PCURE | 12306 | MON | 0.36 | 0.01 | 0.31 | 1H | 177 | PSI | [9 empty] | LAMINATE
V 378 GRAPHITE/POLYIMIDE LAMINATE 2 STEP POSTCURE | 12308 | USP | 0.6 | 0.01 | 0.28 | 30M | 82 | PSI | 4H | 177 | PSI | [6 empty] | THERM CONTROL
ASTROQUARTZ 581 FABRIC | 12310 | RCA | 0.07 | 0.03 | 0 | [12 empty] | THERM CONTROL
ASTROQUARTZ ENZYME WASHED FABRIC | 12312 | RCA | 0.06 | 0.01 | 0.01 | [12 empty] | THERM CONTROL
ASTROQUARTZ 581 AU DEPOSIT FABRIC | 12314 | RCA | 0.09 | 0.01 | 0.01 | [12 empty] | THERM CONTROL
FM 34-18U ADHESIVE FILM | 12316 | ACC | 1.38 | 0 | 0.44 | 90M | 177 | PSI | [9 empty] | ADH FILM
RTV 615 A/B AS 10/1 BW DEVOL AT 125C LOT KA210 | 12318 |  | 0.13 | 0.01 | 0.01 | 7D | 25 | AIR | [9 empty] | ENCAPSULANT
RTV 655 A/B AS 10/1 BW DISTILL @ 177C @ VAC #C82-1 | 12320 | GEV | 0.96 | 0.31 | 0.01 | 4H | 82 | AIR | [9 empty] | POTTING
RTV 655 A/B AS 10/1 BW DISTILL @ 177C @ VAC #C82-2 | 12322 | GEV | 0.63 | 0.19 | 0.01 | 4H | 82 | AIR | [9 empty] | POTTING
EPOXI-PATCH KIT 1073 EQUAL LENGTHS FR TUBES | 12326 | HYS | 1.73 | 0.15 | 0.4 | 2H | 60 | AIR | [9 empty] | ADHESIVE
RTV 655 A/B AS 10/1 BW DEVOL AT 125C LOT KF084 | 12328 |  | 0.39 | 0.05 | 0.01 | 7D | 25 | AIR | [9 empty] | ENCAPSULANT
MMM TAPE 849 VAP DEP AU/KAPTON/SILICONE ADH/F | 12330 | MMM | 1.99 | 0.71 | 0.52 | [12 empty] | TAPE
ASTROQUARTZ 581 AG DEPOSIT FABRIC | 12332 | RCA | 0.11 | 0 | 0.03 | [12 empty] | THERM CONTROL
ASTROQUARTZ 581 FABRIC | 12334 | RCA | 0.15 | 0.02 | 0 | [12 empty] | THERM CONTROL
ASTROQUARTZ 581 AL DEPOSIT FABRIC | 12337 | RCA | 0.08 | 0.02 | 0 | [12 empty] | THERM CONTROL
ASTROQUARTZ 581 PYROLYZED FABRIC | 12340 | RCA | 0.01 | 0 | 0 | 2H | 850 | AIR | [9 empty] | THERM CONTROL
G 406400 TAPE AU COATED KAPTON/ACRYLIC ADH/F | 12343 | GTS | 0.75 | 0.01 | 0.47 | [12 empty] | TAPE
G 410310 TAPE ALUM KAPTON/2 SIDE SILICONE ADH/F | 12346 | GTS | 1.45 | 0.57 | 0.25 | [12 empty] | 2 SIDED TAPE
METALASTIC SILICONE FILLED ALUM MESH | 12349 | SHI | 0.55 | 0.16 | 0 | [12 empty] | SHIELDING
PORCUPINE METALASTIC SILICONE FILLED MONEL MESH | 12352 | SHI | 0.65 | 0.25 | 0.03 | [12 empty] | SHIELDING
PT 201 THERMOSETTING YELLOW GOLD EPOXY COATING/F | 12355 | PTI | 0.96 | 0.07 | 0.28 | 1H | 163 | AIR | [9 empty] | COATING
BR 90/BR 802 AS 100/8 BW EPOXY ADHESIVE | 12358 | ACC | 6.8 | 0.04 | 0.47 | 7D | 25 | AIR | 24H | 50 | AIR | [6 empty] | ADHESIVE
BR 90/BR 802 AS 100/8 BW EPOXY ADHESIVE/F | 12361 | ACC | 1.77 | 0.03 | 0.08 | 7D | 25 | AIR | 24H | 50 | AIR | [6 empty] | ADHESIVE
MMM TAPE Y-9469 ISOTAC ACRYLIC TRANSFER FILM 5 MIL/F | 12364 | RCA | 1.06 | 0.02 | 0.17 | [12 empty] | TRANSFER TAPE
SWS 934 ONE COMPONENT SILICONE WHITE | 12370 | SWS | 0.43 | 0.21 | 0.01 | 7D | 25 | AIR | [9 empty] | POTTING
METALASTIC SILICONE FILLED ALUM MESH | 12373 | SHI | 0.03 | 0.02 | 0 | 24H | 177 | AIR | [9 empty] | SHIELDING
PORCUPINE METALASTIC SILICONE FILLED MONEL MESH | 12376 | SHI | 0.09 | 0.05 | 0.01 | 24H | 177 | AIR | [9 empty] | SHIELDING
FIBERITE HY-E 1076E EPOXY GRAPHITE LAMINATE | 12379 | FIB | 0.5 | 0 | 0.26 | 2H | 177 | AIR | [9 empty] | LAMINATE
RTV 566 0.175% BW CAT/CAB-O-SIL | 12383 | GEC | 0.12 | 0.02 | 0.05 | [12 empty] | POTTING
EPOXI-PATCH KIT 0151 EQUAL LENGTHS FR TUBES | 12385 | HYS | 1.86 | 0.02 | 0.52 | 2H | 60 | AIR | [9 empty] | ADHESIVE
EPOXI-PATCH KIT 1073 EQUAL LENGTHS FR TUBES | 12388 | HYS | 4.77 | 0.26 | 1.26 | 2H | 60 | AIR | [9 empty] | ADHESIVE
FLUOKEM DRY FILM LUBRICANT AEROSOL | 12391 | BAP | 15.05 | 7.59 | 0.06 | 7D | 25 | AIR | [9 empty] | LUBRICANT
R-1500 ONE COMPONENT ELEC COND SILICONE - BLACK | 12394 | MCG | 0.31 | 0.04 | 0.03 | 7D | 25 | AIR | [9 empty] | ADH-SEALANT
R-2566 0.5% BW CAT RED CONT VOLATILITY SILICONE | 12397 | MCG | 0.35 | 0.02 | 0.09 | 7D | 25 | AIR | [9 empty] | ADH-POTTING
R-2567 0.5% BW CAT CLEAR SILICONE | 12400 | MCG | 0.62 | 0.05 | 0.01 | 7D | 25 | AIR | [9 empty] | ADHESIVE
RTV 615 A/B AS 10/1 BW DEVOL AT 125C LOT KA210 BTCH4 | 12403 |  | 0.19 | 0.07 | 0.01 | 7D | 25 | AIR | [9 empty] | POTTING
C9-4190/H8-3563 AS 10/13 BV RED FLEX&amp;BLE EPOXY | 12406 | HYS | 0.43 | 0.03 | 0.21 | 3H | 125 | AIR | 25H | 125 | AIR | [6 empty] | POTTING
CONNECTOR INSERT 474-11-96-093 RED FLUOROSILICONE | 12409 | CIN | 0.2 | 0.04 | 0.02 | [12 empty] | CONNECTOR INSUL
MMM TAPE 848 VAP DEP AU/KAPTON/ACR ADH/F LOT 9 | 12412 | MMM | 1.79 | 0.02 | 0.64 | [12 empty] | TAPE
RTV 655 A/B AS 10/1 BW VIRGIN RESIN LOT KF084 | 12415 | GEC | 3.55 | 0.96 | 0 | 7D | 25 | AIR | [9 empty] | ENCAPSULANT
SCOTT POLYETHER-URETHANE FOAM GRAY 2#/CU FT WASHED | 12418 | SCT | 1.59 | 0.24 | 0.02 | 6H | 100 | AIR | [9 empty] | FOAM
SCOTT POLYETHER-URETHANE FOAM WHITE 2#/CU FT WASHED | 12421 | SCT | 0.69 | 0.12 | 0.04 | 6H | 100 | AIR | [9 empty] | FOAM
EPO-TEK 320 A/B AS 5/1 BW BLACK EPOXY | 12427 | EPK | 1.49 | 0.02 | 0.34 | 7D | 25 | AIR | [9 empty] | ADHESIVE
MULTIFILAR MAGNET WIRE PYRE ML B-4-30-28-0-5 CALC % | 12433 | MWS | 0.98 | 0.03 | 0.56 | [12 empty] | MAGNET WIRE
PHENOLIC MOLD CPND PER MIL M14-CF1-10 BLACK | 12436 | FIB | 4.82 | 0.04 | 2.81 | [12 empty] | MOLD CPND
SCOTCHMATE SJ3526/SJ3527 ADH BACKED HOOK &amp; LOOP | 12439 | MMM | 5.6 | 2.22 | 0.91 | [12 empty] | FASTENER
INSULSTRUC P5003-FR22 GLASS FILL THERMOSET POLYESTER | 12442 | CCL | 0.56 | 0.02 | 0.09 | [12 empty] | ENCAPSULANT
CANNON CONNECTOR 7824-2DD-100P BLACK NYLON/GLASS | 12448 | CAN | 1.49 | 0.04 | 0.51 | [12 empty] | CONN INSUL
CONNECTOR 3612261-01 BLACK NYLON/GLASS | 12450 | MUP | 1.25 | 0.05 | 0.43 | [12 empty] | CONN INSUL
VELCRO 1000-081-012-0199/1000-009-012-0199 WHITE | 12452 | VEL | 0.4 | 0.05 | 0.1 | [12 empty] | FASTENER
FIBER OPTIC CABLE OC-100 | 12454 | BRX | 0.27 | 0.07 | 0.06 | [12 empty] | FIBER OPTIC
FIBER OPTIC CABLE 5030ST | 12456 | PIR | 0.33 | 0.13 | 0.04 | [12 empty] | FIBER OPTIC
FOMOFILL RIGID POLYURETHANE FOAM FROM AEROSOL | 12458 | FOM | 21.84 | 0.41 | 0.06 | [12 empty] | FOAM
LAMINATE EPOXY FIBERGLASS MULTIWIRE CKT BD | 12462 | KOL | 0.43 | 0.02 | 0.08 | [12 empty] | PC BOARD
PHENOLIC MOLD CPND PER MIL M14-CF1-10 BLACK | 12464 | FIB | 3.29 | 0.04 | 2.25 | 16H | 150 | AIR | [9 empty] | MOLD CPND
VISHAY MOLDED COMPONENT 311856 BLACK | 12466 | VIS | 2.09 | 0.09 | 0.21 | [12 empty] | MOLD CPND
VELCRO 1000-081-106-0199/1000-009-106-0199 OL/GREEN | 12468 | VEL | 3.1 | 0.05 | 0.01 | [12 empty] | FASTENER
VELCRO 1000-081-330-0199/1000-009-330-0199 BLACK | 12470 | VEL | 1.98 | 0.06 | 0 | [12 empty] | FASTENER
FM 41 EPOXY FOAM SILVER-GRAY | 12472 | ACC | 0.76 | 0 | 0.45 | 1H | 170 | AIR | [9 empty] | ADH FOAM
GORE-TEX PTFE TEFLON CABLE INSULATION 3 PLY | 12475 | WLG | 0.03 | 0 | 0 | [12 empty] | CABLE INSUL
MS 125 WHITE COATING BASO4/PVA/KRYLON | 12478 |  | 0.7 | 0.1 | 0.01 | 14D | 25 | AIR | [9 empty] | OPTICAL PAINT
NS 43C WHITE PAINT K2SIO3/ZNO/AL2O3/TIO2 | 12481 |  | 3.4 | 0 | 2.68 | 14D | 25 | AIR | [9 empty] | PAINT
UNITED FOAM 5010 MIL P26514 GRAY TYPE I ALCOHOL WASH | 12484 | UNF | 1.17 | 0.09 | 0 | [12 empty] | FOAM
RAYCHEM SPEC 55A0811-24-9 PJ04032682 02 BLUE/WHITE | 12487 | RCC | 0.08 | 0.01 | 0.01 | [12 empty] | WIRE INSUL
ABLEFILM ECF 550-1 GLASS SUPPORT SILVER FILLED EPOXY | 12490 | AAC | 0.37 | 0.1 | 0.13 | 3H | 125 | AIR | [9 empty] | FILM ADHESIVE
BONDMASTER 4500 PLUS A/B AS 1/1 BV FAST CURE EPOXY | 12502 | NSC | 2.72 | 0.13 | 1.05 | [12 empty] | ADHESIVE
AF 3109M EPOXY FILM ADHESIVE | 12505 | MMM | 1.26 | 0.09 | 0.6 | 90M | 107 | AIR | [9 empty] | FILM ADHESIVE
RTV 615 A/B AS 10/1 BW DEVOL AT 140C LOT KA210 BTCH5 | 12517 |  | 0.2 | 0.05 | 0 | 7D | 25 | AIR | [9 empty] | POTTING
SCOTCHWELD 3501 B/A AS 1/1 BV MOD EPOXY | 12520 | MMM | 1.51 | 0.02 | 0.71 | 24H | 25 | AIR | [9 empty] | ADHESIVE
ECCOSIL LN1049-97 A/B AS 10/1 BW CLEAR SILICONE | 12526 | EMC | 0.18 | 0.04 | 0 | 30M | 100 | AIR | [9 empty] | ADHESIVE
ECCOSORD CR-110 X/Y AS 100/12 BW EPOXY | 12529 | FMC | 0.52 | 0 | 0.19 | 16H | 25 | AIR | 12H | 74 | AIR | [6 empty] | MOLD CPND
EPOCAST 461-008 MINERAL FILLED EPOXY | 12532 | FPI | 0.48 | 0.09 | 0.11 | [12 empty] | MOLD CPND
PORON 4701-01-20125-1633 IVORY URETHANE FOAM | 12538 | ROG | 1.09 | 0.02 | 0.2 | 20H | 82 | E-2 | [9 empty] | DAMPER
PORON 4701-01-20125-1633 IVORY URETHANE FOAM | 12541 | ROG | 1.35 | 0.01 | 0.12 | [12 empty] | DAMPER
PORON 4716-16-20125-1633 URETHANE FOAM W/FLAMERETARD | 12544 | ROG | 4.35 | 1.07 | 0.15 | [12 empty] | DAMPER
RTV 615 A/B AS 10/1 BW DEVOL AT 140C LOT KA210 BTCH6 | 12547 |  | 0.16 | 0.04 | 0 | 7D | 25 | AIR | [9 empty] | POTTING
VARY-FLEX EPOXY POLYAMIDE | 12550 | SIP | 0.64 | 0.01 | 0.27 | 24H | 25 | AIR | 40M | 121 | AIR | [6 empty] | POTTING
CHO-SEAL 1285 ELEC COND SILICONE BLUE | 12553 | CHO | 0.41 | 0.12 | 0.09 | [12 empty] | GASKET SEAL
CHO-SEAL 1285 ELEC COND SILICONE BLUE | 12556 | CHO | 0.12 | 0.05 | 0.05 | 24H | 177 | AIR | [9 empty] | GASKET SEAL
MARPOXY 95-4 A/B AS 19/1 BW CU FILLED EPOXY | 12568 | KEY | 1.45 | 0.1 | 0.07 | 24H | 25 | AIR | 2H | 66 | AIR | [6 empty] | COND ADHESIVE
MARPOXY 95-7 A/B AS 19/1 BW CU FILLED EPOXY | 12571 | KEY | 1.18 | 0.08 | 0.27 | 24H | 25 | AIR | 2H | 66 | AIR | [6 empty] | COND ADHESIVE
MARPOXY 95-9 ONE COMPONENT CU FILLED EPOXY | 12574 | KEY | 0.63 | 0.06 | 0.08 | 1H | 160 | AIR | 2H | 204 | AIR | [6 empty] | COND ADHESIVE
R-2520 0.5% BW CAT DBID WHITE SILICONE | 12586 | MCG | 0.28 | 0.05 | 0.01 | 7D | 25 | AIR | [9 empty] | ADHESIVE
BC 337 HI-THERM VARNISH | 12589 | JCD | 2.74 | 0.3 | 0.08 | 30M | 25 | AIR | 2H | 138 | AIR | [6 empty] | VARNISH
BONDMASTER 4500 PLUS A/B AS 1/1 BV FAST CURE EPOXY | 12592 | NSC | 2.71 | 0.46 | 0.77 | 6H | 93 | E-3 | [9 empty] | ADHESIVE
EPON 815/V-140 AS 50/50 BW EPOXY | 12595 | SHL | 1.84 | 0.08 | 0.43 | 16H | 25 | AIR | 24H | 70 | AIR | [6 empty] | CONF COAT
CHEMGLAZE TC 3692-74 FLAT BLACK POLYURETHANE LOTADAC | 12598 | HCC | 1.07 | 0.02 | 0.44 | 14D | 25 | AIR | [9 empty] | PAINT
ALPHA WIRE 5853 BLACK TEFLON INSULATION | 12601 | AWC | 0.01 | 0 | 0.01 | [12 empty] | WIRE INSUL
ALPHA WIRE 5853 WHITE TEFLON INSULATION | 12604 | AWC | 0.01 | 0 | 0.01 | [12 empty] | WIRE INSUL
MOBIL 173 COATED VDALUMINIZED KAPTON | 12607 | KST | 0.85 | 0.02 | 0.38 | [12 empty] | THERMAL BLANKET
MOBIL 173 COATED VDALUMINIZED KAPTON | 12610 | KST | 1.05 | 0.04 | 0.36 | 24H | 50 | E-6 | [9 empty] | THERMAL BLANKET
R&amp;S 9384 COATED VDALUMINIZED KAPTON | 12613 | KST | 0.73 | 0 | 0.31 | [12 empty] | THERMAL BLANKET
R&amp;S 9384 COATED VDALUMINIZED KAPTON | 12616 | KST | 0.72 | 0.01 | 0.28 | 24H | 50 | E-6 | [9 empty] | THERMAL BLANKET
THERMOFIT RT 876 POLYOLEFIN WHITE HEAT GUN SHRINK | 12619 | RCC | 0.67 | 0.1 | 0.04 | [12 empty] | SHRINK TUBING
CAT-A-LAC 463-3-8/CA-118 AS 3/1 BW FLAT BLACK EPOXY | 12622 | FPC | 3.42 | 0.07 | 0.42 | 1H | 70 | AIR | [9 empty] | PAINT
CAT-A-LAC 473-3-1/X-304 AS 3/1 BW CLEAR EPOXY | 12625 | FPC | 4.36 | 0.24 | 0.4 | 1H | 70 | AIR | [9 empty] | PAINT
EA 907 A/B AS 10/8 BW LIGHT BLUE EPOXY | 12628 | HYS | 3.6 | 1.03 | 0.58 | 3D | 25 | AIR | 2H | 82 | AIR | [6 empty] | ADHESIVE
R-1500 ONE COMPONENT ELEC COND SILICONE LOT 013-087 | 12631 | MCG | 0.45 | 0.06 | 0.01 | [12 empty] | ADH-SEALANT
R-2500 A/B AS 10/1 BW CLEAR SILICONE LOT 014-034 | 12634 | MCG | 0.27 | 0.04 | 0 | [12 empty] | ADH-POTTING
R-2510 0.5% BW CAT WHITE SILICONE LOT 295 | 12637 | MCG | 0.37 | 0.03 | 0.01 | [12 empty] | ADHESIVE
R-2566 0.5% BW CAT RED SILICONE LOT 282 | 12640 | MCG | 0.35 | 0.05 | 0.02 | [12 empty] | ADH-POTTING
R-2567 0.5% BW CAT CLEAR SILICONE LOT 300 | 12643 | MCG | 0.41 | 0.02 | 0 | [12 empty] | ADHESIVE
LEXAN 940 BLACK DIAL PLATE | 12646 | GEC | 0.16 | 0 | 0.12 | [12 empty] | DIAL PLATE
NYLON CARD GUIDE RED FLAME RETARDANT | 12649 | BIV | 2.43 | 0.03 | 0.53 | [12 empty] | MOLD CPND
NYLON 6/6 PC BD CHANNEL BLACK GLASS FILLED FLAME RET | 12652 | TEK | 1.09 | 0.03 | 0.31 | [12 empty] | MOLD CPND
R-1500 ONE COMPONENT ELEC COND SILICONE LOT 013-058 | 12655 | MCG | 0.45 | 0.08 | 0 | [12 empty] | ADH-SEALENT
R-2500 A/B AS 10/1 BW CLEAR SILICONE LOT 298 | 12658 | MCG | 0.33 | 0.07 | 0 | [12 empty] | ADH-POTTING
R-2520 0.5% BW CAT WHITE SILICONE LOT 297 | 12661 | MCG | 0.42 | 0.07 | 0 | [12 empty] | ADHESIVE
R-2566 0.5% BW CAT RED SILICONE LOT 281 | 12664 | MCG | 0.31 | 0.03 | 0.01 | [12 empty] | ADH-POTTING
CORK/DC100 SHEET | 12670 | ACL | 5.05 | 1.58 | 1.03 | [12 empty] | DAMPER
CONATHANE CE 1170 - FLUORESCENT | 12679 | CON | 9.6 | 0.01 | 0.25 | [12 empty] | THERM ADHESIVE
CONATHANE CE 1171 - FLUORESCENT | 12682 | CON | 9.32 | 0.09 | 0.31 | [12 empty] | THERM ADHESIVE
Q1-2577 SILICONE | 12685 | DCC | 2.59 | 0.67 | 0 | [12 empty] | THERM ADHESIVE
R-2568 0.5% BW CAT RED SILICONE LOT 301 | 12688 | MCG | 0.38 | 0.07 | 0.02 | 7D | 25 | AIR | [9 empty] | ADHESIVE
URALANE 8260 | 12691 | FPI | 1.74 | 0.03 | 0.26 | [12 empty] | THERM ADHESIVE
BTR II SILICONE GROMMET CB 1077-40 BROWN | 12694 | LOR | 0.32 | 0.11 | 0.08 | [12 empty] | GROMMET
FLORMEL TAPE 404 ALUM FOIL | 12697 | FLL | 0.11 | 0.01 | 0.03 | [12 empty] | TAPE
LAMART TAPE 892 ALUM FOIL | 12700 | LAM | 0.21 | 0.01 | 0.11 | [12 empty] | TAPE
BOSTIK 7008 ELECTRONIC ADHESIVE ONE COMPONENT | 12703 | FPC | 1.75 | 0.21 | 0.39 | 1H | 65 | AIR | 5H | 135 | AIR | [6 empty] | ADHESIVE
EASYPOXY K-26 WHITE EPOXY | 12712 | CON | 1.11 | 0.05 | 0.2 | 2H | 66 | AIR | [9 empty] | ADHESIVE
EPOXY ANTI-TRACK COATING | 12715 | WEC | 2.01 | 0.61 | 0.39 | 30M | 100 | AIR | 16H | 150 | AIR | [6 empty] | COATING
R-2566 0.5% BW CAT RED SILICONE LOT 274 | 12718 | MCG | 0.34 | 0.05 | 0.06 | 7D | 25 | AIR | [9 empty] | POTTING
WORNOWINK M-4-N/CAT 45 AS 20/1 BW YELLOW EPOXY | 12721 | HYS | 0.84 | 0.19 | 0.17 | 1H | 25 | AIR | 4H | 149 | AIR | [6 empty] | INK
MOLYKOTE G-N PASTE GRAY | 12724 | DCC | 51.76 | 4.82 | 0.37 | [12 empty] | LUBRICANT
BR-0014 PHENOLIC RESIN/F | 12727 | PLM | 3.04 | 0.01 | 2.01 | 2H | 120 | AIR | [9 empty] | ADHESIVE
COHRLASTIC RUBBER R10470 SILICONE SPONGE BROWN | 12730 | CHR | 0.12 | 0.05 | 0.05 | 24H | 182 | AIR | [9 empty] | DAMPER
FIBER OPTIC CABLE 5030ST - NO SILICONE | 12733 | PIR | 0.28 | 0.07 | 0.08 | [12 empty] | FIBER OPTIC
PLIOBOND 30 FROM TUBE/FOIL SANDWICH | 12736 | GAC | 13.55 | 0.7 | 0.32 | 48H | 25 | AIR | [9 empty] | ADHESIVE
R-2568 0.5% BW CAT RED SILICONE LOT 301(RERUN 12688) | 12739 | MCG | 0.12 | 0.03 | 0.02 | 7D | 25 | AIR | 24H | 125 | E-7 | [6 empty] | ADHESIVE
SHRINK TUBING BLACK FROM CABLE BRAND REX | 12742 | BRX | 2.62 | 1.22 | 0.04 | [12 empty] | SHRINK TUBING
SHRINK TUBING WHITE FROM CABLE PIRELLI | 12745 | PIR | 1.7 | 0.54 | 0.04 | [12 empty] | SHRINK TUBING
RTV 615 A/B AS 10/1 BW DEVOL AT 140C LOT KA210 BTCH7 | 12748 |  | 0.2 | 0.02 | 0.01 | 7D | 25 | AIR | [9 empty] | POTTING
CHR 1867 GRAY CLOTH SUPPORTED SILICONE FILM/SHEET | 12751 | CHR | 0.19 | 0.08 | 0.02 | [12 empty] | THERM CONTROL
ECCOFOAM SH 2#/CU FT POLYURETHANE FOAM | 12754 | EMC | 1.59 | 0.02 | 0.58 | [12 empty] | FOAM
ECCOFOAM SH 14#/CU FT POLYURETHANE FOAM | 12757 | EMC | 1.04 | 0 | 0.79 | [12 empty] | FOAM
R-1152 ONE COMPONENT SILICONE - CLEAR LOT 013-166 | 12760 | MCG | 0.15 | 0.01 | 0.02 | 7D | 25 | AIR | [9 empty] | CONF COAT
RTV 615 A/B AS 10/1 BW DEVOL AT 140C LOT BC226 BTCH1 | 12763 |  | 0.17 | 0.03 | 0 | 7D | 25 | AIR | [9 empty] | POTTING
RTV 615 A/B AS 10/1 BW DEVOL AT 140C LOT BC226 BTCH2 | 12769 |  | 0.15 | 0.02 | 0 | 7D | 25 | AIR | [9 empty] | POTTING
RTV 615 A/B AS 10/1 BW DEVOL AT 140C LOT BC226 BTCH3 | 12772 |  | 0.11 | 0.01 | 0 | 7D | 25 | AIR | [9 empty] | POTTING
FASSON 313 SATIN FINISH LABEL - WHITE | 12775 | APF | 5.13 | 0.87 | 2.77 | [12 empty] | LABEL
PROSEAL 799 A/B AS 100/41 BW PURPLE POLYURETHANE | 12778 | CPT | 9.97 | 6.71 | 0.48 | 12H | 82 | AIR | [9 empty] | POTTING
RESISTOR COATING TYPE 150 FLAT BLACK/F | 12781 | TNC | 0.26 | 0.13 | 0.03 | 15M | 65 | AIR | 30M | 125 | AIR | 30M | 200 | AIR |  |  |  | CONF COAT
RESISTOR COATING TYPE 200 FLAT BLACK/F | 12784 | TNC | 0.32 | 0.08 | 0.15 | 15M | 65 | AIR | 30M | 125 | AIR | 30M | 200 | AIR |  |  |  | CONF COAT
MACOR - VIRGIN MATERIAL | 12787 |  | 0.03 | 0.02 | 0 | [12 empty] | STRUCTURAL
ARMSTRONG A-31 A/B AS 6/4 BW TAN EPOXY | 12799 | APC | 0.44 | 0.01 | 0.17 | 7D | 25 | AIR | [9 empty] | ADHESIVE
ARMSTRONG C-4/ACT W AS 1/1 BW EPOXY | 12802 | APC | 1.33 | 0.04 | 0.38 | 7D | 25 | AIR | [9 empty] | ADHESIVE
POLYURETHANE 9250 BROWN | 12805 | DIC | 1.83 | 0.23 | 0.59 | [12 empty] | MOLD CPND
KAPTON/ALUMINIZED/CHEMGLAZE H322 FILM COMPOSITE | 12808 | APL | 5.01 | 0.03 | 0.66 | 15M | 125 | AIR | [9 empty] | THERM CONTROL
KAPTON/ALUMINIZED/CHEMGLAZE H322 FILM COMPOSITE | 12811 | APL | 1.43 | 0.17 | 0.72 | 4H | 176 | AIR | [9 empty] | THERM CONTROL
URALANE 5753LV A/B AS 1/5 BW POLYURETHANE | 12814 | FPI | 0.87 | 0.01 | 0.05 | 7D | 25 | AIR | [9 empty] | POTTING
MARPOXY 95-168 A/B AS 19/1 BW CU FILLED EPOXY | 12817 | KEY | 0.45 | 0.04 | 0.18 | 16H | 25 | AIR | 2H | 200 | AIR | [6 empty] | COND ADHESIVE
DURACORE COATING | 12820 | ACC | 5.92 | 0.51 | 2.37 | 15M | 25 | AIR | 1M | 52 | AIR | 1H | 191 | AIR |  |  |  | COATING
ABLETHERM 7-5 OXIDE FILLED SILICONE | 12829 | AAC | 0.31 | 0.14 | 0 | 8H | 80 | AIR | [9 empty] | POTTING
STAG SOLITE 20678 OVER STAG PREVOX 1766 PRIMER/F | 12832 | HAB | 4.27 | 0.36 | 0.17 | 7D | 25 | AIR | [9 empty] | PAINT SYSTEM
RTV 566 0.1% BW CAT SILICONE LOT BH164/AH102 | 12835 | GEC | 0.1 | 0.02 | 0.02 | 7D | 25 | AIR | [9 empty] | ADHESIVE
AF 3109U FILM ADHESIVE BLUE GREEN | 12841 | MMM | 1.71 | 0.11 | 0.5 | 90M | 121 | AIR | [9 empty] | FILM ADHESIVE
AF 3109-2U FILM ADHESIVE CREAM | 12844 | MMM | 1.09 | 0.29 | 0.54 | 90M | 121 | AIR | [9 empty] | FILM ADHESIVE
ACLAR 22A CLEAR FILM POLYCHLOROTRIFLUOROETHYLENE | 12847 | ACM | 0.13 | 0.01 | 0.02 | [12 empty] | FILM
ACLAR 33C CLEAR FILM POLYCHLOROTRIFLUOROETHYLENE | 12850 | ACM | 0.11 | 0.01 | 0.02 | [12 empty] | FILM
AMR 1036 GREEN EPOXY | 12853 | AMR | 2.36 | 0.05 | 0.42 | 7D | 25 | AIR | [9 empty] | ADHESIVE
AMR 1036 ORANGE EPOXY | 12856 | AMR | 2.66 | 0.06 | 0.44 | 1H | 75 | AIR | [9 empty] | ADHESIVE
ARMSTRONG C-7/H-20 AS 3/1 BW CLEAR EPOXY | 12859 | APC | 0.79 | 0.05 | 0.37 | 24H | 25 | AIR | [9 empty] | ADHESIVE
FORMULATION E EPOXY | 12862 | GEV | 2.43 | 0.13 | 0.42 | 7D | 25 | AIR | [9 empty] | POTTING
INSULBOND 810/INSULCURE 24 AS 4/3 BW BLACK EPOXY | 12865 | PSL | 1.22 | 0.06 | 0.36 | 7D | 25 | AIR | [9 empty] | POTTING
STATIC CONTROL TABLE MAT 8210 BROWN VINYL/FOAM | 12868 | MMM | 37.6 | 23.66 | 0.07 | [12 empty] | STATIC CONTROL
CYCOM MCG FIBER - NICKEL COATED GRAPHITE | 12871 | ACC | 0.02 | 0.01 | 0 | [12 empty] | FIBERS
NO-FLO A11-108-65 PRE PREG LAMINATE | 12874 | FLA | 1.01 | 0.04 | 0.26 | 75M | 163 | PSI | [9 empty] | ADH LAMINATE
AMP MOLDING COMPOUND AMBER | 12877 | AMP | 0.51 | 0 | 0.12 | [12 empty] | MOLD CPND
STAPH CHECK 6 FABRIC - LIGHT AQUA/WHITE VINYL | 12880 | HEQ | 27.16 | 17.11 | 0.09 | [12 empty] | PACKAGING
LECTROLITE CONDUCTIVE FABRIC - BLUE/BLACK VINYL | 12883 | HEQ | 13.31 | 8.65 | 0.06 | [12 empty] | STATIC CONTROL
R-2566 0.5% BW CAT RED SILICONE LOT 282 | 12886 | MCG | 0.63 | 0.06 | 0.06 | 7D | 25 | AIR | [9 empty] | ADH-POTTING
R-2567 0.5% BW CAT CLEAR SILICONE LOT 300 | 12889 | MCG | 0.31 | 0.08 | 0 | 7D | 25 | AIR | [9 empty] | ADHESIVE
R-2520 0.5% BW CAT WHITE SILICONE LOT 297 | 12892 | MCG | 0.44 | 0.07 | 0.03 | 7D | 25 | AIR | [9 empty] | ADHESIVE
R-2500 A/B AS 10/1 BW CLEAR SILICONE LOT 014-034 | 12895 | MCG | 0.25 | 0.05 | 0.01 | 7D | 25 | AIR | [9 empty] | ADH-POTTING
R-2510 0.5% BW CAT WHITE SILICONE LOT 295 | 12898 | MCG | 0.59 | 0.03 | 0.02 | 7D | 25 | AIR | [9 empty] | ADHESIVE
GG 306-4 EPOXY FILM ADHESIVE | 12907 | ACC | 0.89 | 0.01 | 0.66 | 1H | 177 | PSI | [9 empty] | FILM ADHESIVE
ABLEFILM 561K CLOTH SUPPORT/EPOXY FILM-THERM COND | 12910 | AAC | 0.42 | 0.13 | 0.09 | 2H | 125 | AIR | [9 empty] | FILM ADHESIVE
AVERY MOUNTING TABS - SEM | 12913 | APF | 13.32 | 6.21 | 0.13 | [12 empty] | TRANSFER FILM
CONAP K-26 WHITE EPOXY EQUAL LENGTHS FROM TUBES | 12916 | CON | 1.1 | 0.12 | 0.22 | 2H | 65 | AIR | [9 empty] | ADHESIVE
CONOPTIC EN-30 A/B AS 50/22.75 BW CLEAR URETHANE | 12919 | CON | 0.74 | 0.01 | 0.46 | 16H | 60 | AIR | [9 empty] | POTTING
ESP 108 GRAY ONE PART EPOXY | 12922 | PIC | 0.53 | 0.13 | 0.2 | 45M | 150 | AIR | [9 empty] | ADHESIVE
ESP 109 GRAY ONE PART EPOXY | 12925 | PIC | 0.5 | 0.1 | 0.18 | 45M | 150 | AIR | [9 empty] | ADHESIVE
ESP 110 GRAY ONE PART EPOXY | 12928 | PIC | 0.6 | 0.13 | 0.25 | 45M | 150 | AIR | [9 empty] | ADHESIVE
SILTEMP 84CH WOVEN GLASS CLOTH - BROWN | 12931 | AME | 11.18 | 0 | 11.06 | [12 empty] | THERM CONTROL
CASTALL CX2303B CLEAR SILICONE | 12934 | CAS | 1.61 | 0.57 | 0 | [12 empty] | POTTING
PERMA-LOK LM012 FROM SHIMS | 12937 | PIC | 28.57 | 6.1 | 0.56 | 48H | 25 | PSI | [9 empty] | ADH-SEALANT
PERMA-LOK LM113 FROM SHIMS | 12940 | PIC | 14.67 | 6.23 | 0.63 | 48H | 25 | PSI | [9 empty] | ADH-SEALANT
PERMA-LOK LM115 FROM SHIMS | 12943 | PIC | 10.84 | 4.46 | 0.93 | 48H | 25 | PSI | [9 empty] | ADH-SEALANT
R-1500 ONE COMPONENT ELEC COND SILICONE LOT 013-087 | 12946 | MCG | 0.39 | 0.07 | 0.05 | 7D | 25 | AIR | [9 empty] | ADH-SEALANT
R-2500 A/B AS 10/1 BW CLEAR SILICONE LOT 298 | 12949 | MCG | 0.29 | 0.07 | 0.01 | 7D | 25 | AIR | [9 empty] | ADH-POTTING
R-2566 0.5% BW CAT RED SILICONE LOT 281 | 12952 | MCG | 0.5 | 0.03 | 0.07 | 7D | 25 | AIR | [9 empty] | ADH-POTTING
RTV 670 A/B AS 10/1 BW CLEAR SILICONE | 12955 | GEC | 1.42 | 0.7 | 0.02 | 10H | 60 | AIR | [9 empty] | POTTING
COHRLASTIC R10480 BROWN SILICONE SPONGE - MEDIUM | 12958 | CHR | 0.61 | 0.31 | 0.03 | [12 empty] | DAMPER
PERMA-LOK HH120 FROM SHIMS | 12961 | PIC | 3.29 | 0.37 | 0.8 | 48H | 25 | PSI | [9 empty] | ADH-SEALANT
PERMA-LOK HL126 FROM SHIMS | 12964 | PIC | 3.76 | 0.02 | 1.32 | 48H | 25 | PSI | [9 empty] | ADH-SEALANT
PERMA-LOK HL138 FROM SHIMS | 12967 | PIC | 4.16 | 0.03 | 1.15 | 48H | 25 | PSI | [9 empty] | ADH-SEALANT
RTV 630 5% BW CAT GRAY SILICONE | 12970 | GEC | 0.73 | 0.46 | 0 | 1H | 101 | AIR | 24H | 121 | E-3 | [6 empty] | ADHESIVE
PERMA-LOK HM060 FROM SHIMS | 12973 | PIC | 4.11 | 0.04 | 0.88 | 48H | 25 | PSI | [9 empty] | ADH-SEALANT
PERMA-LOK HM128 FROM SHIMS | 12976 | PIC | 4.57 | 0.13 | 0.65 | 48H | 25 | PSI | [9 empty] | ADH-SEALANT
COHRLASTIC R10480 RED SILICONE SPONGE - SOFT | 12982 | CHR | 0.67 | 0.38 | 0.03 | [12 empty] | DAMPER
COHRLASTIC 300 SILICONE RUBBER SHEET GEN PURPOSE | 12985 | CHR | 1.21 | 0.58 | 0.02 | [12 empty] | GASKET
COHRLASTIC 3320 GLASS REINF SILICONE RUBBER SHEET | 12988 | CHR | 0.63 | 0.27 | 0.04 | [12 empty] | GASKET
COHRLASTIC 9235 SILICONE RUBBER SHEET HIGH PERFORM | 12991 | CHR | 0.83 | 0.43 | 0.04 | [12 empty] | GASKET
CROWN 6065 GREEN TFE AEROSOL COATING/F | 12994 | CIP | 0.52 | 0.09 | 0.03 | 20M | 177 | AIR | 24H | 121 | E-3 | [6 empty] | LUBRICANT
Q3-6527 A/B AS 1/1 BW OPTICAL COUPLING CPND | 12997 | DCC | 1.73 | 0.78 | 0 | 1H | 90 | AIR | [9 empty] | OPTICAL COUPLE
Q3-6567 A/B AS 1/1 BW BLACK SILICONE | 13000 | DCC | 0.95 | 0.41 | 0.01 | 24H | 80 | AIR | [9 empty] | ENCAPSULANT
DC 6-1125 (X3-6092) ONE PART WHITE SILICONE | 13003 | DCC | 0.17 | 0.01 | 0.04 | 7D | 25 | AIR | [9 empty] | ADHESIVE
AAP-HC HONEYCOMB MICROWAVE ABSORBER | 13006 | AAP | 1.75 | 0.04 | 0.89 | [12 empty] | ABSORBER
AF 3109U FILM ADHESIVE BLUE GREEN UNSUPPORTED | 13009 | MMM | 1.54 | 0.28 | 0.59 | 1H | 127 | E-3 | 1H | 127 | E-3 | 168H | 74 | E-3 |  |  |  | FILM ADHESIVE
AF 3109-2U FILM ADHESIVE CREAM UNSUPPORTED | 13012 | MMM | 0.95 | 0.25 | 0.58 | 1H | 127 | E-3 | 1H | 127 | E-3 | 168H | 74 | E-3 |  |  |  | FILM ADHESIVE
COHRLASTIC R10450 GLASS REINF DARK GRAY SILICONE | 13015 | CHR | 0.49 | 0.24 | 0.02 | [12 empty] | DAMPER
COHRLASTIC R10460 DARK BLUE SILICONE SPONGE SHEET | 13018 | CHR | 0.45 | 0.18 | 0.01 | [12 empty] | DAMPER
COHRLASTIC 600 SILICONE RUBBER SHEET GEN PURPOSE | 13021 | CHR | 0.81 | 0.34 | 0.01 | [12 empty] | GASKET
COHRLASTIC 9275 SILICONE RUBBER SHEET HIGH PERFORM | 13024 | CHR | 0.67 | 0.33 | 0.05 | [12 empty] | GASKET
CAPRAN 512 NYLON ANTI STATIC FILM | 13030 | AFP | 4.93 | 0.12 | 1.71 | [12 empty] | BAGGING
COHRLASTIC 9855 SILICONE RUBBER SHEET HIGH PERFORM | 13033 | CHR | 0.55 | 0.18 | 0.01 | [12 empty] | GASKET
LOCTITE 361 | 13036 | LTC | 3.8 | 0.09 | 0.28 | [12 empty] | ADHESIVE
SMRD 100F90 FLEXIBLE EPOXY FOAM | 13051 | GEV | 1.23 | 0.11 | 0.31 | 96H | 135 | E-6 | [9 empty] | DAMPER
CFB 4012 FLUOROSILICONE COATED DACRON FABRIC | 13054 | CHR | 0.45 | 0.09 | 0.11 | [12 empty] | GASKET
CHR 1869 GRAY CLOTH SUPPORTED SILICONE FILM/SHEET | 13057 | CHR | 0.37 | 0.14 | 0.01 | [12 empty] | THERM CONTROL
COHRLASTIC 400 SILICONE RUBBER SHEET GEN PURPOSE | 13060 | CHR | 1.07 | 0.43 | 0.03 | [12 empty] | GASKET
COHRLASTIC 700 SILICONE RUBBER SHEET GEN PURPOSE | 13063 | CHR | 0.45 | 0.15 | 0.03 | [12 empty] | GASKET
COHRLASTIC 9255 SILICONE RUBBER SHEET HIGH PERFORM | 13066 | CHR | 0.77 | 0.29 | 0.09 | [12 empty] | GASKET
EPOXY ADHESIVE FOR REPLICA GRATINGS - PROPRIETARY | 13069 | BNL | 5.99 | 0.12 | 0.28 | [12 empty] | ADHESIVE
MARPOXY 95-163 SINGLE COMPONENT CU FILLED EPOXY | 13072 | KEY | 0.28 | 0.01 | 0.13 | 2H | 149 | AIR | 1H | 204 | AIR | [6 empty] | ADHESIVE
MARPOXY 95-202 SINGLE COMPONENT CU FILLED EPOXY | 13075 | KEY | 0.27 | 0 | 0.19 | 2H | 149 | AIR | 1H | 204 | AIR | [6 empty] | ADHESIVE
AF 3109-2U FILM ADHESIVE CREAM UNSUPPORTED | 13078 | MMM | 1.72 | 0.72 | 0.45 | 1H | 127 | AIR | [9 empty] | FILM ADHESIVE
EXTREN 525 EPOXY/FIBERGLASS SQUARE STRUCTURAL TUBE | 13081 | MMF | 0.85 | 0.04 | 0.1 | [12 empty] | STRUCTURAL
RESISTOR COATING TYPE 100 FLAT BLACK/F | 13084 | TNC | 1.18 | 0.75 | 0.02 | 20M | 25 | AIR | 20M | 65 | AIR | 3H | 150 | AIR |  |  |  | COATING
RESISTOR COATING TYPE 250 FLAT BLACK/F | 13087 | TNC | 0.86 | 0.44 | 0.12 | 20M | 25 | AIR | 20M | 65 | AIR | 3H | 150 | AIR |  |  |  | COATING
WIRE INSULATION GREEN COATED KAPTON MIL-W-81381/7 | 13090 | GEC | 1.07 | 0.01 | 0.73 | [12 empty] | WIRE INSUL
COHRLASTIC RFI GASKET 8016 ALUM CLOTH/NEOPRENE | 13093 | CHR | 4.64 | 2.27 | 0.23 | [12 empty] | RFI GASKET
COHRLASTIC RFI GASKET 8020 ALUM CLOTH/NEOPRENE | 13096 | CHR | 3.73 | 1.74 | 0.19 | [12 empty] | RFI GASKET
COHRLASTIC RFI GASKET 8516 ALUM CLOTH/SILICONE | 13099 | CHR | 0.52 | 0.14 | 0.02 | [12 empty] | RFI GASKET
COHRLASTIC RFI GASKET 8520 ALUM CLOTH/SILICONE | 13102 | CHR | 0.42 | 0.13 | 0 | [12 empty] | RFI GASKET
ECCOSORB SF 9.5 RESONANT ABSORBER-SILICONE FILLED | 13105 | EMC | 0.31 | 0.15 | 0.01 | [12 empty] | ABSORBER
EPOXY ADHESIVE FOR REPLICA GRATINGS - PROPRIETARY | 13108 | BNL | 5.53 | 0.12 | 0.24 | 24H | 80 | AIR | [9 empty] | ADHESIVE
Q1-2577 CLEAR SILICONE | 13111 | DCC | 2.57 | 0.85 | 0 | 25D | 25 | AIR | [9 empty] | PAINT BASE
Q1-2577 WHITE SILICONE | 13114 |  | 1.7 | 0.47 | 0.02 | 25D | 25 | AIR | [9 empty] | PAINT
WIRE INSULATION WHITE COATED KAPTON MIL-W-81381/7 | 13117 | GEC | 1.02 | 0.05 | 0.65 | [12 empty] | WIRE INSUL
STRIP-N-STICK SILICONE TAPE 440S | 13120 | CHR | 2.05 | 0.91 | 0 | [12 empty] | TAPE
TEMP-R-TAPE K-105 KAPTON/SILICONE/F | 13123 | CHR | 0.64 | 0.15 | 0.2 | [12 empty] | TAPE
FM 36 FILM ADHESIVE POLYIMIDE/GLASS | 13126 | ACC | 0.82 | 0.02 | 0.64 | 2H | 177 | AIR | 2H | 288 | AIR | [6 empty] | ADH FILM
TEMP-R-TAPE G-569 FIBERGLASS/ACRYLIC ADH/F | 13129 | CHR | 0.32 | 0.05 | 0 | [12 empty] | TAPE
TEMP-R-TAPE K-104 KAPTON/SILICONE ADH/F | 13132 | CHR | 1.42 | 0.76 | 0.01 | [12 empty] | TAPE
TEMP-R-TAPE K-350 KAPTON/SILICONE ADH/F | 13135 | CHR | 0.81 | 0.3 | 0.26 | [12 empty] | TAPE
TEMP-R-TAPE M-97 MYLAR/ACRYLIC ADH/YELLOW/F | 13138 | CHR | 0.52 | 0.07 | 0.07 | [12 empty] | TAPE
TEMP-R-TAPE TV TEFLON TFE/SILICONE ADH/F | 13141 | CHR | 0.5 | 0.27 | 0.01 | [12 empty] | TAPE
TROYFELT S4-19-070-17P POLYESTER | 13144 | TRO | 0.1 | 0.04 | 0 | [12 empty] | THERMAL BLANKET
X3-6572 A/B AS 10/1 BW GRAY SILICONE | 13147 | DCC | 1.31 | 0.54 | 0 | 20H | 80 | AIR | [9 empty] | ADHESIVE
CHEMLOK 236A BONDING AGENT FLAT BLACK/F | 13150 | HCC | 30.19 | 0.29 | 0.05 | 30M | 25 | AIR | [9 empty] | ADHESIVE
CHEMLOK 236A BONDING AGENT FLAT BLACK/F | 13153 | HCC | 27.93 | 0.21 | 0.02 | 30M | 95 | AIR | [9 empty] | ADHESIVE
ECCOSORB SF 9.5 RESONANT ABSORBER-SILICONE FILLED | 13156 | EMC | 0.1 | 0.06 | 0.01 | 16H | 177 | AIR | [9 empty] | ABSORBER
P-17 POLYURETHANE FOAM 0.186 THICK WHITE | 13159 | GTR | 1.11 | 0.11 | 0 | [12 empty] | DAMPER
SISS-06 R/F SHIELDING SPIRAL GASKET | 13162 | SMC | 0.71 | 0.25 | 0 | [12 empty] | GASKET
RTV 615 A/B AS 10/1 BW DEVOL LOT CB237 BATCH 1 | 13165 | GEC | 0.16 | 0.08 | 0 | 7D | 25 | AIR | [9 empty] | POTTING
RTV 615 A/B AS 10/1 BW DEVOL LOT CB237 BATCH 2 | 13168 | GEC | 0.21 | 0.11 | 0 | 7D | 25 | AIR | [9 empty] | POTTING
TEMP-R-TAPE C TEFLON FEP/SILICONE ADH/F | 13171 | CHR | 0.67 | 0.33 | 0.01 | [12 empty] | TAPE
ECP 2200 BLACK SOLAR ABSORBER COATING/F | 13174 | MMM | 1.99 | 0.74 | 0 | 24H | 25 | AIR | [9 empty] | THERM CONTROL
ELASTOMET WIRE EMBEDDED SILICONE SHIELDING | 13177 | TEC | 0.05 | 0.03 | 0 | 36H | 160 | E-3 | [9 empty] | EMI SHIELDING
RTV 615 A/B AS 10/1 BW DEVOL LOT CB237 BATCH 3 | 13180 |  | 0.1 | 0.04 | 0 | 7D | 25 | AIR | [9 empty] | ADHESIVE
TEMP-R-TAPE G-565 FIBERGLASS/SILICONE ADH/F FLAME R | 13183 | CHR | 2.72 | 1.46 | 0 | [12 empty] | TAPE
TEMP-R-TAPE M-52 MYLAR/SILICONE ADH/F TRANSPARENT | 13186 | CHR | 0.93 | 0.47 | 0 | [12 empty] | TAPE
TEMP-R-TAPE M-99 MYLAR/ACRYLIC ADH/F YELLOW | 13189 | CHR | 0.37 | 0.05 | 0.07 | [12 empty] | TAPE
TEMP-R-TAPE TH TEFLON TFE/SILICONE ADH/F | 13192 | CHR | 0.44 | 0.2 | 0 | [12 empty] | TAPE
TEMP-R-TAPE TV-350 TEFLON TFE/SILICONE ADH/F | 13195 | CHR | 0.71 | 0.41 | 0 | [12 empty] | TAPE
KDI PYROFILM PVC 70 RED RESISTOR COATING MIL-I29092 | 13198 | WEI | 1.14 | 0.16 | 0.06 | [12 empty] | COATING
ACRYLOID AU608/DESMODUR L2219A/T-12 CLEAR COATING | 13201 | ROH | 12.7 | 0.03 | 0.3 | 14D | 25 | AIR | [9 empty] | COATING
STRIP-N-STICK 200A RED SILICONE SPONGE/ACRYLIC ADH/F | 13204 | CHR | 0.3 | 0.1 | 0.02 | [12 empty] | TAPE
STRIP-N-STICK 300AR BLUE SIL SPONGE/ACRYLIC ADH/F | 13207 | CHR | 0.34 | 0.11 | 0.01 | [12 empty] | TAPE
AUGAT CONNECTOR 14005-64R3 GRAY POLYESTER | 13210 | AUG | 0.24 | 0.07 | 0.05 | [12 empty] | CONNECTOR
TECKSPAN P/N 48-09866 WIRE EMBEDDED SILICONE | 13213 | TEC | 0.92 | 0.2 | 0 | [12 empty] | EMI SHIELDING
TECKSPAN P/N 48-09866 WIRE EMBEDDED SILICONE | 13216 | TEC | 0.45 | 0.2 | 0 | 24H | 100 | AIR | [9 empty] | EMI SHIELDING
KAPTON/DACRON MESH BONDED PROPRIETARY ADHESIVE | 13219 | NMC | 0.3 | 0.13 | 0 | [12 empty] | THERMAL BLANKET
HUMISEAL 2A64 | 13228 | CTC | 2.28 | 0.16 | 0.35 | 100H | 77 | AIR | [9 empty] | CONF COAT
Q9-6312 CLEAR RTV COATING/F | 13230 | DCC | 3.33 | 0.01 | 0.12 | 10D | 25 | AIR | [9 empty] | COATING
Q9-6312 CLEAR RTV COATING/F | 13233 | DCC | 2.33 | 0.01 | 0.09 | 2H | 80 | AIR | [9 empty] | COATING
SOLITHANE 113/300/HUMISEAL THINNER 521 | 13236 | TCC | 0.32 | 0.02 | 0.06 | 2H | 93 | AIR | [9 empty] | COATING
FSS BLUE PAINT/F | 13239 |  | 2.53 | 0.22 | 0.07 | 10D | 25 | AIR | [9 empty] | PAINT
FSS BLUE PAINT/F | 13242 |  | 0.71 | 0.05 | 0.03 | 72H | 25 | AIR | 24H | 96 | E-6 | [6 empty] | PAINT
POLYURETHANE TUBING 8030-0060 | 13245 | NAL | 0.87 | 0.26 | 0.4 | [12 empty] | TUBING
KAPTON/ALUM/H322/9988 FILM COMPOSITE | 13248 | APL | 3.08 | 0.63 | 0.67 | 15M | 125 | AIR | 24H | 125 | AIR | [6 empty] | THERMAL CONTROL
KAPTON/ALUM/H322/9988 FILM COMPOSITE | 13251 | APL | 2.15 | 0.22 | 0.61 | 15M | 125 | AIR | 24H | 25 | E-3 | [6 empty] | THERMAL CONTROL
KAPTON/ALUM/H322/9988 FILM COMPOSITE | 13254 | APL | 2.33 | 0.25 | 0.59 | 15M | 125 | AIR | 24H | 25 | AIR | [6 empty] | THERMAL CONTROL
NOMEX N-44 WHITE THREAD NATURAL 5977B | 13257 | SAU | 3.01 | 0.29 | 1.49 | [12 empty] | THREAD
SILICONE RUBBER 16254 GRAY SHEET | 13260 | FCC | 0.14 | 0.07 | 0.01 | 6H | 204 | AIR | [9 empty] | CUSHION
IR-9 BLACK PVC TAPE NO ADH | 13263 | MMC | 4.69 | 1.67 | 0.21 | [12 empty] | TAPE
ECP 2200 BLACK SOLAR ABSORBER COATING/F | 13266 | MMM | 0.08 | 0 | 0.06 | 4H | 204 | AIR | [9 empty] | THERM CONTROL
FIT 350 KYNAR SHRINK TUBING NEUTRAL - HEAT GUN | 13269 | AEW | 0.3 | 0.07 | 0.06 | [12 empty] | SHRINK TUBING
FRALOCK T-912 FILM ADH SYSTEM - THERMOSETTING | 13272 | FRA | 2.69 | 0.53 | 1.93 | 45M | 170 | AIR | [9 empty] | FILM ADHESIVE
TEXACO RB PREMIUM GREASE | 13275 | TXI | 37.82 | 22.77 | 0.34 | [12 empty] | LUBRICANT
GORE-TEMP GTS 810 PTFE RIBBON CABLE | 13278 | WLG | 0.01 | 0 | 0.01 | [12 empty] | FLEX WIRING
CONDULON LH86-13 STATIC DISSIPATIVE FILM - BLACK | 13281 | PVL | 0.68 | 0.07 | 0.54 | [12 empty] | BAGGING
COHRLASTIC R10480 RED SILICONE SPONGE - SOFT | 13284 | CHR | 0.16 | 0.06 | 0.02 | 100H | 100 | E-6 | [9 empty] | DAMPER
ECP 2200 BLACK SOLAR ABSORBER COATING/F | 13287 | MMM | 0.61 | 0.27 | 0 | 4H | 121 | AIR | [9 empty] | THERM COATING
RTV 615 A/B AS 10/1 BW DEVOL LOT CB237 BATCH 4 | 13290 |  | 0.18 | 0.07 | 0 | 7D | 25 | AIR | [9 empty] | POTTING
TUFCON 50 MIL-ENE POLYESTER RIBBON CABLE | 13293 | WLG | 0.36 | 0.21 | 0.01 | [12 empty] | FLEX WIRING
SANFORD MR SKETCH 2000 FELT TIP MARKER | 13296 | SAN | 33.7 | 16.31 | 0.15 | [12 empty] | MARKER
ELECTROLUMINESCENT LAMP-GRIMES-YELLOW | 13299 | MRG | 0.41 | 0.01 | 0.16 | [12 empty] | LAMP
MMM TAPE VHB 4945 ACRYLIC FOAM/2 SIDE ACRYLIC ADH/F | 13302 | MMM | 1.24 | 0.01 | 0.19 | [12 empty] | 2 SIDED TAPE
MMM TAPE 4962 SCOTCHMOUNT NEOP FOAM/2 SIDE ACR ADH/F | 13305 | MMM | 2.64 | 0.61 | 0.62 | [12 empty] | 2 SIDED TAPE
RTV 615 A/B AS 10/1 BW DEVOL LOT CB237 BATCH 5 | 13308 |  | 0.71 | 0.41 | 0.01 | 7D | 25 | AIR | [9 empty] | POTTING
RTV 615 A/B AS 10/1 BW DEVOL LOT CB237 BATCH 6 | 13311 |  | 0.11 | 0.02 | 0 | 7D | 25 | AIR | [9 empty] | POTTING
RTV 615 A/B AS 10/1 BW DEVOL LOT CB237 BATCH 7 | 13314 |  | 0.15 | 0.05 | 0 | 7D | 25 | AIR | [9 empty] | POTTING
VELCRO 100-006-715-1299AF STAINLESS LOOP | 13317 | VEL | 1.3 | 0 | 0.76 | [12 empty] | FASTENER
POREX ULTRA HIGH WEIGHT POLYETHYLENE HEAT PIPE WICK | 13320 | POR | 0.11 | 0.01 | 0 | [12 empty] | HEAT PIPE WICK
MMM TAPE Y-6887 HEAT SHRINK TAPE - HEAT GUN SHRINK | 13323 | MMM | 4.15 | 1.22 | 0.02 | [12 empty] | SHRINKABLE TAPE
ABLETHERM 7-5 A/B AS 100GM/14 DROPS FILLED SILICONE | 13326 | AAC | 0.68 | 0.19 | 0 | 4H | 74 | AIR | [9 empty] | POTTING
ABLETHERM 908-3 CERAMIC FILLED SOLITHANE 113/300/T12 | 13329 | AAC | 0.16 | 0.01 | 0.01 | 4H | 74 | AIR | [9 empty] | POTTING
ABLETHERM 7-2 FILLED SILICONE | 13332 | AAC | 0.29 | 0.1 | 0.01 | 4H | 74 | AIR | [9 empty] | POTTING
ABLEBOND 293-1 A/B AS 25/2 BW FILLED EPOXY | 13335 | AAC | 2.05 | 0.02 | 0.46 | 4H | 74 | AIR | [9 empty] | ADHESIVE
SYLGARD 184 A/B AS 10/1 BW DEVOL LOT GB053274 BATCH1 | 13338 |  | 0.19 | 0.01 | 0 | 7D | 25 | AIR | [9 empty] | ADHESIVE
POLYMERCAST V-356-HEF | 13341 | USP | 2.8 | 0.16 | 0.54 | 30M | 82 | AIR | 2H | 82 | AIR | [6 empty] | CONF COAT
PORON 4701-01-20125-1633 ALCOHOL WASH URETHANE FOAM | 13344 | ROG | 0.73 | 0.05 | 0.09 | 8H | 100 | AIR | [9 empty] | DAMPER
RTV 615 A/B AS 10/1 BW DEVOL LOT CB237 BATCH 8 | 13347 |  | 0.15 | 0.06 | 0 | 7D | 25 | AIR | [9 empty] | POTTING
RTV 615 A/B AS 10/1 BW DEVOL LOT CB237 BATCH 9 | 13350 |  | 0.15 | 0.05 | 0 | 7D | 25 | AIR | [9 empty] | POTTING
VELCRO 100-040-715-1299AF STAINLESS HOOK | 13353 | VEL | 1.41 | 0.03 | 0.76 | [12 empty] | FASTENER
AF 46 STRUCTURAL FILM ADHESIVE | 13356 | MMM | 2.11 | 0.31 | 1.53 | 90M | 166 | AIR | [9 empty] | FILM ADHESIVE
LAMINATE K-6098 W/AF 46 FILM ADHESIVE | 13359 | MMM | 0.05 | 0.01 | 0.02 | 90M | 166 | PSI | [9 empty] | LAMINATE
CAPRAN 512H NYLON ANTI STATIC FILM | 13362 | AFP | 6.01 | 0.12 | 2.29 | [12 empty] | BAGGING
DC 6-1104 LOT GA083347 | 13365 | DCC | 0.16 | 0.03 | 0.03 | 7D | 25 | AIR | [9 empty] | SEALANT
DC 6-1104 LOT GA083348 | 13368 | DCC | 0.15 | 0.03 | 0.02 | 7D | 25 | AIR | [9 empty] | SEALANT
DC 6-1104 LOT GA093568 | 13371 | DCC | 0.14 | 0.02 | 0.02 | 7D | 25 | AIR | [9 empty] | SEALANT
TUFCON 50 MIL-ENE POLYESTER RIBBON CABLE | 13374 | WLG | 0.36 | 0.21 | 0 | 24H | 90 | E-3 | [9 empty] | FLEX WIRING
MMM TAPE Y-9567 (467NBA) TRANSFER FILM ACR/F SNDWCH | 13377 | MMM | 1.27 | 0.03 | 0.16 | [12 empty] | TRANSFER TAPE
DELRIN 107 BLACK | 13380 | DUP | 0.62 | 0.01 | 0.2 | [12 empty] | MOLDING CPND
DUPONT BLUE LACQUER 43907-LHX/DETZLER PRIMER DZL-32 | 13383 | DUP | 4.42 | 0.66 | 0.16 | 6H | 70 | AIR | [9 empty] | PAINT SYSTEM
DUPONT RED LACQUER 8571-LHX/DETZLER PRIMER DZL-32 | 13386 | DUP | 4.57 | 0.71 | 0.14 | 6H | 70 | AIR | [9 empty] | PAINT SYSTEM
MMM TAPE 465 TRANSFER FILM SYN ACRYLIC/FOIL SANDWICH | 13392 | MMM | 1.2 | 0.07 | 0.25 | [12 empty] | TRANSFER TAPE
TYTON T18R-9 CABLE TIE | 13395 | TYT | 3.43 | 0.03 | 0.8 | [12 empty] | CABLE TIE
CHEMGLAZE V209 GLOSS WHITE POLYURETHANE PAINT LOTBHA | 13398 | HCC | 10.19 | 0.76 | 0.42 | 7D | 25 | AIR | [9 empty] | PAINT
CL-522 EPOXY LAMINATING FILM | 13401 | CHO | 0.31 | 0.09 | 0 | [12 empty] | FILM ADHESIVE
POLYURETHANE COATING 22H ONE COMPONENT/FOIL | 13404 | ELS | 0.91 | 0.01 | 0.5 | 7D | 25 | AIR | 12H | 120 | AIR | [6 empty] | COATING
NEXTEL 3101-C10 I/II AS 8/1 BW BLACK SUEDE PAINT | 13407 | MMM | 2.21 | 0.37 | 0.33 | 7D | 25 | AIR | [9 empty] | PAINT
SFR 60-60W WHITE SILICONE | 13410 | SFR | 1.91 | 0.39 | 0.2 | [12 empty] | CUSHION
SFR 60-60W WHITE SILICONE | 13413 | SFR | 0.43 | 0.11 | 0.17 | 6H | 204 | AIR | [9 empty] | CUSHION
SFR 60-694W WHITE SILICONE | 13416 | SFR | 3.94 | 0.85 | 0.01 | [12 empty] | CUSHION
SFR 60-694W WHITE SILICONE | 13419 | SFR | 0.64 | 0.13 | 0 | 6H | 204 | AIR | [9 empty] | CUSHION
TRANSLUBE 20204 LUBRICANT FILM | 13422 | JSP | 5.29 | 2.27 | 0.1 | [12 empty] | LUBRICANT FILM
LAMINATE 55589R028 SILICONE/FIBERGLASS | 13425 | KCF | 1.69 | 0.46 | 0.01 | [12 empty] | HEATER SUBSTRATE
ABLETHERM 7-5 A/B AS 100GM/4 DROPS FILLED SILICONE | 13428 | AAC | 0.38 | 0.12 | 0 | 6H | 67 | AIR | [9 empty] | RFI GASKET
LOCTITE 317 STRUCTURAL ADHESIVE | 13431 | LTC | 10.02 | 0.51 | 0.61 | 7D | 25 | PSI | [9 empty] | ADHESIVE
ABLEFILM 517-LV CLOTH SUPPORT/EPOXY FILM ADH PINK | 13433 | AAC | 0.83 | 0 | 0.32 | 3H | 93 | AIR | [9 empty] | FILM ADHESIVE
ABLEFILM 555 CLOTH SUPPORT/EPOXY FILM ADH BLUE | 13436 | AAC | 0.45 | 0.06 | 0.2 | 2H | 125 | AIR | [9 empty] | FILM ADHESIVE
CABLE CLAMP TAO 2105HO-07HB RED RUBBER SLEEVE | 13439 | TAM | 0.22 | 0.03 | 0.02 | [12 empty] | CABLE CLAMP
EPDM SILVER STRIP CLOSED CELL FOAM/ADH FILM/FOIL | 13442 | DAC | 13.63 | 3.73 | 0.2 | [12 empty] | INSULATION
PITT-GLAZE 16-901/16-802 BASE ACRYLIC/EPOXY WHITE/F | 13445 | PPG | 4.23 | 0.19 | 0.31 | 10D | 25 | AIR | [9 empty] | PAINT
SOLIMIDE TA-301 FLEXIBLE POLYIMIDE FOAM MIL F87090 | 13448 | IMI | 0.28 | 0.01 | 0.25 | [12 empty] | FOAM
TWINE - LINEN .020 DIAM 3 PLY | 13451 | LUD | 2.94 | 0.24 | 3.26 | 10H | 100 | AIR | [9 empty] | TWINE
NODE BOND GG-288-8 BATCH 108 | 13454 | ACC | 0.57 | 0.04 | 1.42 | 30M | 25 | AIR | 1H | 177 | AIR | [6 empty] | ADHESIVE
BR-626 ONE COMPONENT HEAT CURING EPOXY | 13457 | ACC | 0.72 | 0.01 | 0.2 | 1H | 121 | AIR | [9 empty] | POTTING
CHEMGLAZE V209 GLOSS WHITE POLYURETHANE PAINT LOTBHA | 13460 | HCC | 9.97 | 0.66 | 0.31 | 30D | 25 | AIR | [9 empty] | PAINT
CHEMGLAZE V209 GLOSS WHITE POLYURETHANE PAINT LOTBHA | 13463 | HCC | 8.46 | 0.51 | 0.34 | 4D | 25 | AIR | 24H | 60 | E-6 | [6 empty] | PAINT
E-252/C-46 CAT/STYRENE AS 10/3/1.3 BW | 13466 | STV | 2.55 | 0.32 | 0.28 | 2H | 82 | AIR | [9 empty] | ADHESIVE
RTV 760 SILICONE FOAM | 13469 | GEC | 1.1 | 0.44 | 0 | [12 empty] | FOAM
SCOTCHCAL 8005 BLACK PHOTO SENSE FILM/ALUM/ADH/FOIL | 13472 | MMM | 0.12 | 0.01 | 0.01 | [12 empty] | DECAL/MARKER
SCOTCHCAL 8011 RED PHOTO SENSE FILM/ADH/FOIL | 13475 | MMM | 0.56 | 0.03 | 0.16 | [12 empty] | DECAL/MARKER
CHEMGLAZE V209 GLOSS WHITE POLYURETHANE PAINT LOTBHA | 13478 | HCC | 1.07 | 0.04 | 0.26 | 5D | 25 | AIR | 24H | 100 | E-6 | [6 empty] | PAINT
LAMINATE NEMA/FR-4 W/SR1000 SOLDER RESIST FILM | 13481 | AUG | 0.12 | 0.02 | 0.03 | 90M | 135 | AIR | [9 empty] | LAMINATE/RESIST
HE 80 OPTICAL CEMENT A/B AS 100/2.5 BW | 13484 | EAS | 19.87 | 1.96 | 0.07 | 7D | 25 | AIR | [9 empty] | OPTICAL CEMENT
PERMACEL TAPE 224 KAPTON/ACRYLIC ADH/F | 13487 | PER | 0.6 | 0.01 | 0.17 | [12 empty] | TAPE
COHRLASTIC R10480 BROWN SILICONE SPONGE - MEDIUM | 13490 | CHR | 0.94 | 0.38 | 0.01 | [12 empty] | DAMPER
LAMINATE NEMA/FR-4 W/SR1000 SOLDER RESIST/IR CURE | 13505 | AUG | 0.14 | 0.01 | 0.04 | 5M | 177 | AIR | [9 empty] | LAMINATE/RESIST
TEMP-R-TAPE K-102 KAPTON/ACRYLIC ADH/F | 13508 | CHR | 0.65 | 0.01 | 0.23 | [12 empty] | TAPE
SOLITHANE 113/300/T-12/FERRIC OXIDE/CABOSIL | 13511 |  | 0.38 | 0.06 | 0.05 | 7D | 25 | AIR | [9 empty] | PAINT
SOLITHANE 113/300/T-12/FERRIC OXIDE/CABOSIL | 13514 |  | 0.4 | 0.05 | 0.05 | 2D | 25 | AIR | 24H | 60 | AIR | [6 empty] | PAINT
PARKER O-RING L-946-60 BLUE FLUOROSILICONE | 13517 | PSC | 1.8 | 0.77 | 0.06 | [12 empty] | O-RING
TEMP-R-TAPE HM-225 TEFLON TFE/SILICONE ADH/F | 13520 | CHR | 1.1 | 0.67 | 0 | [12 empty] | TAPE
TEMP-R-TAPE HM-650 TEFLON TFE/SILICONE ADH/F | 13523 | CHR | 0.14 | 0.07 | 0 | [12 empty] | TAPE
CHEMGLAZE V700/9995 AS 25/1 BW BLUE PAINT | 13526 | HCC | 5.48 | 0.23 | 0.15 | 48H | 25 | AIR | 24H | 100 | E-6 | [6 empty] | PAINT
LAMINATE EPOXY/GLASS BLUE MIL-P13949/4A MULTILAYER | 13529 | MUP | 0.35 | 0.01 | 0.02 | [12 empty] | PC BOARD
SILASTIC 736 ONE PART RED SILICONE | 13532 | DCC | 2.03 | 0.45 | 0.01 | 7D | 25 | AIR | [9 empty] | ADHESIVE
UNIGLAZE 3005/9120 AS 3/1 BW RED EPOXY INK | 13535 | UIC | 7.82 | 0.12 | 0.32 | 1H | 121 | AIR | [9 empty] | INK
UNIGLAZE 2010/9120 AS 3/1 BW YELLOW EPOXY INK | 13538 | UIC | 4.12 | 0.08 | 0.2 | 1H | 121 | AIR | [9 empty] | INK
MMM TAPE 1245 EMBOSSED COPPER FOIL/ACRYLIC ADH/F | 13540 | MMM | 0.26 | 0.12 | 0.01 | [12 empty] | EMI SHIELD
PANDUIT 302/304 STAINLESS STEEL CABLE TIE PASSIVATE | 13543 | PAN | 0 | 0 | 0 | [12 empty] | CABLE TIE
PANDUIT 302/304 STAINLESS STEEL CABLE TIE CLEANED | 13545 | PAN | 0 | 0 | 0 | [12 empty] | CABLE TIE
PAN-TY CABLE TIE HALAR MAROON | 13546 | PAN | 0.21 | 0.01 | 0 | [12 empty] | CABLE TIE
PAN-TY CABLE TIE NYLON NATURAL | 13549 | PAN | 1.73 | 0.02 | 0.31 | [12 empty] | CABLE TIE
PAN-TY CABLE TIE TEFZEL BLUE | 13552 | PAN | 0.08 | 0.02 | 0 | [12 empty] | CABLE TIE
EPOTHERM 180 A/B AS 100/4.5 BW BLACK EPOXY | 13555 | TNC | 0.13 | 0.01 | 0.03 | 2H | 70 | AIR | 4H | 175 | AIR | [6 empty] | COATING
ULTEM 1000 CLEAR AMBER MOLD CPND UNREINFORCED | 13558 | GEC | 0.4 | 0 | 0.16 | [12 empty] | MOLD CPND
ULTEM D6202 GRAY/BROWN MOLD CPND FILLED | 13561 | GEC | 0.37 | 0 | 0.16 | [12 empty] | MOLD CPND
CT 5030A/B-97 AS 100/1.5 BW AG FILLED EPOXY/F | 13564 | EMC | 1.55 | 0.14 | 0.02 | 2H | 80 | AIR | [9 empty] | COND ADHESIVE
ME 5146A/B-97 AS 100/1.6 BW CLEAR BLUE EPOXY/F | 13570 | EMC | 9.33 | 0.15 | 0.23 | 2H | 80 | AIR | [9 empty] | COATING
MH 11 BLACK MOLDING COMPOUND | 13573 | HYS | 0.18 | 0.01 | 0.05 | 5M | 149 | PSI | 2H | 149 | AIR | [6 empty] | MOLD CPND
C-210-7 ONE COMPONENT SILVER FILLED CPND/F | 13588 | EMC | 1.06 | 0.13 | 0.02 | 1H | 66 | AIR | [9 empty] | COND INK
C-220 ONE COMPONENT SILVER FILLED CPND/F | 13591 | EMC | 0.98 | 0.11 | 0.01 | 12M | 80 | AIR | [9 empty] | COND INK
C-931-57 ONE COMPONENT SILVER FILLED URETHANE/F | 13594 | EMC | 0.3 | 0.03 | 0.01 | 30M | 25 | AIR | 1H | 121 | AIR | [6 empty] | COND INK
CHR 5707 BLACK VITON/GLASS FABRIC FILM | 13597 | CHR | 0.52 | 0.23 | 0.02 | [12 empty] | FILM
EPOWELD XL13215 A/B AS 100/40 BW CLEAR EPOXY | 13600 | HIC | 2.92 | 0.1 | 0.1 | 24H | 25 | AIR | [9 empty] | ADHESIVE
MOX SB01020 SELF FUSIBLE SILICONE TAPE FIBER REINF | 13603 | MOX | 0.52 | 0.19 | 0.01 | [12 empty] | TAPE
MOX 604 SELF FUSIBLE SILICONE TAPE NO REINF | 13606 | MOX | 0.98 | 0.28 | 0.03 | [12 empty] | TAPE
SILICONE SPONGE RUBBER 9-S-602 GRAY | 13609 | KRC | 1.14 | 0.41 | 0.05 | 12H | 250 | AIR | [9 empty] | DAMPER
C-770-4 ONE COMPONENT SILVER FILLED EPOXY/F | 13611 | EMC | 0.12 | 0 | 0.08 | 1H | 125 | AIR | [9 empty] | COND ADHESIVE
LAMINATE GAROLITE GRADE C | 13614 | MCM | 3.51 | 0.01 | 1.23 | [12 empty] | STRUCTURAL
ME 855 ONE COMPONENT OXIDE FILLED EPOXY/F | 13617 | EMC | 0.19 | 0 | 0.09 | 1H | 125 | AIR | [9 empty] | ADHESIVE
MINDEL B MODIFIED PXM 8407 POLYARYLETHER | 13620 | UCC | 0.12 | 0 | 0.06 | 1M | 288 | PSI | [9 empty] | MOLD CPND
MINDEL B MODIFIED PXM 8408 POLYARYLETHER | 13623 | UCC | 0.12 | 0 | 0.05 | 1M | 288 | PSI | [9 empty] | MOLD CPND
RTV 615 A/B AS 10/1 BW DEVOL LOT CB237 BATCH11 | 13626 |  | 0.2 | 0.09 | 0 | 7D | 25 | AIR | [9 empty] | POTTING
SC-25-1B ONE COMPONENT THERM COND SILICONE | 13629 | EMC | 2.31 | 0.13 | 0 | 48H | 25 | AIR | [9 empty] | ADHESIVE
MINDEL B MODIFIED PXM 8409 POLYARYLETHER | 13632 | UCC | 0.19 | 0.01 | 0.06 | 1M | 288 | PSI | [9 empty] | MOLD CPND
C-932-62-1 ONE COMPONENT SILVER FILLED INK/F | 13635 | EMC | 0.41 | 0.06 | 0 | 1H | 100 | AIR | [9 empty] | COND INK
EPOWELD XL13215 A/B AS 100/40 BW CLEAR EPOXY | 13638 | HIC | 3.13 | 0.11 | 0.1 | 24H | 25 | AIR | 24H | 40 | E-3 | [6 empty] | ADHESIVE
HUMISEAL 1A27 AEROSOL/F | 13641 | CTC | 4.67 | 0.42 | 0.01 | 24H | 75 | AIR | [9 empty] | CONF COAT
KAPTON/CHEMGLAZE A276/CAT/FLATTENING AGENT | 13644 |  | 1.13 | 0.03 | 0.35 | 14D | 25 | AIR | [9 empty] | THERM BLANKET
RTV 12 A/B AS 20/1 BW CLEAR BLUE SILICONE | 13647 | GEC | 1.37 | 0.58 | 0.6 | 3H | 66 | AIR | [9 empty] | POTTING
RTV 615 A/B AS 10/1 BW DEVOL LOT BF230 BATCH 1 | 13650 |  | 0.15 | 0.06 | 0 | 7D | 25 | AIR | [9 empty] | POTTING
RTV 615 A/B AS 10/1 BW DEVOL LOT BF230 BATCH 2 | 13653 |  | 0.21 | 0.1 | 0 | 7D | 25 | AIR | [9 empty] | POTTING
TSC 11 A/B AS 10/1 BW CLEAR SILICONE | 13656 | TSC | 1.33 | 0.56 | 0 | 30D | 25 | AIR | 4H | 66 | AIR | [6 empty] | POTTING
C-780 ONE COMPONENT SILVER FILLED EPOXY/F | 13659 | EMC | 0.23 | 0 | 0.22 | 1H | 200 | AIR | [9 empty] | COND ADHESIVE
C-868-1 ONE COMPONENT SILVER FILLED EPOXY/F | 13662 | EMC | 0.08 | 0 | 0.07 | 1H | 170 | AIR | [9 empty] | COND ADHESIVE
ME-868-2 ONE COMPONENT OXIDE FILLED EPOXY | 13665 | EMC | 2.94 | 0.01 | 0.12 | 1H | 170 | AIR | [9 empty] | THERM COND ADH
RTV 615 A/B AS 10/1 BW DEVOL LOT CD239 BATCH 1 | 13668 |  | 0.17 | 0.07 | 0 | 7D | 25 | AIR | [9 empty] | POTTING
RTV 615 A/B AS 10/1 BW DEVOL LOT CD239 BATCH 2 | 13671 |  | 0.16 | 0.07 | 0 | 7D | 25 | AIR | [9 empty] | POTTING
CERA-MITE CAPACITOR COATING - ORANGE | 13674 | SEC | 1.85 | 1 | 0.14 | [12 empty] | CONF COAT
CERA-MITE CAPACITOR COATING - ORANGE | 13676 | SEC | 1.78 | 1.02 | 0.15 | 26H | 122 | E-5 | [9 empty] | CONF COAT
PYROFILM PVC 70 RESISTOR COATING | 13678 | PYR | 0.91 | 0.1 | 0.08 | [12 empty] | CONF COAT
PYROFILM PVC 70 RESISTOR COATING | 13680 | PYR | 0.72 | 0.06 | 0.06 | 26H | 122 | E-5 | [9 empty] | CONF COAT
FOAMEGA SILICONE FOAM | 13682 | BPI | 1.26 | 0.51 | 0 | [12 empty] | FOAM
RTV 615 A/B AS 10/1 BW DEVOL LOT CD239 BATCH 3 | 13685 |  | 0.2 | 0.08 | 0 | 7D | 25 | AIR | [9 empty] | POTTING
KAPTON FILM/ALUMINIZED/CHEMGLAZE H322 BLACK PAINT | 13688 | APL | 1.21 | 0.03 | 0.16 | 15M | 150 | AIR | 12H | 50 | E-5 | [6 empty] | THERM BLANKET
STYCAST 1090/9 AS 10/1 BW EPOXY FOAM | 13691 | EMC | 0.46 | 0.06 | 0.08 | 30D | 25 | AIR | [9 empty] | FOAM POTTING
LOGO - LEXAN FILM/9900 SERIES INK RED/WHITE/BLUE | 13694 |  | 1.1 | 0.01 | 0.02 | [12 empty] | LOGO
PAINT TULIP RED/GRAY PRIMER STANDARD | 13697 | APA | 2.31 | 0.39 | 0.07 | [12 empty] | PAINT SYSTEM
PAINT TULIP RED/GRAY PRIMER EXPERIMENTAL | 13699 | APA | 2.76 | 0.51 | 0.06 | [12 empty] | PAINT SYSTEM
HUMISEAL 2A64/FOIL | 13701 | CTC | 0.74 | 0.24 | 0.03 | 200H | 25 | AIR | [9 empty] | CONF COAT
HUMISEAL 2A64/FOIL | 13703 | CTC | 0.94 | 0.19 | 0.02 | 200H | 70 | AIR | [9 empty] | CONF COAT
PAINT POLAR WHITE/GRAY PRIMER STANDARD | 13705 | APA | 2.68 | 0.42 | 0.12 | [12 empty] | PAINT SYSTEM
PAINT POLAR WHITE/GRAY PRIMER EXPERIMENTAL | 13707 | APA | 3.39 | 0.39 | 0.09 | [12 empty] | PAINT SYSTEM
PAINT POLARIS SILVER/GRAY PRIMER STANDARD | 13709 | APA | 3.23 | 0.26 | 0.06 | [12 empty] | PAINT SYSTEM
PAINT POLARIS SILVER/GRAY PRIMER EXPERIMENTAL | 13711 | APA | 2.83 | 0.48 | 0.07 | [12 empty] | PAINT SYSTEM
PAINT RAVEN BLACK/GRAY PRIMER STANDARD | 13713 | APA | 2.92 | 0.45 | 0.07 | [12 empty] | PAINT SYSTEM
PAINT RAVEN BLACK/GRAY PRIMER EXPERIMENTAL | 13715 | APA | 2.81 | 0.35 | 0.12 | [12 empty] | PAINT SYSTEM
FELDEX R3 CLEAR POLYURETHANE | 13717 | EMI | 1.52 | 0.26 | 0.18 | 16H | 40 | AIR | [9 empty] | POTTING
RTV 615 A/B AS 10/1 BW DEVOL LOT CD239 BATCH 4 | 13720 |  | 0.2 | 0.09 | 0 | 7D | 25 | AIR | [9 empty] | POTTING
SILICONE RUBBER 950-C-15-69 GRAY | 13723 | KRC | 0.5 | 0.33 | 0 | 24H | 175 | AIR | [9 empty] | CUSHION
SILICONE SPONGE RUBBER 9-S-603 GRAY MODIFIED | 13726 | KRC | 0.38 | 0.03 | 0.13 | 24H | 249 | AIR | [9 empty] | DAMPER
ECCOSHIELD SV-F METALIZED FOAM | 13729 | EMC | 1.26 | 0.28 | 0.1 | [12 empty] | EMI SHIELD
ECCOSHIELD SV-F METALIZED FOAM | 13732 | EMC | 1.13 | 0.29 | 0.07 | [12 empty] | EMI SHIELD
ECCOTHERM TC-8M FILLED THERMAL COND GREASE | 13735 | EMC | 0.47 | 0.15 | 0.03 | [12 empty] | THERM GREASE
HALON TFE IN Q9-6313 SILICONE WHITE | 13738 |  | 0.14 | 0.01 | 0.01 | [12 empty] | PAINT
LOCK-NUT 8V | 13741 | PCI | 14.07 | 5.25 | 0.13 | [12 empty] | THREAD SEAL
RTV 615 A/B AS 10/1 BW DEVOL LOT CD239 BATCH 5 | 13744 |  | 0.24 | 0.12 | 0.01 | 7D | 25 | AIR | [9 empty] | POTTING
RTV 615 A/B AS 10/1 BW DEVOL LOT CD239 BATCH 6 | 13747 |  | 0.25 | 0.13 | 0 | 7D | 25 | AIR | [9 empty] | POTTING
REFLECTOR RED STIMSONITE | 13750 | SPD | 0.38 | 0.01 | 0.15 | [12 empty] | REFLECTOR
FOMBLIN RT 15 FLUORINATED GREASE | 13753 | MDG | 1.29 | 0.66 | 0 | [12 empty] | LUBRICANT
FOMBLIN VAC 3 FLUORINATED GREASE | 13756 | MDG | 0.09 | 0.02 | 0 | [12 empty] | LUBRICANT
RTV 615 A/B AS 10/1 BW DEVOL LOT CD239 BATCH 7 | 13762 |  | 0.21 | 0.11 | 0 | 7D | 25 | AIR | [9 empty] | POTTING
RTV 615 A/B AS 10/1 BW DEVOL LOT CD239 BATCH 8 | 13765 |  | 0.24 | 0.12 | 0 | 7D | 25 | AIR | [9 empty] | POTTING
STYCAST 2651-40/CAT 9 AS 100/9 BW BLACK EPOXY | 13768 | EMC | 0.31 | 0.03 | 0.12 | 16H | 25 | AIR | 4H | 75 | AIR | [6 empty] | POTTING
STYCAST 2651-40/CAT 11 AS 100/11 BW BLACK EPOXY | 13771 | EMC | 0.43 | 0.01 | 0.12 | 4H | 80 | AIR | 4H | 150 | AIR | 4H | 175 | AIR |  |  |  | POTTING
SYLGARD 577 A/B AS 10/1 BW GRAY SILICONE | 13774 | DCC | 1.24 | 0.58 | 0 | 24H | 80 | AIR | [9 empty] | ADHESIVE
CHO-FOIL 101 COPPER FOIL/ADHESIVE/F | 13777 | CHO | 0.04 | 0 | 0 | [12 empty] | COND FOIL TAPE
KAPTON/DACRON MESH/CHEMGLAZE Z202 FILM | 13780 | RCA | 0.67 | 0.05 | 0.14 | [12 empty] | THERMAL BLANKET
KAPTON/DACRON MESH/CHEMGLAZE Z202 (BLACK KAPTON) | 13783 | RCA | 0.53 | 0.06 | 0.11 | [12 empty] | THERMAL BLANKET
LACING TAPE STUR-D-LACE 18DH DACRON/SYN RUB L#121274 | 13786 | GBE | 0.91 | 0.21 | 0 | [12 empty] | LACING TAPE
RTV 615 A/B AS 10/1 BW DEVOL LOT CD239 BATCH 9 | 13789 |  | 0.28 | 0.12 | 0 | 7D | 25 | AIR | [9 empty] | POTTING
RTV 615 A/B AS 10/1 BW DEVOL LOT CD239 BATCH10 | 13792 |  | 0.18 | 0.08 | 0 | 7D | 25 | AIR | [9 empty] | POTTING
RTV 615 A/B AS 10/1 BW DEVOL LOT CD239 BATCH11 | 13795 |  | 0.12 | 0.03 | 0 | 7D | 25 | AIR | [9 empty] | POTTING
SILASTIC 738 ONE PART NON-CORROSIVE SILICONE | 13798 | DCC | 2.24 | 0.57 | 0 | 7D | 25 | AIR | [9 empty] | ADH-SEALANT
CHO-THERM 1671 THERM COND SHEET/ADHESIVE REMOVED | 13801 | CHO | 0.6 | 0.27 | 0.03 | [12 empty] | THERM CONTROL
DAP D72 SHORT GLASS FIBER FILLED GRAY | 13804 | COS | 0.44 | 0 | 0.18 | [12 empty] | MOLD CPND
DAP SHORT GLASS FIBER FILLED BLACK | 13807 | ROG | 0.27 | 0 | 0.18 | [12 empty] | MOLD CPND
RTV 615 A/B AS 10/1 BW DEVOL LOT CD239 BATCH12 | 13810 |  | 0.13 | 0.03 | 0 | 7D | 25 | AIR | [9 empty] | POTTING
SILICONE RUBBER 950-C-15-69 GRAY | 13813 | KRC | 0.08 | 0.02 | 0.05 | 24H | 175 | AIR | 24H | 195 | E-2 | [6 empty] | CUSHION
MMM TAPE 852 ALUM/POLYESTER LABEL STOCK | 13819 | MMM | 7.18 | 2.27 | 2.74 | [12 empty] | LABEL
MMM 8418 POLYESTER LABEL STOCK/ADHESIVE | 13822 | MMM | 2.87 | 0.03 | 3.75 | [12 empty] | LABEL
M-BOND AE-10 EPOXY KIT | 13825 | MGI | 0.88 | 0 | 0.88 | 24H | 25 | AIR | [9 empty] | ADHESIVE
RTV 615 A/B AS 10/1 BW DEVOL LOT CD239 BATCH13 | 13828 |  | 0.19 | 0.06 | 0.01 | 7D | 25 | AIR | [9 empty] | POTTING
SPRAY-SEAL M-V ULTRA HIGH VAC SEALANT | 13831 | MAV | 2.37 | 0.66 | 0 | [12 empty] | SEALANT
LOCTITE 220/PRIMER T AS 20/1 BW BLUE | 13834 | LTC | 10.58 | 3.08 | 0.44 | 24H | 25 | AIR | 30M | 121 | AIR | [6 empty] | ADH-SEALANT
LOCTITE RC-648 GREEN | 13837 | LTC | 1.5 | 0 | 0.33 | 1H | 121 | AIR | [9 empty] | ADH-SEALANT
LOCTITE UV-326 YELLOW - UV CURED | 13840 | LTC | 5.28 | 0.07 | 0.15 | [12 empty] | ADH-SEALANT
RTV 615 A/B AS 10/1 BW DEVOL LOT CD239 BATCH101 | 13843 |  | 0.11 | 0.03 | 0 | 7D | 25 | AIR | [9 empty] | POTTING
RTV 615 A/B AS 10/1 BW DEVOL LOT CD239 BATCH102 | 13846 |  | 0.11 | 0.03 | 0 | 7D | 25 | AIR | [9 empty] | POTTING
GOLD-WIPES TX-809 | 13849 | TEX | 49.7 | 38.6 | 0.58 | [12 empty] | LUBRICANT
GORE-TEX JOINT SEALANT W/ADH STRIP | 13852 | WLG | 0.53 | 0.13 | 0 | [12 empty] | GASKET-SEALANT
LOCTITE LO-880/DEPEND AS 40/1 BW METALLIC BOULE | 13855 | LTC | 2.5 | 0.05 | 0.15 | 24H | 25 | AIR | [9 empty] | THREAD SEAL
LOCTITE LO-914/DEPEND AS 20/1 BW IVORY BOULE | 13858 | LTC | 4.5 | 0.15 | 0.15 | 24H | 25 | AIR | [9 empty] | THREAD SEAL
RTV 615 A/B AS 10/1 BW DEVOL LOT CD239 BATCH14 | 13861 |  | 0.17 | 0.05 | 0 | 7D | 25 | AIR | [9 empty] | POTTING
RTV 615 A/B AS 10/1 BW DEVOL LOT CD239 BATCH103 | 13864 |  | 0.12 | 0.03 | 0 | 7D | 25 | AIR | [9 empty] | POTTING
S-1009 EPOXY ADHESIVE | 13867 | RCC | 1.63 | 0.04 | 0.27 | 24H | 25 | AIR | [9 empty] | ADHESIVE
LACING TAPE GUDE-SPACE 18D96 DACRON/SYN RUBBER BLACK | 13870 | GBE | 1.41 | 0.15 | 0 | [12 empty] | LACING TAPE
DAIP GRADE K31 DIALLYL ISO META PHTHALATE GRAY | 13876 | COS | 0.42 | 0 | 0.24 | [12 empty] | MOLD CPND
DUREZ 24776 DAP GRAY MIL-M-14G TYPE SDG-F | 13879 | OCI | 0.68 | 0.03 | 0.26 | [12 empty] | MOLD CPND
ECCOLITE 82-EP-PB A/B AS 100/9.6 BW EPOXY FOAM | 13882 | EMC | 0.5 | 0.01 | 0.17 | 24H | 25 | AIR | [9 empty] | FOAM
RTV 615 A/B AS 10/1 BW DEVOL LOT CD239 BATCH15 | 13885 |  | 0.14 | 0.03 | 0.03 | 7D | 25 | AIR | [9 empty] | POTTING
RTV 615 A/B AS 10/1 BW DEVOL LOT CD239 BATCH16 | 13888 |  | 0.15 | 0.04 | 0.03 | 7D | 25 | AIR | [9 empty] | POTTING
RTV 630 GRAY SILICONE FROM COMPONENT | 13891 | GEC | 0.42 | 0.23 | 0.03 | 250H | 125 | AIR | [9 empty] | POTTING
ELECTROSHIELD C28 POLYESTER FILM/.0007 COPPER FOIL | 13894 | LAM | 0.28 | 0.03 | 0.2 | [12 empty] | RFI/RMI SHIELD
GORE-TEX JOINT SEALANT | 13897 | WLG | 0.05 | 0.01 | 0 | [12 empty] | GASKET-SEALANT
METASEAL 19V5 THERMOSET POLYESTER/STYRENE COPOLYMER | 13899 | AMS | 5.16 | 0.42 | 0.56 | 15M | 149 | AIR | [9 empty] | IMPREGNANT
METASEAL 1980 | 13901 | AMS | 5 | 0.01 | 1.47 | 15M | 91 | AIR | [9 empty] | IMPREGNANT
RTV 670 A/B AS 10/1 BW DEVOL LOT CM206 BATCH 1 | 13903 |  | 0.06 | 0.02 | 0 | 12H | 65 | AIR | [9 empty] | POTTING
PAINT POLAR WHITE/GRAY PRIMER EXPERIMENTAL | 13905 | APA | 0.62 | 0.06 | 0.21 | 48H | 125 | AIR | [9 empty] | PAINT SYSTEM
PAINT POLAR WHITE/GRAY PRIMER STANDARD | 13907 | APA | 0.44 | 0.05 | 0.02 | 48H | 125 | AIR | [9 empty] | PAINT SYSTEM
PAINT POLARIS SILVER/GRAY PRIMER EXPERIMENTAL | 13909 | APA | 0.87 | 0.29 | 0.05 | 48H | 125 | AIR | [9 empty] | PAINT SYSTEM
PAINT POLARIS SILVER/GRAY PRIMER STANDARD | 13911 | APA | 0.66 | 0.1 | 0.11 | 48H | 125 | AIR | [9 empty] | PAINT SYSTEM
PAINT RAVEN BLACK/GRAY PRIMER EXPERIMENTAL | 13913 | APA | 0.45 | 0.06 | 0 | 48H | 125 | AIR | [9 empty] | PAINT SYSTEM
PAINT RAVEN BLACK/GRAY PRIMER STANDARD | 13915 | APA | 0.59 | 0.14 | 0.07 | 48H | 125 | AIR | [9 empty] | PAINT SYSTEM
PAINT TULIP RED/GRAY PRIMER EXPERIMENTAL | 13917 | APA | 0.51 | 0.15 | 0 | 48H | 125 | AIR | [9 empty] | PAINT SYSTEM
PAINT TULIP RED/GRAY PRIMER STANDARD | 13919 | APA | 0.63 | 0.22 | 0.03 | 48H | 125 | AIR | [9 empty] | PAINT SYSTEM
B-5 GRAY SILICONE TUBING | 13921 | SWS | 0.64 | 0.25 | 0.03 | 16H | 200 | AIR | [9 empty] | TUBING
ECCOSIL 4952/CAT 50 AS 10/0.01 BW FILLED SILICONE | 13924 | EMC | 0.42 | 0.17 | 0.01 | 7D | 25 | AIR | [9 empty] | THERM CONTROL
RTV 655 A/B AS 10/1 BW DEVOL LOT KF084 BATCH 1 | 13927 |  | 0.51 | 0.08 | 0 | 7D | 25 | AIR | [9 empty] | POTTING
EPO-TEK H74 A/B AS 10/.3 BW THERM COND EPOXY BROWN | 13930 | EPK | 0.27 | 0.01 | 0.1 | 24H | 50 | E-3 | [9 empty] | ADHESIVE
RTV 615 A/B AS 10/1 BW DEVOL LOT CD239 BATCH 7 | 13933 |  | 0.22 | 0.12 | 0 | 85D | 25 | AIR | [9 empty] | POTTING
TEMP-R-TAPE C-661 COPPER FOIL/ACRYLIC ADH/F | 13936 | CHR | 0.15 | 0.01 | 0.04 | [12 empty] | TAPE
TEMP-R-TAPE C-662 ALUM FOIL/ACRYLIC ADH/F | 13939 | CHR | 0.21 | 0.02 | 0.05 | [12 empty] | TAPE
DAP PLASKON 73-70-70-C GRAY MIL-M-14G TYPE SDG-F | 13942 | PEM | 0.39 | 0.02 | 0.1 | [12 empty] | MOLD CPND
CONATHANE EN-11 A/B AS 100/55 BW POLYURETHANE | 13945 | CON | 0.45 | 0.03 | 0.14 | 10D | 25 | AIR | [9 empty] | POTTING
ER 2600 A/B AS 10/1 BW CLEAR SILICONE | 13948 | FOR | 1.07 | 0.47 | 0 | 7D | 25 | AIR | [9 empty] | POTTING
POLYBUTYLENE TEREPHTHALATE (PBT) BLACK CELANEX 20-12 | 13951 | CNS | 0.34 | 0.08 | 0.1 | [12 empty] | MOLD CPND
POLYBUTYLENE TEREPHTHALATE (PBT) WHITE CELANEX 20-12 | 13954 | CNS | 0.3 | 0.05 | 0.08 | [12 empty] | MOLD CPND
CHO-THERM 16-15-1616-1671 LOT ZB414 WHITE SILICONE | 13957 | CHO | 0.32 | 0.08 | 0.03 | [12 empty] | THERM CONTROL
CHO-THERM 62-15-1616-1671 LOT ZB47 W/ADHESIVE | 13960 | CHO | 0.6 | 0.22 | 0.02 | [12 empty] | THERM CONTROL
CHO-THERM 62-15-1616-1671 LOT ZB47 W/ADH REMOVED | 13963 | CHO | 0.56 | 0.24 | 0.01 | [12 empty] | THERM CONTROL
SG 840 RSC FIBER OPTIC CABLE | 13966 | SPS | 2.27 | 0.7 | 0.55 | [12 empty] | FIBER OPTIC
MH6-78 BLACK EPOXY MOLD CPND | 13969 | SOX | 0.26 | 0.01 | 0.06 | 0.5M | 160 | PSI | .25M | 149 | PSI | [6 empty] | MOLD CPND
ECCOSEAL 1207/CAT 20 AS 100/1.5 BW HIGH TEMP EPOXY | 13972 | EMC | 0.41 | 0 | 0.25 | 4H | 71 | AIR | 16H | 130 | AIR | [6 empty] | POTTING
ECCOSEAL 1207/CAT 20 AS 100/1.5 BW HIGH TEMP EPOXY | 13975 | EMC | 0.4 | 0 | 0.25 | 4H | 71 | AIR | 16H | 177 | AIR | [6 empty] | POTTING
RTV 616 A/B AS 10/1 BW DEVOL LOT DC170 BATCH 1 | 13978 |  | 0.3 | 0.03 | 0 | 7D | 25 | AIR | [9 empty] | POTTING
ECCOBOND 55/9 AS 50/6 BW EPOXY LOT 1A00470002 NEW | 13981 | EMC | 0.51 | 0.01 | 0.27 | 7D | 25 | AIR | [9 empty] | CONF COAT
ECCOBOND 55/9 AS 50/6 BW EPOXY LOT 1A00470002 OLD | 13984 | EMC | 0.59 | 0.05 | 0.25 | 7D | 25 | AIR | [9 empty] | CONF COAT
EPO-TEK H74 A/B AS 10/.3 BW THERM COND EPOXY BROWN | 13987 | EPK | 0.2 | 0.01 | 0.13 | 48H | 50 | AIR | [9 empty] | ADHESIVE
FM 150-2U UNSUPPORTED EPOXY FILM ADH | 13990 | ACC | 1.56 | 0.02 | 1.26 | 1H | 175 | AIR | [9 empty] | ADH FILM
FM 96U UNSUPPORTED EPOXY FILM ADH | 13993 | ACC | 1.53 | 0.11 | 1.12 | 1H | 175 | AIR | [9 empty] | ADH FILM
LAMINATE FERRO PREG CPI2272X/T-300 POLYIMIDE BLACK | 13996 | FER | 0.42 | 0 | 0.33 | 90M | 177 | AIR | 4H | 232 | AIR | [6 empty] | LAMINATE
DC 6-1104 LOT GA054437 | 13999 | DCC | 0.21 | 0.07 | 0.02 | 7D | 25 | AIR | [9 empty] | SEALANT
PENN CHEM A TEFLON/DACRON/ELASTOMER TUBE/HOSE | 14002 | PFC | 3.58 | 2.19 | 0.01 | [12 empty] | TUBE/HOSE
PHILLYSTRAN BRAIDED ROPE PS29-S-59 | 14005 | PHR | 3.66 | 0.31 | 1.84 | [12 empty] | CORD/ROPE
DC 6-1104 LOT GA054438 | 14008 | DCC | 0.21 | 0.08 | 0.01 | 7D | 25 | AIR | [9 empty] | SEALANT
LAMINATE MXB 7934/7781 EPOXY/GLASS LIGHT GREEN | 14011 | FIB | 0.49 | 0.01 | 0.2 | 45M | 121 | AIR | 2H | 177 | AIR | [6 empty] | LAMINATE
FLAT PACK CABLE SILICONE 60 DUROMETER | 14014 | CIC | 1.36 | 0.39 | 0.04 | [12 empty] | FLAT CABLE
POLANE T Z99BB513 BLACK POLYURETHANE PAINT/F | 14017 | SHW | 3.14 | 0.05 | 0.49 | 6D | 25 | AIR | [9 empty] | PAINT
POLANE T Z99BB513 BLACK POLYURETHANE PAINT/F | 14020 | SHW | 2.41 | 0.06 | 0.41 | 1H | 66 | AIR | [9 empty] | PAINT
PENN CHEM A TEFLON INNER CORE ONLY | 14023 | PFC | 0.01 | 0.01 | 0 | [12 empty] | TUBE/HOSE
TEMP-R-TAPE C-642 ALUM FOIL/CLOTH/SILICONE ADH/F | 14026 | CHR | 0.45 | 0.26 | 0 | [12 empty] | TAPE
DOUBLE BUBBLE KALEX URETHANE KIT LIGHT GRAY 04023 | 14029 | HIC | 1.03 | 0.01 | 0.26 | 5D | 25 | AIR | [9 empty] | ADHESIVE
DOUBLE BUBBLE EPOXY KIT YELLOW 04005 | 14032 | HIC | 2.73 | 0.05 | 0.32 | 5D | 25 | AIR | [9 empty] | ADHESIVE
CHARGE GUARD STATIC PROTECTIVE STRUCTURAL LAMINATE | 14034 | MMM | 5.82 | 0 | 1.13 | [12 empty] | LAMINATE
VELOSTAT 1801 ELEC COND POLYOLEFIN LAMINATE | 14037 | MMM | 0.88 | 0.05 | 0.19 | [12 empty] | LAMINATE
VELOSTAT 1880 ANTI STATIC FLOOR MAT LAMINATE | 14040 | MMM | 0.6 | 0.09 | 0.1 | [12 empty] | FLOOR MAT
DOUBLE BUBBLE KALEX URETHANE KIT LIGHT BROWN 04022 | 14043 | HIC | 7.62 | 3.54 | 0.32 | 7D | 25 | AIR | [9 empty] | ADHESIVE
DOUBLE BUBBLE KALEX TUFF STUFF URETHANE 04024 BLACK | 14046 | HIC | 7.98 | 3.93 | 0.28 | 7D | 25 | AIR | [9 empty] | ADHESIVE
ER 2600 A/B AS 10/1 BW CLEAR SILICONE | 14049 | FOR | 1.01 | 0.47 | 0 | 7D | 25 | AIR | 6H | 60 | AIR | 2H | 100 | AIR |  |  |  | POTTING
DOUBLE BUBBLE FLEXIBLE GRAY EPOXY KIT 04007 | 14052 | HIC | 2.01 | 0.12 | 0.59 | 7D | 25 | AIR | [9 empty] | ADHESIVE
DOUBLE BUBBLE ACRYLIC KIT OLIVE GREEN 04051 | 14055 | HIC | 7.75 | 0.2 | 0.51 | 7D | 25 | AIR | [9 empty] | ADHESIVE
DAIP K66V GRAY MOLDING CPND | 14058 | COS | 0.79 | 0.01 | 0.21 | 2M | 149 | PSI | [9 empty] | MOLD CPND
DAP D62V GRAY MOLDING CPND | 14061 | COS | 1.16 | 0.01 | 0.21 | 2M | 149 | PSI | [9 empty] | MOLD CPND
FIBERGLASS REINF POLYESTER WHITE | 14064 | ASC | 2.11 | 0.39 | 0.23 | [12 empty] | MOLD CPND
TEXIN 355DR POLYURETHANE POLYESTER CONNECTOR | 14067 | AMP | 0.91 | 0.23 | 0.31 | 16H | 110 | AIR | [9 empty] | MOLD CPND
FP 135 SILICONE PRIMER/F | 14070 | MCG | 7.24 | 0.18 | 0 | 10D | 25 | AIR | [9 empty] | PRIMER
LAMINATE CELION 6K/982-FIBERITE HY-E 1682H 5 PLY | 14073 | GEV | 0.61 | 0.12 | 0.12 | 90M | 127 | PSI | [9 empty] | LAMINATE
SCOTCHLITE 3270 REFLECTIVE FILM/ACRYLIC ADH/F | 14076 | MMM | 2.71 | 0.34 | 0.1 | [12 empty] | REFLECTIVE FILM
URALANE 5753-40LV A/B AS 1/5 BW BLACK POLYURETHANE | 14079 | FPI | 0.66 | 0.01 | 0.04 | 3D | 25 | AIR | [9 empty] | POTTING
ABLEBOND 606-2NC TAN EPOXY PASTE | 14082 | AAC | 4.07 | 0.03 | 0.34 | 30M | 158 | AIR | [9 empty] | ADHESIVE
ABLEBOND 606-2NC TAN EPOXY PASTE | 14085 | AAC | 3.16 | 0.03 | 0.3 | 60M | 158 | AIR | [9 empty] | ADHESIVE
CF 2500 A/B AS 10/1 BW CLEAR SILICONE | 14088 | MCG | 0.13 | 0.04 | 0 | 14D | 25 | AIR | [9 empty] | POTTING
DOUBLE BUBBLE ACRYLIC KIT IVORY/YELLOW 04050 | 14091 | HIC | 7 | 0.28 | 0.44 | 21D | 25 | AIR | [9 empty] | ADHESIVE
KYNAR ITT SPACE GRADE POLYALKENE WHITE WIRE INSUL | 14094 | ITT | 0.23 | 0.03 | 0.01 | [12 empty] | WIRE INSUL
KAPTON BLACK 100A-CO9 FILM | 14097 | DUP | 0.5 | 0.02 | 0.3 | [12 empty] | FILM
SEN POLYETHER FOAM/FLAME RETARDANT | 14100 | BUR | 12.93 | 5.93 | 0 | [12 empty] | FOAM
NOMEX T-912 NYLON/PAPER FILM ADHESIVE | 14103 | FRA | 2.95 | 0.66 | 1.18 | 15M | 163 | PSI | [9 empty] | FILM ADHESIVE
BATTERY CELL INSULATOR BLACK PLASTIC | 14106 | DBC | 0.37 | 0.14 | 0 | [12 empty] | INSULATOR
BATTERY CELL SHRINK SLEEVE INSULATOR BLUE | 14109 | DBC | 8.91 | 5.2 | 0.01 | [12 empty] | INSULATOR
DAP D62V GREEN MOLDING CPND | 14112 | COS | 0.69 | 0.01 | 0.17 | 2M | 149 | PSI | 2H | 135 | AIR | [6 empty] | MOLD CPND
HB 87 A/B AS 1/1 BW FLEXIBLE EPOXY | 14115 | HAR | 7.2 | 0.51 | 0.63 | 7D | 25 | AIR | [9 empty] | ADHESIVE
ECCOSORB CR-110 X/Y/CABOSIL AS 100/12/1.5 BW EPOXY | 14118 | EMC | 0.88 | 0.11 | 0.29 | 12H | 75 | AIR | [9 empty] | MOLD CPND
ECCOSORB CR-112 X/Y/CABOSIL AS 100/8.2/1.25 BW EPOXY | 14121 | EMC | 0.32 | 0.01 | 0.15 | 12H | 75 | AIR | [9 empty] | MOLD CPND
EPOCAST 1610 SINGLE COMPONENT EPOXY FOAM - WHITE | 14124 | FPI | 2.87 | 1.13 | 0.26 | 2H | 121 | AIR | [9 empty] | HONEYCOMB FILL
CASTALL 301/CAT 9 AS 4% BW CAT 9 BLACK EPOXY | 14127 | CAS | 2 | 0.03 | 0.13 | 30M | 107 | AIR | [9 empty] | COATING
CF 2500-1 A/B AS 10/1 BW CLEAR SILICONE | 14130 | MCG | 0.05 | 0 | 0 | 7D | 25 | AIR | [9 empty] | POTTING
DEUTSCH CONNECTORS 6905 &amp; 6906 RED SILICONE INSERT | 14133 | DEU | 0.14 | 0 | 0.02 | [12 empty] | CONNECTOR
ECCOSIL 5952 A/B AS 1/1 BW FILLED SILICONE | 14136 | EMC | 1.38 | 0.62 | 0.01 | 7D | 25 | AIR | [9 empty] | THERM CONTROL
ECCOSIL 5954 A/B AS 1/1 BW FILLED SILICONE | 14139 | EMC | 0.45 | 0.13 | 0.01 | 7D | 25 | AIR | [9 empty] | THERM CONTROL
RYNITE FR530 MOLDING CPND BLACK CONNECTOR | 14142 | DUP | 0.74 | 0.36 | 0.07 | [12 empty] | CONNECTOR
NE 110 POLYVINYLTOLUENE PHOSPHOR | 14145 | NEL | 1.56 | 0.16 | 0.01 | [12 empty] | PHOSPHOR
DM 062-1 DAMPING MATERIAL | 14151 | LOR | 11.33 | 6.33 | 0.13 | [12 empty] | DAMPER
HDM 22 AMPLIMITE GROMMET | 14157 | AMP | 0.56 | 0.16 | 0.09 | [12 empty] | CONN INSUL
CANNON CONNECTOR SM 3500-63 PINK FLUOROSILICONE | 14160 | CAN | 0.26 | 0.03 | 0.09 | [12 empty] | CONN INSUL
CANNON CONNECTOR INTERFACIAL SEAL PINK | 14163 | CAN | 0.23 | 0.05 | 0.04 | [12 empty] | CONN INSUL
AMP CONNECTOR VALOX 420 SEO BLUE INSERT | 14166 | AMP | 0.4 | 0.1 | 0.07 | [12 empty] | CONNECTOR
BC 404 CLEAR SCINTILLATOR MATERIAL | 14169 | BRN | 1.83 | 0.52 | 0.01 | [12 empty] | SCINTILLATOR
CHO-THERM 1678 FILLED SILICONE SHEET | 14172 | CHO | 0.55 | 0.12 | 0.02 | [12 empty] | THERM CONTROL
MARKEM 7224 WHITE EPOXY PASTE INK/F | 14175 | MIN | 1.69 | 0.03 | 0.12 | 2H | 121 | AIR | [9 empty] | INK
MARKEM 7224 GREEN EPOXY PASTE INK/F | 14178 | MIN | 2.03 | 0.02 | 0.21 | 2H | 121 | AIR | [9 empty] | INK
MARKEM 7224 BLACK EPOXY PASTE INK/F | 14181 | MIN | 2.97 | 0.08 | 0.19 | 2H | 121 | AIR | [9 empty] | INK
FLAT PACK WIRING CABLE INSULATION ONLY | 14184 | CHA | 0.89 | 0.38 | 0.03 | [12 empty] | FLAT CABLE
ABLEBOND 606-2NC TAN EPOXY PASTE | 14187 | AAC | 0.81 | 0.01 | 0.35 | 1H | 95 | AIR | 30M | 150 | AIR | 3.5H | 165 | AIR | 96H | 100 | AIR | ADHESIVE
ABLEBOND 606-2NC TAN EPOXY PASTE | 14190 | AAC | 0.82 | 0.01 | 0.25 | 2H | 95 | AIR | 30M | 150 | AIR | 3.5H | 165 | AIR | 96H | 100 | AIR | ADHESIVE
TEMP-R-TAPE M-64 POLYESTER FILM/YELLOW TS SYN RUB/F | 14193 | CHR | 1.87 | 0.59 | 0.16 | [12 empty] | TAPE
TEMP-R-TAPE M-705 POLYESTER FILM/BLACK ACRYLIC ADH/F | 14196 | CHR | 0.76 | 0.06 | 0.16 | [12 empty] | TAPE
RTV 630 A/B AS 10/1 BW GRAY MOLDED ISOLATION MOUNT | 14199 | GEC | 0.65 | 0.36 | 0.01 | 2H | 150 | AIR | [9 empty] | MOLD CPND
ARALDITE AV138M/HV998 AS 100/40 BW GRAY EPOXY | 14202 | CIB | 0.68 | 0.03 | 0.18 | [12 empty] | ADHESIVE
MMM TAPE 470 VINYL FILM/YELLOW SYN RUBBER ADH/F | 14205 | MMM | 11.45 | 7.05 | 0.22 | [12 empty] | TAPE
MMM TAPE 470 VINYL FILM/YELLOW SYN RUBBER ADH/F '84 | 14208 | MMM | 10.36 | 6.39 | 0.16 | [12 empty] | TAPE
CONASTIC AD-20 A/B AS 100/17.5 BW POLYURETHANE | 14214 | CON | 1.18 | 0.03 | 0.18 | 7D | 25 | AIR | [9 empty] | ADHESIVE
KINEL 5504 GLASS FILLED POLYIMIDE | 14223 | RHO | 1.09 | 0.01 | 0.54 | [12 empty] | STRUCTURAL
SORBOTHANE II BLUE PROPYLENE OXIDE POLYMER | 14226 | SOR | 17.07 | 10.57 | 0.3 | [12 empty] | DAMPER
THREAD STAR DEE DACRON/SILICOTE FINISH BLACK | 14232 | ATC | 3.25 | 1.65 | 0.09 | [12 empty] | THREAD
CRAMOLIN 81RC PASTE COPPER FILLED | 14235 | CLI | 99.99 | 55.55 | 0 | [12 empty] | LUBRICANT
ECP 2200 BLACK SOLAR ABSORBER COATING/F | 14238 | MMM | 0.35 | 0.12 | 0.03 | 24H | 121 | AIR | [9 empty] | THERM CONTROL
TEMP-R-TAPE K-103 KAPTON/ACRYLIC ADH/F | 14241 | CHR | 0.84 | 0.03 | 0.43 | [12 empty] | TAPE
HDM 22 AMPLIMITE GROMMET | 14244 | AMP | 0.24 | 0.07 | 0.11 | 32H | 200 | AIR | [9 empty] | CONN INSUL
EPOXI-PATCH KIT 9340 EQUAL LENGTHS FR TUBES GRAY | 14247 | HYS | 0.98 | 0.03 | 0.3 | 7D | 25 | AIR | [9 empty] | ADHESIVE
VICTREX PEEK 450G (POLYETHER-ETHER-KETONE) BROWN | 14250 | ICI | 0.3 | 0.02 | 0.12 | [12 empty] | MOLD CPND
KYNAR PIEZO FILM - NI COATED KYNAR | 14253 | PEN | 0.07 | 0.03 | 0 | [12 empty] | PIEZOELECTRIC
RTV 615 A/B AS 10/1 BW DEVOL LOT CD239 BATCH17 | 14256 |  | 0.18 | 0.07 | 0 | 7D | 25 | AIR | [9 empty] | POTTING
FOAM-A-GASKET 27B ONE PART RED SILICONE | 14259 | PCI | 0.95 | 0.38 | 0.02 | 7D | 25 | AIR | [9 empty] | GASKET
RTV 615 A/B AS 10/1 BW DEVOL LOT CD239 BATCH18 | 14262 |  | 0.17 | 0.07 | 0 | 7D | 25 | AIR | [9 empty] | POTTING
RTV 615 A/B AS 10/1 BW DEVOL LOT CD239 BATCH19 | 14265 |  | 0.16 | 0.05 | 0 | 7D | 25 | AIR | [9 empty] | POTTING
RTV 615 A/B AS 10/1 BW DEVOL LOT CD239 BATCH20 | 14268 |  | 0.18 | 0.06 | 0 | 7D | 25 | AIR | [9 empty] | POTTING
ECCOSIL 4954/CAT 50 AS 10/0.01 BW FILLED SILICONE/F | 14271 | EMC | 0.34 | 0.11 | 0 | 14D | 25 | AIR | [9 empty] | POTTING
ECCOSIL 4954/CAT 50 AS 10/0.01 BW/PRIMER S-11/F | 14274 | EMC | 0.3 | 0.11 | 0.01 | 14D | 25 | AIR | [9 empty] | POTTING
ZIPPERTUBING ZTZ 1125 SH3-PFR-20-B BLK POLYURETHANE | 14277 | ZIP | 4.72 | 2.88 | 0.38 | [12 empty] | INSUL
ZIPPERTUBING ZTZ 0750 TSH CLEAR TEFLON | 14280 | ZIP | 0.05 | 0.01 | 0 | [12 empty] | INSUL
RTV 615 A/B AS 10/1 BW DEVOL LOT CD239 BATCH21-7 | 14283 |  | 0.28 | 0.14 | 0 | 7D | 25 | AIR | [9 empty] | POTTING
RTV 615 A/B AS 10/1 BW DEVOL LOT CD239 BATCH22 | 14286 |  | 0.17 | 0.07 | 0 | 7D | 25 | AIR | [9 empty] | POTTING
RTV 615 A/B AS 10/1 BW DEVOL LOT CD239 BATCH23 | 14289 |  | 0.15 | 0.05 | 0 | 7D | 25 | AIR | [9 empty] | POTTING
ECCOSIL 4954/CAT 50 AS 10/0.01 BW/PRIMER S-11/F | 14292 | EMC | 0.24 | 0.1 | 0.01 | 7D | 25 | AIR | 48H | 60 | AIR | [6 empty] | POTTING
AR-1001 A/B AS 1/1 BW EPOXY | 14295 | FOR | 2.39 | 0.33 | 0.46 | 14D | 25 | AIR | [9 empty] | ADHESIVE
CHEMGLAZE Z306/CAT 9986/PRIMER 9924/F | 14304 | HCC | 4.19 | 0.04 | 0.91 | 30D | 25 | AIR | [9 empty] | THERM CONTROL
CHEMGLAZE Z306/CAT 9986/PRIMER 9924/F | 14307 | HCC | 4.06 | 0.03 | 0.91 | 2H | 25 | AIR | 1H | 66 | AIR | [6 empty] | THERM CONTROL
DAP GD1-30F GRAY GLASS FILLED | 14310 | KUL | 0.48 | 0 | 0.16 | [12 empty] | TERMINAL CONN
DAP MDG BLUE MINERAL FILLED | 14313 | KUL | 0.93 | 0 | 0.29 | [12 empty] | TERMINAL CONN
CONNECTOR W/LOCTITE 18019 UV ADHESIVE | 14316 | ABI | 0.55 | 0.01 | 0.11 | [12 empty] | CONN ADHESIVE
RTV 615 A/B AS 10/1 BW DEVOL LOT CD239 BATCH24-7 | 14318 |  | 0.36 | 0.16 | 0 | 7D | 25 | AIR | [9 empty] | POTTING
SMRD 1010 AF | 14320 | GEV | 1.28 | 0.08 | 0.47 | 6H | 121 | AIR | [9 empty] | DAMPER
SMRD 1014 AF | 14322 | GEV | 1.5 | 0.11 | 0.46 | 6H | 121 | AIR | [9 empty] | DAMPER
RYNITE FR530 BK507 MOLDING CPND BLACK | 14324 | DUP | 0.71 | 0.37 | 0.07 | [12 empty] | MOLD CPND
RYNITE FR530 NC10 MOLDING CPND IVORY | 14326 | DUP | 0.62 | 0.28 | 0.07 | [12 empty] | MOLD CPND
ECCOSIL 4952/CAT 50 AS 10/0.02 BW FILLED SILICONE | 14328 | EMC | 0.42 | 0.17 | 0.01 | 4H | 66 | AIR | [9 empty] | THERM CONTROL
ECCOTHANE CPC-18 A/B AS 8/1 BW/CABOSIL AMBER | 14330 | EMC | 1.12 | 0.12 | 0.6 | 16H | 85 | AIR | [9 empty] | POTTING
ECCOTHANE CPC-18 A/B AS 8/1 BW/CABOSIL/BLUE PIGMEMT | 14332 | EMC | 1.23 | 0.16 | 0.59 | 16H | 85 | AIR | [9 empty] | POTTING
MMM TAPE 1245 EMBOSSED COPPER FOIL/ACRYLIC ADH/F | 14334 | MMM | 0.2 | 0.05 | 0.02 | [12 empty] | TAPE
RTV 615 A/B AS 10/1 BW DEVOL LOT CD239 BATCH25-7 | 14336 |  | 0.25 | 0.11 | 0.01 | 7D | 25 | AIR | [9 empty] | POTTING
SMRD 1010 VAC BAKE | 14338 | GEV | 0.91 | 0.02 | 0.5 | 6H | 121 | AIR | [9 empty] | DAMPER
SMRD 1014 VAC BAKE | 14340 | GEV | 0.91 | 0.03 | 0.48 | 6H | 121 | AIR | [9 empty] | DAMPER
SMRD 1010/STRIPPED RESIN AF | 14342 | GEV | 1.47 | 0.07 | 0.52 | 6H | 121 | AIR | [9 empty] | DAMPER
SMRD 1010/STRIPPED RESIN/VAC BAKE | 14344 | GEV | 0.99 | 0.04 | 0.53 | 6H | 121 | AIR | [9 empty] | DAMPER
EPPLEY PARSONS BLK L3G-13 OVER UNDERCOAT L3S-10/F | 14346 | COL | 3.34 | 0.08 | 1.26 | 2H | 25 | AIR | 2H | 66 | AIR | 48H | 107 | E-2 |  |  |  | PAINT SYSTEM
ABLEBOND 789-4 SINGLE COMPONENT THERM COND EPOXY | 14348 | AAC | 0.44 | 0.01 | 0.21 | 1H | 125 | AIR | [9 empty] | THERM COND ADH
DACRON NET MONOFILAMENT | 14350 | APX | 0.23 | 0.02 | 0.13 | [12 empty] | THERM BLANKET
DC 6-1104 LOT GA104695 | 14352 | DCC | 0.29 | 0.03 | 0.09 | [12 empty] | ADHESIVE
DC 93-500 GA104763 | 14354 | DCC | 0.21 | 0.07 | 0.02 | [12 empty] | ADHESIVE
FIBERMAT TAPE 2540 NO ADHESIVE | 14356 | MMM | 0.34 | 0.06 | 0.13 | [12 empty] | TAPE
KYNAR PURPLE WIRE INSUL 30 GAUGE UL1422 | 14358 | AES | 0.1 | 0.02 | 0.01 | [12 empty] | WIRE INSUL
KYNAR BLACK WIRE INSUL 30 GAUGE UL1422 | 14360 | AES | 0.11 | 0.02 | 0.03 | 24H | 85 | E-2 | [9 empty] | WIRE INSUL
VITON V14 BLACK BATCH 64135 CARBON BLACK | 14362 | FEM | 0.17 | 0.01 | 0.11 | [12 empty] | SEAL
VITON V31 WHITE BATCH 50592 ZNO | 14364 | FEM | 0.46 | 0.05 | 0.16 | [12 empty] | SEAL
VITON V31 WHITE BATCH 50592 ZNO | 14366 | FEM | 0.22 | 0.01 | 0.15 | [12 empty] | SEAL
FOMBLIN P22 FLUORINATED FLUID | 14368 | MDG | 13.53 | 0.09 | 0 | [12 empty] | LUBRICANT
CARDINAL 6650/CHEMGLAZE PRIMER 9924/F SPRAYED | 14370 | CIF | 1.61 | 0 | 1.01 | 8D | 25 | AIR | 24H | 90 | E-5 | [6 empty] | PAINT COMPOSITE
CARDINAL 6650/CHEMGLAZE PRIMER 9924/F SPRAYED | 14372 | CIF | 4.49 | 0.04 | 1.01 | 20D | 25 | AIR | [9 empty] | PAINT COMPOSITE
DUREZ 22761 DAP BLACK REINFORCED | 14374 | OCI | 0.66 | 0.04 | 0.2 | 3M | 171 | PSI | [9 empty] | MOLD CPND
DUREZ 22761 DAP BLUE REINFORCED | 14376 | OCI | 0.73 | 0.02 | 0.22 | 3M | 171 | PSI | [9 empty] | MOLD CPND
DUREZ 23570 PHENOLIC BLACK REINFORCED | 14378 | OCI | 1.18 | 0 | 0.34 | 3M | 171 | PSI | [9 empty] | MOLD CPND
DUREZ 23570 PHENOLIC GREEN REINFORCED | 14380 | OCI | 1.27 | 0 | 0.38 | 3M | 171 | PSI | [9 empty] | MOLD CPND
DUREZ 24776 DAP AQUA REINFORCED | 14382 | OCI | 0.66 | 0.02 | 0.18 | 3M | 171 | PSI | [9 empty] | MOLD CPND
ECP 2200 BLACK SOLAR ABSORBER COATING/F SPRAYED | 14384 | MMM | 0.09 | 0.01 | 0.05 | 40H | 25 | AIR | 4H | 204 | AIR | [6 empty] | THERM CONTROL
ECP 2200 BLACK SOLAR ABSORBER COATING/F SPRAYED | 14386 | MMM | 0.33 | 0.05 | 0.05 | 7D | 25 | AIR | 24H | 90 | E-5 | [6 empty] | THERM CONTROL
RYNITE E37628-34-6 TAN PELLETS UNMOLDED | 14388 | DUP | 0.56 | 0.27 | 0.12 | [12 empty] | MOLD CPND
RYNITE E37641-18-1 TAN PELLETS UNMOLDED | 14390 | DUP | 0.21 | 0.01 | 0.1 | [12 empty] | MOLD CPND
RYNITE E37641-18-2 TAN PELLETS UNMOLDED | 14392 | DUP | 0.81 | 0.35 | 0.1 | [12 empty] | MOLD CPND
CASTLOK 2 PART PRE-WEIGHED ADH KIT RED | 14394 | CHT | 1.53 | 0.16 | 0.31 | 24H | 25 | AIR | [9 empty] | ADHESIVE
ECP 2200 BLACK SOLAR ABSORBER COATING/F SPRAYED | 14396 | MMM | 0.91 | 0.27 | 0.06 | 30D | 25 | AIR | [9 empty] | THERM CONTROL
EMP 100 STATIC DISSIPATION MAT TAN | 14398 | YAN | 2.81 | 0.81 | 0.53 | [12 empty] | ANTISTATIC MAT
JET-MELT 3758 ADHESIVE | 14400 | MMM | 4.49 | 2.7 | 0.04 | 3M | 105 | AIR | [9 empty] | HOT MELT ADH
JET-MELT 3764 ADHESIVE | 14402 | MMM | 6.6 | 1.58 | 0.01 | 3M | 105 | AIR | [9 empty] | HOT MELT ADH
JET-MELT 3765 ADHESIVE | 14404 | MMM | 14.08 | 8.12 | 0.02 | 3M | 105 | AIR | [9 empty] | HOT MELT ADH
KAPTON FILM 120F616 TEFLON BOTH SIDES | 14406 | DUP | 0.9 | 0.02 | 0.89 | [12 empty] | THERM BLANKET
PSWR-010 2000 DENIER ROPE NYLON/KEVLAR 29 | 14408 | PHR | 6.35 | 2.46 | 1.71 | [12 empty] | ROPE
RTV 630 A/B AS 10/1 BW GRAY MOLDED ISOLATION MOUNT | 14410 | GEC | 0.05 | 0.02 | 0.01 | 30M | 100 | AIR | 24H | 140 | E-6 | [6 empty] | MOLD CPND
RTV 630 A/B AS 10/1 BW GRAY MOLDED ISOLATION MOUNT | 14412 | GEC | 0.04 | 0.01 | 0.02 | 30M | 100 | AIR | 48H | 140 | E-6 | [6 empty] | MOLD CPND
RTV 630 A/B AS 10/1 BW GRAY MOUNT W/DEVOL RESIN A | 14414 | GEC | 0.37 | 0.11 | 0.02 | 30M | 100 | AIR | [9 empty] | MOLD CPND
SOCKETFAST BLUE 2 PART PRE-MEASURED KIT | 14416 | PHR | 5.4 | 0.12 | 0.29 | 24H | 25 | AIR | [9 empty] | POTTING
JET-MELT 3736 ADHESIVE | 14418 | MMM | 2.23 | 0.76 | 0.54 | 3M | 145 | AIR | [9 empty] | HOT MELT ADH
KS 1003 CLEAR SILICONE FLEX CABLE INSUL | 14421 | TTE | 1.74 | 0.73 | 0.04 | 15M | 110 | AIR | [9 empty] | CABLE INSUL
PARKER O-RING B-612-70 BUTYL | 14424 | PSC | 1.08 | 0.04 | 0.12 | [12 empty] | O-RING
PARKER O-RING E-692-75 ETHYLENE PROPYLENE | 14427 | PSC | 2.31 | 1.02 | 0.03 | [12 empty] | O-RING
PARKER O-RING E-962-85 ETHYLENE PROPYLENE | 14430 | PSC | 0.65 | 0.02 | 0.22 | [12 empty] | O-RING
US 4028 A/B AS 5/1 BW URETHANE FLEX CABLE INSUL | 14433 | HYS | 9.84 | 5.2 | 0.8 | 2H | 82 | AIR | [9 empty] | CABLE INSUL
STYCAST 2651-40/CAT 11 AS 10/1 BW BLACK EPOXY | 14436 | EMC | 0.55 | 0.01 | 0.21 | 2H | 100 | AIR | 4H | 125 | AIR | [6 empty] | POTTING
METRICEL GN-4 FILTER, FISHER CAT 64677 CELLULOSE EST | 14439 | GIC | 4.92 | 0.01 | 1.17 | [12 empty] | FILTER
CHEMGLAZE Z306 LOT CJA/F | 14442 | HCC | 1 | 0.02 | 0.57 | 40D | 25 | AIR | [9 empty] | THERM CONTROL
CHEMGLAZE Z306 LOT CJA/F | 14444 | HCC | 0.86 | 0.02 | 0.5 | 35D | 25 | AIR | 24H | 80 | AIR | [6 empty] | THERM CONTROL
CHEMGLAZE Z306 LOT CJA/OVER PRIMER 9924/F | 14446 | HCC | 3.2 | 0.03 | 0.6 | 40D | 25 | AIR | [9 empty] | THERM CONTROL
CHEMGLAZE Z306 LOT CJA/OVER PRIMER 9924/F | 14448 | HCC | 1.91 | 0.04 | 0.61 | 35D | 25 | AIR | 24H | 80 | AIR | [6 empty] | THERM CONTROL
CHEMGLAZE Z306 LOT CJA/OVER PRIMER AP131/F | 14450 | HCC | 1.61 | 0.14 | 0.24 | 40D | 25 | AIR | [9 empty] | THERM CONTROL
CHEMGLAZE Z306 LOT CJA/OVER PRIMER AP131/F | 14452 | HCC | 1.16 | 0.11 | 0.17 | 35D | 25 | AIR | 24H | 80 | AIR | [6 empty] | THERM CONTROL
HUMISEAL 2B74 A/B/CABOSIL AS 15/10/1.75 BW URETHANE | 14457 | CTC | 0.58 | 0.04 | 0.12 | 14D | 25 | AIR | [9 empty] | POTTING
SOLITHANE 113/300/CABOSIL/T-12/BLUE DYE | 14460 | APL | 0.44 | 0.08 | 0.12 | 3H | 60 | AIR | [9 empty] | POTTING
OMNIFIT 5555-133-1 RED ANAEROBIC ADHESIVE | 14463 | HNO | 3.39 | 0.02 | 1.03 | [12 empty] | THREAD SEAL
AMICON 930-12-4F SINGLE COMPONENT ADHESIVE YELLOW | 14465 | EMC | 1.71 | 0.06 | 0.81 | 10M | 120 | AIR | [9 empty] | ADHESIVE
OMNIFIT 5555-133-2 GREEN ANAEROBIC ADHESIVE | 14468 | HNO | 4.98 | 0.12 | 1.31 | [12 empty] | THREAD SEAL
UNISET D-804-1 ONE COMPONENT THIXOTROPIC EPOXY TAN | 14471 | EMC | 1.27 | 0.02 | 0.49 | 1H | 160 | AIR | [9 empty] | ADHESIVE
UNISET D-124F ONE COMPONENT EPOXY YELLOW | 14474 | EMC | 2.68 | 0.46 | 0.52 | 10M | 120 | AIR | [9 empty] | ADHESIVE
EMP 100 STATIC DISSIPATIVE MAT TAN | 14477 | YAN | 2.65 | 0.74 | 0.42 | 15M | 149 | AIR | [9 empty] | ANTISTATIC MAT
BRAYCOTE 601/CLM ADDITIVE (601 IS OLD 3L-38) | 14480 | BOC | 0.27 | 0.06 | 0.02 | [12 empty] | GREASE
BRAYCOTE 815Z OIL/CLM ADDITIVE | 14483 | BOC | 0.17 | 0.07 | 0.02 | [12 empty] | LUBRICANT
PARKER O-RING S-613-60 RED SILICONE | 14486 | PSC | 0.22 | 0.09 | 0.14 | 24H | 175 | AIR | [9 empty] | O-RING
SOLIMIDE TA-301 FLEXIBLE POLYIMIDE FOAM | 14489 | IMI | 0.2 | 0.02 | 0.61 | [12 empty] | FOAM
SOLIMIDE TA-301 FLEXIBLE POLYIMIDE FOAM | 14492 | IMI | 0.19 | 0.02 | 0.66 | 1H | 288 | AIR | [9 empty] | FOAM
R-0-N ONE PART BLACK INK/F | 14495 | HYS | 0.88 | 0.01 | 0.46 | 30M | 149 | AIR | [9 empty] | INK
R-9-N ONE PART WHITE INK/F | 14498 | HYS | 0.9 | 0.02 | 0.48 | 30M | 149 | AIR | [9 empty] | INK
R-11-N ONE PART SILVER INK/F | 14501 | HYS | 1.61 | 0.04 | 0.77 | 30M | 149 | AIR | [9 empty] | INK
RTV 615 A/B AS 10/1 BW DEVOL LOT CD239 BCH21-7/24-7 | 14504 |  | 0.21 | 0.06 | 0 | 7D | 25 | AIR | [9 empty] | POTTING
SR 1000 ONE PART GREEN SOLDER RESIST/F | 14507 | HYS | 1.62 | 0.19 | 0.88 | 1H | 149 | AIR | [9 empty] | MASK
SR 1010 ONE PART GREEN SOLDER RESIST/F | 14510 | HYS | 1.53 | 0.16 | 0.86 | 1H | 149 | AIR | [9 empty] | MASK
ND VIBRA-TITE THREAD SEAL | 14513 | OAK | 6.71 | 0.64 | 0.14 | [12 empty] | THREAD SEAL
BRADY XB-321 SHRINKABLE POLYOLEFIN SLEEVES | 14516 | WHB | 0.87 | 0.29 | 0.03 | 5M | 149 | AIR | [9 empty] | WIRE MARKER
BRADY XB-322 SHRINKABLE POLYOLEFIN SLEEVES | 14519 | WHB | 0.45 | 0.1 | 0.04 | 5M | 149 | AIR | [9 empty] | WIRE MARKER
CAT-L-INK 50-100R/CAT 9 AS 100/6 BW WHITE INK/F | 14522 | HYS | 0.64 | 0.01 | 0.42 | 30M | 149 | AIR | [9 empty] | INK
CAT-L-INK 50-100R/CAT 20 AS 100/6 BW WHITE INK/F | 14525 | HYS | 10.4 | 0.17 | 0.44 | 7D | 25 | AIR | [9 empty] | INK
CAT-L-INK 50-202AR/CAT 9 AS 100/6 BW YELLOW INK/F | 14528 | HYS | 0.56 | 0.01 | 0.34 | 30M | 149 | AIR | [9 empty] | INK
CAT-L-INK 50-700R/CAT 9 AS 100/7 BW BLACK INK/F | 14531 | HYS | 0.74 | 0.01 | 0.54 | 30M | 149 | AIR | [9 empty] | INK
M-9-N/CAT B-3 AS 100/5 BW WHITE INK/F | 14534 | HYS | 0.51 | 0.04 | 0.27 | 30M | 149 | AIR | [9 empty] | INK
SR 2020/CAT 10 AS 1/1 BW GREEN SOLDER RESIST/F | 14537 | HYS | 1.06 | 0.03 | 0.47 | 20M | 149 | AIR | [9 empty] | MASK
CONNECTOR INSERT PTOOW-18-4P BROWN NEOPRENE | 14539 | BEN | 5.82 | 2.45 | 0.35 | [12 empty] | CONN INSUL
FM 34B18U ADHESIVE FILM - SMM | 14558 | ACC | 0.71 | 0 | 0.44 | [12 empty] | ADH FILM
FM 123-2 ADHESIVE FILM - SMM | 14559 | ACC | 1.01 | 0.06 | 0.46 | [12 empty] | ADH FILM
M-0-N/CAT A AS 100/4 BW BLACK INK/F | 14561 | HYS | 0.58 | 0.07 | 0.29 | 30M | 149 | AIR | [9 empty] | INK
M-0-N/CAT B-3 AS 100/4 BW BLACK INK/F | 14564 | HYS | 0.5 | 0.01 | 0.27 | 30M | 149 | AIR | [9 empty] | INK
M-0-NC/CAT B-3 AS 100/5 BW BLACK INK/F | 14567 | HYS | 0.61 | 0.13 | 0.16 | 30M | 149 | AIR | [9 empty] | INK
SPECTRA-POR 146285 POLYCARBONATE FILTER MEMBRANE | 14570 | SMI | 0.22 | 0.01 | 0.1 | [12 empty] | FILTER
ABLEBOND 789-3/5% BW CABOSIL YELLOW-BROWN EPOXY | 14572 | ACC | 0.85 | 0 | 0.29 | [12 empty] | ADHESIVE
TRA-CON EPON 815/Z BIPAX KIT | 14575 | TRA | 0.81 | 0 | 0.32 | [12 empty] | POTTING
CLOTH BLACK POLYESTER STYLE 1825 | 14578 | KOM | 0.25 | 0.02 | 0.04 | [12 empty] | CLOTH
RAYCHEM SPEC 44 WIRE INSUL RED/CLEAR M81044/12-20 | 14581 | RCC | 0.91 | 0.06 | 0.01 | 24H | 80 | AIR | [9 empty] | WIRE INSUL
RAYCHEM SPEC 44 WIRE INSUL BLACK/CLEAR M81044/12-24 | 14584 | RCC | 0.77 | 0.06 | 0.02 | 24H | 80 | AIR | [9 empty] | WIRE INSUL
RTV 615 A/B AS 10/1 BW DEVOL LOT DK248 BATCH 1 | 14587 |  | 0.16 | 0.04 | 0 | 7D | 25 | AIR | [9 empty] | POTTING
RTV 615 A/B AS 10/1 BW DEVOL LOT DK248 BATCH 2 | 14590 |  | 0.17 | 0.05 | 0 | 7D | 25 | AIR | [9 empty] | POTTING
SILICONE RTV-1 DISPERSION T-81/F | 14593 | SWS | 1.18 | 0.46 | 0.01 | 7D | 25 | AIR | [9 empty] | CONF COAT
CONATHANE EN-11 THINNED/SPRAYED/F | 14596 | CON | 0.62 | 0.08 | 0.14 | 16H | 25 | AIR | 48H | 60 | AIR | [6 empty] | CONF COAT
MH2-W254 BLACK EPOXY MOLD CPND | 14599 | HYS | 0.41 | 0 | 0.2 | 10M | 149 | PSI | 5.5H | 149 | AIR | [6 empty] | MOLD CPND
NOA 81 UV CURED ADH/F 30 MIN UV EXP | 14602 | NOR | 2.1 | 0.13 | 0.2 | [12 empty] | OPTICAL ADH
RTV 615 A/B AS 10/1 BW DEVOL LOT DK248 BATCH 3 | 14605 |  | 0.11 | 0.06 | 0 | 7D | 25 | AIR | [9 empty] | POTTING
RTV 615 A/B AS 10/1 BW DEVOL LOT DK248 BATCH 4 | 14608 |  | 0.13 | 0.07 | 0 | 7D | 25 | AIR | [9 empty] | POTTING
SOLITHANE 113/300 THINNED/SPRAYED/F | 14611 | TCC | 0.45 | 0.14 | 0.01 | 16H | 25 | AIR | 48H | 60 | AIR | [6 empty] | CONF COAT
TRA-BOND BA 2106T/SILTEX 44 EPOXY BIPAX KIT | 14614 | TRA | 0.91 | 0.05 | 0.22 | 5D | 25 | AIR | [9 empty] | ADHESIVE
UVA 121 UV CURED ADH/F 30 MIN UV EXP | 14617 | NOR | 3.14 | 0.41 | 0.15 | [12 empty] | ADHESIVE
UVA 123 UV CURED ADH/F 30 MIN UV EXP | 14620 | NOR | 3.89 | 0.21 | 0.39 | [12 empty] | ADHESIVE
UVA 123 HV RED UV CURED ADH/F 30 MIN UV EXP | 14622 | NOR | 3.27 | 0.22 | 0.33 | [12 empty] | ADHESIVE
NOA 81 UV CURED ADH/F 5 MIN UV EXP | 14624 | NOR | 0.93 | 0.03 | 0.19 | 1H | 125 | AIR | [9 empty] | ADHESIVE
UVA 121 UV CURED ADH/F 5 MIN UV EXP | 14626 | NOR | 1.59 | 0.17 | 0.23 | 1H | 125 | AIR | [9 empty] | ADHESIVE
UVA 123 UV CURED ADH/F 5 MIN UV EXP | 14628 | NOR | 2.16 | 0.13 | 0.36 | 1H | 125 | AIR | [9 empty] | ADHESIVE
UVA 123 HV RED UV CURED ADH/F 5 MIN UV EXP | 14630 | NOR | 1.94 | 0.14 | 0.3 | 1H | 125 | AIR | [9 empty] | ADHESIVE
CHO-BOND 1038 ONE PART SILVER FILLED SILICONE | 14632 | CHO | 0.93 | 0.56 | 0 | 48H | 25 | AIR | [9 empty] | COND ADHESIVE
POLANE T F63B12/V66V27 AS 6/1 BV BLK POLYURETHANE/F | 14635 | SHW | 5.68 | 0.09 | 0.03 | 14D | 25 | AIR | [9 empty] | PAINT
TECKNIT 72-00005 SILVER FILLED ACETATE | 14638 | TEC | 0.21 | 0.02 | 0.03 | 7D | 25 | AIR | [9 empty] | CAULK/GASKET
X5-8003 WHITE SILICONE THERMAL GREASE | 14641 | DCC | 0.12 | 0.06 | 0.01 | [12 empty] | THERMAL GREASE
CONATHANE EN-9 POLYURETHANE | 14644 | CON | 0.35 | 0 | 0.19 | 24H | 65 | AIR | [9 empty] | POTTING
CONATHANE EN-9 POLYURETHANE | 14647 | CON | 0.37 | 0 | 0.18 | 16H | 85 | AIR | [9 empty] | POTTING
CONATHANE EN-9 POLYURETHANE | 14650 | CON | 0.32 | 0 | 0.17 | 8H | 95 | AIR | [9 empty] | POTTING
DYFLON DRY FILM LUBRICANT | 14653 | SWP | 0.68 | 0.03 | 0.25 | [12 empty] | LUBRICANT
MOLYKOTE 321R DRY FILM LUBRICANT AEROSOL/F | 14656 | DCC | 1.54 | 0.02 | 0.26 | 7D | 25 | AIR | [9 empty] | LUBRICANT
TECKNIT 72-00014 SILVER FILLED SILICONE PASTE | 14659 | TEC | 0.74 | 0.45 | 0 | 7D | 25 | AIR | [9 empty] | GASKET
URALANE 5750LV A/B AS 18/100 BW/F | 14662 | FPI | 0.65 | 0.01 | 0.01 | 7D | 25 | AIR | [9 empty] | CONF COAT
URALANE 5750LV A/B AS 18/100 BW/F | 14665 | FPI | 0.27 | 0.02 | 0 | 16H | 65 | AIR | [9 empty] | CONF COAT
AF 32 FILM ADHESIVE | 14668 | MMM | 1.97 | 0.46 | 0.51 | 1H | 177 | AIR | [9 empty] | FILM ADHESIVE
FLEXITE SHRINKDOWN 7505 HA150C-VW1 HEAT GUN SHRINK | 14674 | MAQ | 0.88 | 0.07 | 0.02 | [12 empty] | SHRINK TUBING
KAPTON FIBERGLASS SUPPORTED | 14677 | NMC | 0.42 | 0.08 | 0.05 | [12 empty] | FILM
KAPTON FIBERGLASS SUPPORTED FIRE RETARD ADH | 14680 | NMC | 1.43 | 0.71 | 0.02 | [12 empty] | FILM
KAPTON BLACK FIBERGLASS SUPPORTED FIRE RETARD ADH | 14683 | NMC | 1.2 | 0.65 | 0.05 | [12 empty] | FILM
LAMINATE G3HT PHENOLIC/GLASS SPACER-INSULATOR | 14686 | SYN | 1.78 | 0.2 | 0.51 | [12 empty] | SPACER
THERMOFIT RT 1800 HT TMS WHITE MARKER SLEEVE W/INK | 14689 | RCC | 0.27 | 0.03 | 0.01 | 5M | 175 | AIR | [9 empty] | SHRINK TUBING
BRADY XB-652 PRINTABLE LABEL POLYIMIDE/ACRYLIC ADH/F | 14692 | WHB | 1.77 | 0.04 | 0.78 | [12 empty] | LABEL
CV-1142 TRANSLUCENT SILICONE ONE PART | 14695 | MCG | 0.31 | 0.01 | 0.08 | 14D | 25 | AIR | [9 empty] | STAKING CPND
ECCOBOND 83C A/B AS 100/2.7 BW SILVER FILLED EPOXY | 14698 | EMC | 2.94 | 0.03 | 0.16 | 3H | 65 | AIR | [9 empty] | COND ADHESIVE
EVERLUBE 811 AEROSOL/F | 14701 | EMU | 2.97 | 0 | 1.76 | 15M | 25 | AIR | 2H | 67 | AIR | 2H | 150 | AIR |  |  |  | DRY FILM LUBE
MMM TAPE 467MP TRANSFER FILM/ACRYLIC/FOIL SANDWICH | 14704 | MMM | 1.66 | 0.04 | 0.26 | [12 empty] | TRANSFER TAPE
PERMACEL TAPE P280 CLEAR POLYESTER/ACRYLIC ADH/F | 14707 | PER | 0.5 | 0.06 | 0.13 | [12 empty] | TAPE
ORCOFILM AN 4C PVF FILM ALUMINIZED | 14716 | ORC | 1.22 | 0.22 | 0.25 | [12 empty] | ANTI STATIC FILM
ORCOFILM AN 22 NYLON/PVF FILM ALUMINIZED | 14719 | ORC | 2.97 | 0.69 | 0.46 | [12 empty] | ANTI STATIC FILM
ECCOSEAL HIGH Q POLYSTYRENE | 14722 | EMC | 9.28 | 0.12 | 0.01 | 1H | 25 | AIR | 3H | 60 | AIR | [6 empty] | COATING
FACILON 1412 RED NYLON GRIDDED FILM | 14725 | SUN | 26.16 | 6.42 | 0.07 | [12 empty] | ANTI STATIC FILM
POLYESTER FILM TRANSPARENT METALLIZED 100 GAUGE | 14728 | MPI | 0.16 | 0.01 | 0.05 | [12 empty] | ANTI STATIC FILM
PYROMARK 2500 FLAT BLACK COATING | 14731 | TEM | 0.15 | 0.05 | 0.03 | 18H | 25 | AIR | 15M | 121 | AIR | 1H | 249 | AIR |  |  |  | COATING
POLYESTER FILM TRANSPARENT METALLIZED 50 GAUGE | 14734 | MPI | 0.17 | 0.02 | 0.04 | [12 empty] | ANTI STATIC FILM
WRIGHTLON 7000 GREEN TRANSPARENT NYLON FILM | 14737 | IPP | 4.49 | 0.15 | 2.61 | [12 empty] | ANTI STATIC FILM
AAP-ML-F2 FOAM MICROWAVE ABSORBER BLUE COAT ONE SIDE | 14740 | AAP | 3.03 | 0.38 | 0.48 | [12 empty] | ABSORBER
ORCOFILM AN 16 NYLON REINF PVF ALUMINIZED FILM | 14743 | ORC | 2.48 | 0.76 | 0.27 | [12 empty] | ANTI STATIC FILM
ECR 4100 SILVER FILLED EPOXY PRE MIX KIT | 14746 | FOR | 1.1 | 0.01 | 0.15 | 14D | 25 | AIR | [9 empty] | COND ADH
LAMINATE G3HT PHENOLIC/GLASS SPACER-INSULATOR | 14749 | SYN | 0.99 | 0.16 | 0.39 | 24H | 125 | AIR | [9 empty] | SPACER
MH8F-0188-1 BLACK MOLDING CPND | 14752 | SOX | 0.21 | 0.01 | 0.08 | 2M | 150 | PSI | 2H | 149 | AIR | [6 empty] | MOLD CPND
RC-AS-2400 ANTISTATIC POLYAMIDE NYLON FILM | 14755 | RCI | 4.28 | 0.11 | 2.27 | [12 empty] | ANTI STATIC FILM
RC-AS-4200 POLYESTER-ALUM-POLYETHYLENE FILM BLUE | 14758 | RCI | 0.36 | 0.11 | 0.03 | [12 empty] | ANTI STATIC FILM
RC-AS-4800 GRAY ANTISTATIC FILM | 14761 | RCI | 0.33 | 0.1 | 0.02 | [12 empty] | ANTI STATIC FILM
AAP-LS-2000 FOAM RF ABSORBER BLACK | 14764 | AAP | 4.34 | 0.37 | 0.16 | [12 empty] | ABSORBER
AAP-3 FOAM RF ABSORBER BLACK W/BLUE COAT ONE EDGE | 14767 | AAP | 4.18 | 0.63 | 0.94 | [12 empty] | ABSORBER
EA 934 A/B AS 100/33 BW GRAY EPOXY | 14770 | HYS | 0.87 | 0 | 0.43 | 7D | 25 | AIR | [9 empty] | ADHESIVE
ECCOBOND 83C A/B AS 100/2.7 BW SILVER FILLED EPOXY | 14773 | EMC | 2.44 | 0.01 | 0.12 | 24H | 65 | AIR | [9 empty] | COND ADHESIVE
SOLITHANE 113/300/M-5 AS 10/7.4/1 BW | 14776 | TCC | 0.37 | 0.02 | 0.12 | 48H | 40 | AIR | [9 empty] | POTTING
SOLITHANE 113/300/M-5/TC-700 | 14779 | TCC | 1.86 | 0.05 | 0.11 | 4H | 66 | AIR | [9 empty] | POTTING
POLYETHYLENE FILM BLACK ANTI STATIC | 14782 | CTP | 0.29 | 0.13 | 0 | [12 empty] | ANTI STATIC FILM
RC-AS-1200 PINK POLYETHYLENE FILM | 14785 | RCI | 0.67 | 0.3 | 0 | [12 empty] | ANTI STATIC FILM
BOLTARON PVC ANTI STATIC FILM | 14788 | GTR | 4.84 | 0.97 | 0.03 | [12 empty] | ANTI STATIC FILM
UDRI-3 ACRYLIC COPOLYMER/GRAPHITE/CARBON BLACK | 14794 | GEV | 0.58 | 0.03 | 0.19 | [12 empty] | DAMPER
ACLAR 33 ANTI STATIC FILM | 14797 | AFP | 0.1 | 0.01 | 0.02 | [12 empty] | ANTI STATIC FILM
ORCOFILM AN 18 NYLON REINF PVF ALUMINIZED FILM | 14800 | ORC | 2.01 | 0.8 | 0.07 | [12 empty] | ANTI STATIC FILM
CRP PINK POLYPROPYLENE FILM | 14803 | CRR | 0.53 | 0.33 | 0 | [12 empty] | ANTI STATIC FILM
KN 80 REINFORCED POLYIMID FILM | 14806 | ORC | 2.68 | 1.47 | 0.28 | [12 empty] | ANTI STATIC FILM
POLYETHYLENE FILM TRANSPARENT | 14809 | CTP | 0.41 | 0.17 | 0 | [12 empty] | ANTI STATIC FILM
MICO WELD 8509 A05M FLAT BLACK PAINT/F | 14812 | DEX | 3.25 | 0.02 | 2.46 | 15M | 163 | AIR | 1H | 260 | AIR | 22H | 185 | E-3 |  |  |  | PAINT
STRIP-N-STICK 100 S RED SILICONE SPONGE/SILICONE/F | 14815 | CHR | 1.08 | 0.53 | 0.06 | [12 empty] | TAPE
CONSIL II CPND 842 (FORMERLY CONSIL G) | 14818 | TEC | 0.52 | 0.34 | 0.01 | [12 empty] | SHIELD
RC-AS-3600 3 LAYER ANTI STATIC FILM | 14821 | RCI | 0.39 | 0.16 | 0.01 | [12 empty] | ANTI STATIC FILM
ACLAR 22 ANTI STATIC FILM | 14824 | ACM | 0.12 | 0.01 | 0.02 | [12 empty] | ANTI STATIC FILM
CONDULON CONDUCTIVE GRID BAG | 14827 | PVL | 1.68 | 0.11 | 0.15 | [12 empty] | ANTI STATIC FILM
VELOSTAT BLACK POLYOLEFIN ANTI STATIC FILM | 14830 | MMM | 0.98 | 0.02 | 0.27 | [12 empty] | ANTI STATIC FILM
ABLEFILM 539 TYPE II CLEAR | 14836 | AAC | 1.11 | 0.01 | 0.28 | 2H | 125 | AIR | [9 empty] | FILM ADHESIVE
BENDIX CONN MS27467T21F11S BLUE FIBERITE E3938C | 14839 | BEN | 0.44 | 0.01 | 0.14 | [12 empty] | CONN INSUL
BENDIX CONN MS27656T25F61S OLIVE DRAB INSERT | 14842 | BEN | 2.4 | 0 | 0.67 | [12 empty] | CONN INSUL
TEMP-R-TAPE M-744 SILICONE TRANSFER ADHESIVE/F SAND | 14845 | CHR | 1.81 | 0.95 | 0.07 | [12 empty] | TAPE
TEMP-R-TAPE M-765 CLEAR POLYESTER/BEIGE ACR ADH/F | 14848 | CHR | 0.72 | 0.11 | 0.12 | [12 empty] | TAPE
SOLITHANE 113/300/M-5/TC-700 | 14851 | TCC | 0.91 | 0.02 | 0.14 | 7D | 25 | AIR | [9 empty] | POTTING
SPECTRUM 2000 CM CLEAR ACRYLIC VISIBLE LIGHT CURE | 14854 | KEN | 1.62 | 0.03 | 0.56 | [12 empty] | POTTING
SPECTRUM 2000 FMG GREEN ACRYLIC VISIBLE LIGHT CURE | 14857 | KEN | 0.78 | 0.01 | 0.27 | [12 empty] | POTTING
AC 4368 SILICONE WET FILM MOLD RELEASE/F | 14860 | HYS | 2.78 | 1.33 | 0.03 | 7D | 25 | AIR | [9 empty] | MOLD RELEASE
CONSIL II CPND 842 (FORMERLY CONSIL G) | 14863 | TEC | 0.14 | 0.09 | 0 | 24H | 175 | AIR | [9 empty] | SHIELD
DMP-128 COATED | 14866 | POC | 0.5 | 0 | 0.33 | [12 empty] | HOLOGRAM
DMP-128 UNCOATED | 14869 | POC | 0.21 | 0 | 0.18 | [12 empty] | HOLOGRAM FILM
BENDIX CABLE GROMMET MS25506F20-2 BROWN | 14872 | BEN | 0.19 | 0.07 | 0.04 | 24H | 190 | E-2 | [9 empty] | GROMMET
BENDIX GASKET SEAL MS27502F21C RED SILICONE | 14874 | BEN | 0.41 | 0.23 | 0.02 | 24H | 190 | E-2 | [9 empty] | CONN SEAL
BENDIX CONNECTOR MS27467T21F11S BROWN SILICONE | 14876 | BEN | 0.18 | 0.08 | 0.03 | 24H | 190 | E-2 | [9 empty] | CONN INSUL
BENDIX CONNECTOR MS27467T25F61PJO31717 BRN SILICONE | 14878 | BEN | 0.17 | 0.09 | 0.02 | 24H | 190 | E-2 | [9 empty] | CONN INSUL
BENDIX CONNECTOR MS27467T25F61PJO31717 RED SILICONE | 14880 | BEN | 0.16 | 0.07 | 0.01 | 24H | 190 | E-2 | [9 empty] | CONN INSUL
BENDIX GASKET MS27656T25F61SJO31160 RED SILICONE | 14882 | BEN | 0.11 | 0.05 | 0.01 | 24H | 190 | E-2 | [9 empty] | CONN GASKET
AMERI-STAT FILM METALIZED POLYESTER/POLYETHYLENE | 14884 | ACV | 0.23 | 0.04 | 0.02 | [12 empty] | ANTI STATIC FILM
CAPRAN 980 FILM | 14886 | AFP | 3.4 | 0.05 | 2.39 | [12 empty] | ANTI STATIC FILM
CRP NYLON FILM | 14888 | CRR | 3.42 | 0.05 | 2.37 | [12 empty] | ANTI STATIC FILM
CRP NATURAL POLYETHYLENE FILM | 14890 | CRR | 0.21 | 0.06 | 0 | [12 empty] | ANTI STATIC FILM
CRP POLYPROPYLENE FILM | 14892 | CRR | 0.24 | 0.15 | 0 | [12 empty] | ANTI STATIC FILM
EMP 100 STATIC DISSIPATION MAT TAN HIGH CROSS LINK | 14894 | YAN | 2.56 | 0.36 | 0.3 | [12 empty] | ANTI STATIC MAT
GRIFFOLYN POLYETHYLENE/NYLON REINF FILM | 14896 | GRI | 1.97 | 0.2 | 0.14 | [12 empty] | ANTI STATIC FILM
HERCULITE 80 FILM | 14898 | HEQ | 26.85 | 8.4 | 0.2 | [12 empty] | ANTI STATIC FILM
ST 500 PINK POLYETHYLENE FILM | 14900 | STT | 1.01 | 0.68 | 0 | [12 empty] | ANTI STATIC FILM
ST 600 BLACK FILM | 14902 | STT | 0.78 | 0.35 | 0.08 | [12 empty] | ANTI STATIC FILM
BENDIX CONN MS27467T25F61PJO31717 OLIVE DRAB INSERT | 14904 | BEN | 1.89 | 0.01 | 0.63 | 24H | 190 | E-2 | [9 empty] | CONN INSUL
TX 300 POLYPROPYLENE FILM | 14906 | TRE | 0.05 | 0.02 | 0 | [12 empty] | ANTI STATIC FILM
CHEMGLAZE Z306/CORITEX ENAMEL/F | 14908 | LRC | 3.39 | 0.22 | 0.55 | 16H | 25 | AIR | 45D | 25 | AIR | [6 empty] | PAINT COMPOSITE
CHEMGLAZE Z306/CORITEX ENAMEL/PRIMER 9924/F | 14910 | LRC | 3.38 | 0.19 | 0.58 | 8H | 25 | AIR | 16H | 25 | AIR | 45D | 25 | AIR |  |  |  | PAINT COMPOSITE
CHEMGLAZE Z306/PRIMER 9924/F | 14912 | LRC | 2.44 | 0.06 | 0.56 | 16H | 25 | AIR | 45D | 25 | AIR | [6 empty] | PAINT COMPOSITE
COHRLASTIC 500 SILICONE RUBBER SHEET RED | 14914 | CHR | 0.2 | 0.02 | 0.01 | 24H | 204 | AIR | [9 empty] | GASKET
BENDIX CONN MS27656T25F61SJO31160 OLIVE DRAB INSERT | 14916 | BEN | 1.47 | 0.01 | 0.59 | 24H | 190 | E-2 | [9 empty] | CONN INSUL
EPIALL 3100LS-X7049 EPOXY/GLASS/MINERAL FILL-GOLD | 14918 | PEM | 0.38 | 0.01 | 0.1 | [12 empty] | MOLD CPND
RTV 566 LOT DH216 SILICONE | 14920 | GEC | 0.4 | 0.12 | 0.02 | [12 empty] | POTTING
RTV 566 LOT ED221 SILICONE | 14922 | GEC | 0.4 | 0.1 | 0.02 | [12 empty] | POTTING
SOLITHANE 113/300 FORMULA 15 | 14926 | TCC | 0.66 | 0.04 | 0.22 | 7D | 25 | AIR | [9 empty] | STAKING CPND
SOLITHANE 113/300 FORMULA 15 | 14928 | TCC | 0.54 | 0.03 | 0.22 | 24H | 65 | AIR | [9 empty] | STAKING CPND
SOLITHANE 113/300/MEK | 14930 | LRC | 0.78 | 0.03 | 0.12 | 5H | 66 | AIR | [9 empty] | CONF COAT
DK-1705 BLUE POWDER COATING | 14932 | SOX | 0.74 | 0.15 | 0.3 | 4H | 100 | AIR | [9 empty] | COATING
DUOCEL ALUMINUM FOAM 10 PPI 6-8% DENSITY | 14934 | ERG | 0.03 | 0 | 0.01 | [12 empty] | STRUCTURAL
DUOCEL ALUMINUM FOAM 20 PPI 6-8% DENSITY | 14936 | ERG | 0.03 | 0.01 | 0.01 | [12 empty] | STRUCTURAL
DUOCEL ALUMINUM FOAM 40 PPI 6-8% DENSITY | 14938 | ERG | 0.03 | 0 | 0 | [12 empty] | STRUCTURAL
DUOCEL ALUMINUM FOAM 40 PPI 50% DENSITY | 14940 | ERG | 0.11 | 0 | 0.01 | [12 empty] | STRUCTURAL
LAMINATE F-945 BASE/1 OZ CU FOIL | 14942 | OMG | 0.19 | 0.01 | 0.09 | [12 empty] | FLEX CIRCUITS
LAMINATE F-945 BASE/1 OZ CU FOIL/F-122 COVER SHEET | 14944 | OMG | 0.26 | 0.02 | 0.15 | [12 empty] | FLEX CIRCUITS
LAMINATE F-945 BASE/1 OZ CU FOIL/F-4487 COVER SHEET | 14946 | OMG | 0.28 | 0.01 | 0.15 | [12 empty] | FLEX CIRCUITS
PCRG-4 PHENOLIC COATING | 14948 | TRW | 1.33 | 0 | 0.54 | 10M | 160 | AIR | [9 empty] | COATING
PM-8592 PHENOLIC MOLDING CPND | 14950 | TRW | 0.98 | 0.01 | 0.31 | 2H | 160 | AIR | [9 empty] | MOLD CPND
SILK NET ILLUSION 7517 UNWASHED | 14952 | DUK | 4.84 | 0 | 3.61 | 16H | 25 | E-6 | 20H | 66 | E-6 | 8H | 25 | E-6 | 10D | 25 | AIR | THERMAL BLANKET
SILK NET ILLUSION 7517 FREON TF WASH | 14954 | DUK | 4.9 | 0.01 | 3.64 | 16H | 25 | E-6 | 20H | 66 | E-6 | 8H | 25 | E-6 | 10D | 25 | AIR | THERMAL BLANKET
ALTAIR 20 METALIZED POLYCARBONATE FILM | 14956 | SOU | 0.24 | 0.01 | 0.13 | [12 empty] | ANTI STATIC FILM
ST 700 CONDUCTIVE GRID FILM | 14958 | STT | 0.41 | 0.11 | 0.04 | [12 empty] | ANTI STATIC FILM
WRIGHTLON AS-3000 ORANGE/PINK TREATED NYLON FILM | 14960 | IPP | 5.64 | 0.13 | 2.31 | [12 empty] | ANTI STATIC FILM
ECCOBOND 45/15 AS 1/1 BW BLACK EPOXY | 14962 | EMC | 2.57 | 0.04 | 0.28 | 30M | 104 | AIR | [9 empty] | ADHESIVE
JET-MELT 3779 ADHESIVE | 14964 | MMM | 2.52 | 1.02 | 0.65 | 5M | 200 | AIR | [9 empty] | HOT MELT ADH
LAMINATE COTTON FILLED PHENOLIC MIL-P-79 | 14966 | SYN | 3.15 | 0.03 | 2.26 | 4H | 150 | AIR | [9 empty] | INSULATION
PORON S09-20062-7-1-1604 BLACK POLYURETHANE FOAM | 14968 | ROG | 1.01 | 0.07 | 0 | [12 empty] | FOAM DAMPER
PORON P09-20062-7-2-1604 BLACK POLYURETHANE FOAM | 14970 | ROG | 1.14 | 0.04 | 0.17 | [12 empty] | FOAM DAMPER
PORON P01-20062-7-3-1604 BLACK POLYURETHANE FOAM | 14972 | ROG | 0.91 | 0.09 | 0 | [12 empty] | FOAM DAMPER
SPECTRUM 2000 CM CLEAR ACRYLIC VISIBLE LIGHT CURE | 14974 | KEN | 1.57 | 0.03 | 0.68 | 24H | 65 | AIR | [9 empty] | POTTING
STRIP-N-STICK 220A BLUE SILICONE SPONGE/ACRYLIC/F | 14976 | CHR | 0.75 | 0.21 | 0 | [12 empty] | TAPE
RTV 615 A/B AS 10/1 BW DEVOL LOT DK248 BATCH 5 | 14978 |  | 0.16 | 0.05 | 0 | 7D | 25 | AIR | [9 empty] | POTTING
ECCOBOND V-91 A/B AS 5/1 BW CONDUCTIVE EPOXY | 14980 | EMC | 2.15 | 0.03 | 0.17 | 3D | 25 | AIR | 1D | 40 | AIR | [6 empty] | COND COATING
INSULCAST 3-195-1 A/B AS 1/1 BW | 14982 | PSL | 0.18 | 0 | 0.11 | 2H | 100 | AIR | 1H | 125 | AIR | [6 empty] | POTTING
LAMINATE PMS 1000 GRAPHITE REINF EPOXY | 14984 | PMI | 0.38 | 0.03 | 0.09 | 30M | 138 | PSI | [9 empty] | LAMINATE
LAMINATE THORNEL 4CS X4500 EPOXY/GRAPHITE PRE-PREG | 14986 | UCC | 0.43 | 0 | 0.3 | 1H | 120 | AIR | 2H | 180 | AIR | [6 empty] | LAMINATE
N-SIL RTV 123 BLACK SINGLE COMPONENT SILICONE | 14988 | GEC | 2.55 | 0.76 | 0.04 | 7D | 25 | AIR | [9 empty] | STAKING CPND
PORON S01-20062-7-4-1604 BLACK POLYURETHANE FOAM | 14990 | ROG | 1.22 | 0.05 | 0.21 | [12 empty] | FOAM DAMPER
PORON 01-20062-1604 BLACK POLYURETHANE FOAM | 14992 | ROG | 2.04 | 0.53 | 0.26 | [12 empty] | FOAM DAMPER
PORON 09-20062 GRAY POLYURETHANE FOAM | 14994 | ROG | 1.28 | 0.07 | 0.26 | [12 empty] | FOAM DAMPER
SIL-PAD K-10 THERMAL COND SHEET - TAN | 14996 | BER | 0.29 | 0.11 | 0.02 | [12 empty] | THERMAL COND
SIL-PAD K-4 THERMAL COND SHEET - GRAY | 14998 | BER | 0.28 | 0.07 | 0.07 | [12 empty] | THERMAL COND
SPECTRUM 2000 CM CLEAR ACRYLIC VISIBLE LIGHT CURE | 15000 | KEN | 1.33 | 0.01 | 0.66 | [12 empty] | POTTING
ACRYLOID B-82 CLEAR COATING/F | 15002 | ROH | 1.07 | 0.12 | 0.21 | 1H | 25 | AIR | 2H | 80 | AIR | 5H | 25 | E-3 | 3H | 25 | E-5 | COATING
CABLE AA-3133 OUTER BRAID ONLY | 15004 | TIW | 0.62 | 0.26 | 0.03 | [12 empty] | CABLE SHEATH
CV-2942 A/B AS 20/1 BW FILLED GRAY SILICONE | 15006 | MCG | 0.13 | 0.03 | 0.01 | 7D | 25 | AIR | [9 empty] | THERM COND
N-SIL RTV 128 TRANSLUCENT ONE PART SILICONE | 15008 | GEC | 2.86 | 0.88 | 0.06 | 7D | 25 | AIR | [9 empty] | ADHESIVE
PORON P01-20062-4-4 WHITE POLYURETHANE FOAM | 15010 | ROG | 1.26 | 0.06 | 0.45 | [12 empty] | FOAM DAMPER
PORON P09-20062-5-12 WHITE POLYURETHANE FOAM | 15012 | ROG | 1.52 | 0.08 | 0.48 | [12 empty] | FOAM DAMPER
PORON S01-20062-6-11 WHITE POLYURETHANE FOAM | 15014 | ROG | 1.46 | 0.09 | 0.33 | [12 empty] | FOAM DAMPER
P413D PHENOLIC COATING - BROWN/F | 15016 | HSC | 0.77 | 0 | 0.61 | 20M | 25 | AIR | 30M | 121 | AIR | 2H | 204 | AIR |  |  |  | COATING
RESINOL 90C A/B AS 100/6 BW | 15018 | LTC | 6.99 | 0.04 | 0.71 | 1H | 85 | E-2 | [9 empty] | POTTING
RESINOL 90C A/B AS 100/6 BW | 15020 | LTC | 8.79 | 0.07 | 0.67 | 15M | 90 | AIR | [9 empty] | POTTING
RESINOL RTC A/B AS 100/6 BW | 15022 | LTC | 1.96 | 0.02 | 0.78 | 16H | 25 | E-2 | [9 empty] | POTTING
FM 300U UNSUPPORTED EPOXY FILM ADHESIVE | 15024 | ACC | 1.05 | 0.02 | 0.51 | 2H | 175 | AIR | [9 empty] | ADH FILM
BW 900 NYLON FILM - PINK/MAROON | 15026 | IPP | 4.71 | 0.13 | 3.41 | [12 empty] | ANTI STATIC FILM
CANNON CONNECTORS DBP-25PAA &amp; 25SAA BLACK | 15028 | CAN | 0.68 | 0.01 | 0.24 | [12 empty] | CONNECTOR
ECCOSORB 269E A/B AS 100/1 BW GRAY 10 SPRAY COATS | 15030 | EMC | 1.21 | 0.01 | 0.14 | 4H | 75 | AIR | [9 empty] | COATING
ECCOSORB 269E A/B AS 100/1 BW GRAY 10 SPRAY COATS | 15032 | EMC | 0.83 | 0.01 | 0.14 | 24H | 25 | AIR | 4H | 75 | AIR | 16H | 75 | E-3 |  |  |  | COATING
ER-2287 A/B AS 10/1 BW BLUE EPOXY RUBBER | 15034 | FOR | 3.18 | 0.62 | 1.3 | 24H | 25 | AIR | [9 empty] | POTTING
BERG FIBER CABLE AA-048-300 KEVLAR 49 UNCOATED | 15038 | BEI | 3.88 | 0.36 | 2.36 | [12 empty] | CABLE
MMM 2100 BLUE METALIZED FILM | 15040 | MMM | 0.42 | 0.09 | 0.07 | [12 empty] | ANTI STATIC FILM
PORON 4701-05-20125-1637 GRAY POLYURETHANE FOAM | 15042 | ROG | 1.14 | 0.05 | 0.32 | [12 empty] | FOAM
RTV 615 A/B AS 10/1 BW DEVOL LOT EB250 BATCH 1 | 15044 |  | 0.11 | 0.03 | 0 | 7D | 25 | AIR | [9 empty] | POTTING
WRIGHTLON 4000A RED NYLON FILM | 15046 | IPP | 0.02 | 0.01 | 0.01 | [12 empty] | ANTI STATIC FILM
WRIGHTLON 7400 GREEN NYLON FILM | 15048 | IPP | 4.07 | 0.18 | 2.97 | [12 empty] | ANTI STATIC FILM
CV-2943 A/B AS 500/1 BW FILLED GRAY SILICONE | 15050 | MCG | 0.08 | 0.01 | 0.01 | 7D | 25 | AIR | [9 empty] | THERM COND
EA 956 A/B/PGE AS 10/5.8/0.2 BW YELLOW EPOXY | 15052 | HYS | 0.69 | 0 | 0.34 | 5D | 25 | AIR | [9 empty] | ADHESIVE
EA 956 A/B/PGE AS 10/5.8/0.5 BW YELLOW EPOXY | 15054 | HYS | 0.7 | 0 | 0.34 | 5D | 25 | AIR | [9 empty] | ADHESIVE
RTV 615 A/B AS 10/1 BW DEVOL LOT EB250 BATCH 2 | 15056 |  | 0.1 | 0.03 | 0 | 7D | 25 | AIR | [9 empty] | POTTING
AS 3000 ORANGE ANTI STATIC FILM | 15058 | IPP | 6.25 | 0.11 | 1.89 | [12 empty] | ANTI STATIC FILM
PACKAGING FILM TRANSPARENT BLUE CONDUCTIVE | 15060 | SII | 0.25 | 0.06 | 0.03 | [12 empty] | ANTI STATIC FILM
DP-1000 ORANGE NYLON FILM | 15062 | IPP | 3.99 | 0.2 | 1.89 | [12 empty] | ANTI STATIC FILM
PREM 10 MIL TEFLON COATED FIBERGLASS | 15064 | CHM | 0.02 | 0 | 0 | [12 empty] | ANTI STATIC FILM
ST 800 ALUM POLYETHYLENE BLUE TRANSPARENT | 15066 | STT | 0.69 | 0.11 | 0.02 | [12 empty] | ANTI STATIC FILM
WN-1500 BLUE NYLON FILM | 15068 | IPP | 2.98 | 0.21 | 1.65 | [12 empty] | ANTI STATIC FILM
WRIGHTLON 7000 GREEN NYLON FILM | 15070 | IPP | 4.25 | 0.16 | 2.08 | [12 empty] | ANTI STATIC FILM
WRIGHTLON 8400 BLUE NYLON FILM | 15072 | IPP | 2.88 | 0.19 | 1.58 | [12 empty] | ANTI STATIC FILM
BCO 9-7293 WHITE SILICONE INK | 15074 | ABR | 0.16 | 0.02 | 0.03 | 2H | 25 | AIR | 1H | 249 | AIR | [6 empty] | MARKING INK
BENDIX CONNECTOR BLUE SILICONE PROPRIETARY | 15076 | BEN | 0.11 | 0.01 | 0.03 | 16H | 200 | AIR | [9 empty] | CONN INSUL
EA 956 A/B/PGE AS 10/5.8/0.2 BW YELLOW EPOXY | 15078 | HYS | 1.03 | 0.01 | 0.42 | 1H | 93 | AIR | [9 empty] | ADHESIVE
EA 956 A/B/PGE AS 10/5.8/0.5 BW YELLOW EPOXY | 15080 | HYS | 1 | 0 | 0.38 | 1H | 93 | AIR | [9 empty] | ADHESIVE
MARKEM 7224 BLUE EPOXY PASTE INK/F | 15082 | MIN | 0.43 | 0.07 | 0.06 | 1H | 149 | AIR | [9 empty] | INK
MARKEM 7224 RED EPOXY PASTE INK/F | 15084 | MIN | 0.41 | 0.04 | 0.05 | 1H | 149 | AIR | [9 empty] | INK
MICO WELD 8509 AO5M FLAT BLACK PAINT/F | 15086 | DEX | 2.18 | 0.05 | 1.71 | 15M | 163 | AIR | 1H | 260 | AIR | [6 empty] | PAINT
DC 6-1126 ONE COMPONENT BLACK SILICONE | 15088 | DCC | 0.19 | 0.03 | 0.01 | 7D | 25 | AIR | [9 empty] | SEALANT
TCK 6 TEFLON COATED KEVLAR | 15090 | CHM | 0.36 | 0 | 0.3 | [12 empty] | ANTI STATIC FILM
TCK 10 TEFLON COATED KEVLAR | 15092 | CHM | 0.61 | 0.01 | 0.52 | [12 empty] | ANTI STATIC FILM
TCK 1589 TEFLON COATED KEVLAR | 15094 | CHM | 0.57 | 0 | 0.52 | [12 empty] | ANTI STATIC FILM
TCK 1590 TEFLON COATED KEVLAR | 15096 | CHM | 0.76 | 0 | 0.68 | [12 empty] | ANTI STATIC FILM
DC 93-500 A/B AS 10/1 BW W/BORON NITRIDE AS 3/2 BW | 15098 |  | 0.27 | 0.02 | 0.06 | 7D | 25 | AIR | [9 empty] | THERMAL COND
EPO-TEK 905 A/B AS 5/1 BW THERMAL COND EPOXY | 15100 | EPK | 2.58 | 0.01 | 0.07 | 7D | 25 | AIR | [9 empty] | THERM COND ADH
EPON 828/VERSAMID 140/BORON NITRIDE AS 1/1/2 BW | 15102 |  | 0.74 | 0.03 | 0.25 | 7D | 25 | AIR | [9 empty] | THERM COND ADH
EPOXY POWDER COATING EPC MIDNIGHT BLUE | 15104 | DYN | 0.55 | 0.04 | 0.25 | 1H | 150 | AIR | [9 empty] | COATING
EPOXY POWDER COATING 68-2 GOLD | 15106 | DYN | 0.48 | 0.02 | 0.22 | 1H | 150 | AIR | [9 empty] | COATING
GLASSCLEAR A/S FILM | 15108 | REN | 15.68 | 9.09 | 0.03 | [12 empty] | ANTI STATIC FILM
PREM 20 MIL TEFLON COATED FIBERGLASS FILM | 15110 | CHM | 0.02 | 0 | 0 | [12 empty] | ANTI STATIC FILM
SIL-PAD K-10 THERMAL COND SHEET - TAN | 15112 | BER | 0.36 | 0.09 | 0.14 | 10M | 145 | AIR | [9 empty] | THERMAL COND
ACRYLOID B-82 CLEAR COATING/F | 15114 | ROH | 0.51 | 0.04 | 0.16 | 1H | 25 | AIR | 8H | 115 | AIR | [6 empty] | COATING
FIBER OPTIC BUNDLE | 15116 | RSI | 0.03 | 0 | 0 | [12 empty] | FIBER OPTIC
RAYCHEM WIRE END SEAL CAP D-305 | 15118 | RCC | 0.07 | 0 | 0.02 | 5M | 300 | AIR | [9 empty] | SHRINK TUBING
ABLEBOND XA042485-2 BLUE EPOXY | 15120 | AAC | 0.27 | 0 | 0.09 | 7.5H | 160 | AIR | [9 empty] | ADHESIVE
CONSIL C COMPOUND 874 SILVER FILLED SILICONE | 15122 | TEC | 0.06 | 0.03 | 0 | 24H | 175 | AIR | [9 empty] | GASKET
RESISTOR RLR07 BLUE EPOXY COATING | 15124 | COR | 0.1 | 0.01 | 0.05 | [12 empty] | RESISTOR
RESISTOR RNC55 BLACK EPOXY COATING | 15126 | COR | 0.12 | 0.01 | 0.06 | [12 empty] | RESISTOR
RESISTOR RWR81 DC 307 MOLDING CPND | 15128 | DAL | 0.13 | 0.02 | 0.01 | [12 empty] | RESISTOR
RESISTOR RWR89 SILICONE MOLDING CPND | 15130 | DAL | 0.02 | 0.01 | 0.01 | [12 empty] | RESISTOR
DC 6-1104 LOT GA085876 | 15132 | DCC | 0.19 | 0.07 | 0.04 | [12 empty] | SEALANT
DC X93-500 LOT GA055723 | 15134 | DCC | 0.43 | 0.23 | 0 | [12 empty] | ADHESIVE
DC X93-500 LOT GA065723 | 15136 | DCC | 0.34 | 0.23 | 0 | [12 empty] | ADHESIVE
DC 93-500 LOT GA095891 | 15138 | DCC | 0.37 | 0.23 | 0.01 | [12 empty] | ADHESIVE
CHO-SEAL 1212 SILVER FILLED SILICONE 125 GRADE | 15140 | CHO | 0.4 | 0.13 | 0 | [12 empty] | GASKET
CHO-SEAL 1215 SILVER FILLED SILICONE 125 GRADE | 15142 | CHO | 0.45 | 0.1 | 0.01 | [12 empty] | GASKET
RAYCHEM CABLE M27500-22 SB6T23 06090 WHITE OUTERINSL | 15144 | RCC | 0.58 | 0.02 | 0.02 | [12 empty] | CABLE INSUL
NAZ-DAR BE 111 BLACK EPOXY INK/F | 15161 | NAZ | 6.02 | 0.52 | 0.42 | 1H | 121 | AIR | [9 empty] | MARKING INK
NAZ-DAR BE 112 WHITE EPOXY INK/F | 15163 | NAZ | 2.17 | 0.53 | 0.22 | 1H | 121 | AIR | [9 empty] | MARKING INK
CHO-SEAL 1287 AG COATED ALUM FILLED FLUOROSILICONE | 15165 | CHO | 0.63 | 0.03 | 0.3 | [12 empty] | GASKET
CHO-SIL 1485 AG COATED ALUM FILLED SILICONE | 15167 | CHO | 0.36 | 0.08 | 0.18 | [12 empty] | GASKET
ABLEBOND 931-1 ONE COMPONENT EPOXY | 15169 | AAC | 1.75 | 0 | 0.32 | 21D | 25 | AIR | [9 empty] | ADHESIVE
ABLEBOND 931-1 ONE COMPONENT EPOXY | 15171 | AAC | 1.46 | 0 | 0.3 | 2H | 75 | AIR | [9 empty] | ADHESIVE
EC 102 BLACK ELEC CONDUCTIVE SILICONE | 15173 | CHR | 0.88 | 0.38 | 0.01 | [12 empty] | GASKET
DC HIGH VACUUM GREASE | 15175 | DCC | 0.75 | 0.2 | 0.01 | [12 empty] | LUBRICANT
DC HIGH VACUUM GREASE/GRAPHITE BLACK APL | 15177 | APL | 3.15 | 0.85 | 0.04 | [12 empty] | LUBRICANT
FIBERITE E-21718 BLACK EPOXY/GRAPHITE | 15179 | FIB | 0.73 | 0.02 | 0.24 | [12 empty] | MOLD CPND
NETTING POLYESTER MESH WHITE 40 DENIER | 15181 | AMK | 0.28 | 0.03 | 0.04 | [12 empty] | THERM BLANKET
TECKNIT 72-00008 A/B AS 1/1.4 BW AG FILLED EPOXY | 15183 | TEC | 0.83 | 0.08 | 0.12 | 24H | 25 | AIR | [9 empty] | ADHESIVE
TEMP-R-TAPE C-665 CU FOIL/ACRYLIC ADH/F | 15185 | CHR | 0.07 | 0.02 | 0.01 | [12 empty] | TAPE
VESPEL SP-1 POLYIMID | 15187 | DUP | 1.29 | 0 | 0.3 | [12 empty] | MOLD CPND
VESPEL SP-1D POLYIMID | 15189 | DUP | 1.19 | 0 | 0.43 | [12 empty] | MOLD CPND
ECCOSHIELD SO AG FILLED GREASE | 15191 | EMC | 9.84 | 4.35 | 0.01 | [12 empty] | LUBRICANT
CCF1-2365 A/B AS 10/1 BW SILICONE FOAM | 15193 | MCG | 0.16 | 0.01 | 0.01 | 7D | 25 | AIR | [9 empty] | FOAM
SOLITHANE 113/300/MEK | 15195 | LRC | 0.44 | 0.02 | 0.15 | 5H | 66 | AIR | [9 empty] | CONF COAT
CHO-BOND 1030 SINGLE COMPONENT AG FILLED SILICONE | 15197 | CHO | 0.34 | 0.11 | 0 | 7D | 25 | AIR | [9 empty] | COND ADHESIVE
CHO-BOND 1030 SINGLE COMPONENT AG FILLED SILICONE | 15199 | CHO | 0.22 | 0.12 | 0 | 1D | 25 | AIR | 16H | 100 | AIR | [6 empty] | COND ADHESIVE
J-SIL 150-40/VAROX BLACK SILICONE | 15201 | KAR | 0.96 | 0.61 | 0.02 | [12 empty] | GASKET
MF0376 EPOXY MOLDING POWDER - GOLD | 15203 | HYS | 0.19 | 0.01 | 0.12 | 3M | 150 | PSI | 2H | 150 | AIR | [6 empty] | MOLD CPND
MG25F-LMP-1 EPOXY MOLDING POWDER - BLACK | 15205 | HYS | 0.14 | 0.01 | 0.09 | 2M | 177 | PSI | 4H | 177 | AIR | [6 empty] | MOLD CPND
NEL TAPE 601 ML TRANSFER FILM/FOIL SANDWICH | 15207 | DIP | 7.28 | 1.23 | 0.22 | [12 empty] | TRANSFER TAPE
Q3-6575 A/B AS 1/1 BW CLEAR OPTICAL COUPLING GEL | 15209 | DCC | 5.06 | 1.87 | 0 | 7D | 25 | AIR | [9 empty] | OPTICAL COUPLE
CHO-SEAL 1224 SILVER FILLED SILICONE AEROSPACE 200 | 15211 | CHO | 0.41 | 0.1 | 0 | [12 empty] | GASKET
CHO-SIL 1401 SILVER FILLED SILICONE | 15213 | CHO | 0.92 | 0.37 | 0 | [12 empty] | GASKET
XYDAR SRT-300 | 15215 | DAR | 0.03 | 0.01 | 0.02 | [12 empty] | MOLD CPND
CCF1-2365 A/B AS 10/1 BW SILICONE FOAM | 15217 | MCG | 0.21 | 0.01 | 0 | 7D | 25 | AIR | [9 empty] | FOAM
SOLITHANE 113/300/CABOSIL M5 | 15219 | LRC | 0.36 | 0.02 | 0.15 | 16H | 40 | AIR | [9 empty] | POTTING
SOLITHANE 113/300/CABOSIL M5 (DRIED) | 15221 | LRC | 0.36 | 0.03 | 0.15 | 16H | 40 | AIR | [9 empty] | POTTING
RFI 261-100 PPI2 WHITE FOAM | 15227 | ROG | 2.52 | 0.33 | 0.15 | [12 empty] | FOAM
C-990 ONE PART SILVER FILLED EPOXY LOT K7094 | 15229 | EMC | 3.61 | 0.01 | 0.21 | 1H | 150 | AIR | [9 empty] | COND ADHESIVE
CHO-SEAL 1217 SILVER FILLED FLUOROSILICONE 125 GRADE | 15231 | CHO | 0.45 | 0.01 | 0 | [12 empty] | GASKET
CHO-SEAL 1220 SILVER FILLED SILICONE 200 GRADE | 15233 | CHO | 0.23 | 0.08 | 0.01 | [12 empty] | GASKET
CHO-SEAL 1236 REINFORCED SILICONE GASKET SEAL RED | 15235 | CHO | 0.17 | 0.05 | 0 | [12 empty] | GASKET
CHO-SEAL 1250 SILVER FILLED SILICONE | 15237 | CHO | 0.15 | 0.07 | 0 | [12 empty] | GASKET
CHO-SEAL 2020 AG COATED ALUM FILLED SILICONE BLUE | 15239 | CHO | 0.29 | 0.06 | 0.09 | [12 empty] | GASKET
BISCOTE HT-101 SILICONE COATED GLASS FABRIC | 15241 | BPI | 0.46 | 0.17 | 0.04 | [12 empty] | INSULATION
BISCOTE HT-105 SILICONE COATED FIBERGLASS | 15243 | BPI | 0.44 | 0.1 | 0.08 | [12 empty] | INSULATION
BISCOTE HT-610 METHYL VINYL SILICONE | 15245 | BPI | 1.2 | 0.44 | 0.05 | [12 empty] | INSULATION
CHO-FOAM 1501 SILVER FILLED SILICONE | 15247 | CHO | 0.5 | 0.1 | 0 | [12 empty] | FOAM
CHO-SEAL 1221 SILVER FILLED FLUOROSILICONE | 15249 | CHO | 0.35 | 0.02 | 0.01 | [12 empty] | GASKET
CHO-SEAL 1285 SILVER/ALUM FILLED SILICONE | 15251 | CHO | 0.62 | 0.09 | 0.27 | [12 empty] | RFI/EMI SHIELD
CHO-SIL 1405 SILVER FILLED SILICONE | 15253 | CHO | 0.52 | 0.32 | 0.01 | [12 empty] | GASKET
FOAMEGA HT-603 FIRE RESISTANT SILICONE FOAM | 15255 | BPI | 1.11 | 0.48 | 0.02 | [12 empty] | FOAM
FOAMEGA HT-800 GEN PURPOSE SPONGE GRAY | 15257 | BPI | 0.92 | 0.43 | 0.01 | [12 empty] | FOAM
FOAMEGA HT-820 GEN PURPOSE SPONGE BLACK | 15259 | BPI | 0.96 | 0.46 | 0.02 | [12 empty] | FOAM
ROH 261 GRAY FOAM | 15261 | ROG | 3.58 | 0.42 | 0.15 | [12 empty] | FOAM
FOAMEGA HT-830 LOW COMPRESSION SET RED SPONGE | 15263 | BPI | 1.18 | 0.53 | 0.02 | [12 empty] | FOAM
C-966 ONE PART SILVER FILLED POLYIMIDE LOT CK50924 | 15265 | EMC | 2.27 | 0.01 | 0.11 | 1H | 180 | AIR | [9 empty] | COND ADHESIVE
ME-990 ONE PART THERM COND EPOXY TAN LOT CK50930 | 15267 | EMC | 1.44 | 0.01 | 0.28 | 1H | 150 | AIR | [9 empty] | ADHESIVE
EPOXY POWDER COATING EPC 20 BLACK | 15269 | DYN | 0.48 | 0 | 0.23 | 1H | 150 | AIR | [9 empty] | COATING
SMRD 100B50P2 | 15273 | GEV | 0.47 | 0.05 | 0.19 | 24H | 121 | AIR | 96H | 135 | E-6 | [6 empty] | DAMPER
SMRD 100F90P2 | 15276 | GEV | 0.83 | 0.05 | 0.32 | 24H | 121 | AIR | 96H | 135 | E-6 | [6 empty] | DAMPER
MET 100 ANTI STATIC FILM | 15279 | MPI | 0.35 | 0.01 | 0.07 | [12 empty] | ANTI STATIC FILM
SERIES 24 ANTI STATIC FILM - BLACK | 15282 | CHR | 0.13 | 0 | 0.03 | [12 empty] | ANTI STATIC FILM
DF 1471 ANTI STATIC FILM - BLACK | 15285 | CHM | 0 | 0 | 0 | [12 empty] | ANTI STATIC FILM
HELIAX COAXIAL CABLE FOAM DIELECTRIC | 15288 | AND | 0.19 | 0.04 | 0 | [12 empty] | DIELECTRIC
HELIAX COAXIAL CABLE BLACK OUTER JACKET | 15291 | AND | 0.26 | 0.03 | 0.01 | [12 empty] | CABLE INSUL
LAMINATE E787 EPOXY/FIBERGLASS PREPREG | 15294 | USP | 0.91 | 0 | 0.1 | 2H | 163 | PSI | [9 empty] | LAMINATE
PTX-206 BLACK POLYIMIDE COATING | 15297 | POI | 9.59 | 0.04 | 0.87 | 1H | 60 | AIR | 16H | 90 | AIR | [6 empty] | COATING
Q3-6575 A/B AS 1/1 BW GEL DEVOL PART A | 15300 |  | 2.54 | 0.72 | 0 | 7D | 25 | AIR | [9 empty] | OPTICAL COUPLE
SIL-PAD 1000 T-03 TRANSISTOR PAD | 15303 | BER | 0.2 | 0.08 | 0.01 | [12 empty] | THERMAL COND
SIL-PAD 1000 THERMAL CONDUCTIVE SHEET/FILM SILICONE | 15306 | BER | 0.22 | 0.08 | 0.02 | [12 empty] | THERMAL COND
VESPEL SP-3 BROWN | 15309 | DUP | 1.08 | 0 | 0.42 | [12 empty] | SOLID LUBE
EPO-TEK H74 A/B AS 10/.3 BW THERM COND EPOXY BROWN | 15321 | EPK | 0.31 | 0.01 | 0.13 | 24H | 50 | AIR | [9 empty] | ADHESIVE
LOCTITE 410 CYANOACRYLATE BLACK | 15324 | LTC | 9.3 | 0.07 | 0.37 | 24H | 25 | PSI | 16H | 82 | AIR | [6 empty] | ADHESIVE
LOCTITE 411 CYANOACRYLATE TRANSLUCENT | 15327 | LTC | 3.4 | 0.01 | 0.38 | 24H | 25 | PSI | 16H | 82 | AIR | [6 empty] | ADHESIVE
NEL TAPE 601 ML TRANSFER FILM/FOIL SANDWICH | 15330 | DIP | 5.49 | 0.85 | 0.17 | 3H | 135 | AIR | [9 empty] | TRANSFER TAPE
PARYLENE C FILM | 15333 | UCC | 0.75 | 0.02 | 0 | [12 empty] | FILM/SHEET
CHO-BOND 1030 SINGLE COMPONENT AG FILLED SILICONE | 15336 | CHO | 0.25 | 0.1 | 0.01 | 7D | 25 | AIR | 4H | 125 | AIR | [6 empty] | COND ADHESIVE
CV-1143 WHITE ONE PART SILICONE | 15338 | MCG | 0.32 | 0.03 | 0.06 | 7D | 25 | AIR | [9 empty] | SEALANT
CV-1144-0 CLEAR COATING/F | 15340 | MCG | 0.3 | 0 | 0.02 | 7D | 25 | AIR | [9 empty] | COATING
CV-1500 BLACK ONE PART ELEC COND ADHESIVE | 15342 | MCG | 0.33 | 0.01 | 0.02 | 7D | 25 | AIR | [9 empty] | COND ADHESIVE
CV-2500 A/B AS 10/1 BW CLEAR SILICONE | 15344 | MCG | 0.12 | 0.02 | 0 | 7D | 25 | AIR | [9 empty] | POTTING
CV-2568 A/B AS 99.5/0.5 BW RED SILICONE | 15346 | MCG | 0.33 | 0.02 | 0 | 7D | 25 | AIR | [9 empty] | ABLATIVE ADH
CV-2942 A/B AS 20/1 BW GRAY SILICONE | 15348 | MCG | 0.12 | 0.04 | 0.01 | 7D | 25 | AIR | [9 empty] | THERM COND ADH
LOCTITE 447 CYANOACRYLATE TRANSLUCENT | 15354 | LTC | 1.96 | 0.01 | 0.34 | 24H | 25 | AIR | 16H | 82 | AIR | [6 empty] | ADHESIVE
LOCTITE 499 CYANOACRYLATE TRANSLUCENT | 15356 | LTC | 3.36 | 0.02 | 0.25 | 24H | 25 | AIR | 16H | 82 | AIR | [6 empty] | ADHESIVE
MMX50 ONE PART RIGID SILICONE COATING CLEAR | 15358 | RCA | 1.6 | 0.01 | 0 | 24H | 25 | AIR | [9 empty] | COATING
CV-9042 WHITE THERMAL COND SILICONE GREASE | 15360 | MCG | 0.11 | 0.02 | 0.02 | [12 empty] | THERMAL GREASE
CV-9052 BLACK ELEC COND SILICONE GREASE | 15362 | MCG | 0.05 | 0.02 | 0.03 | [12 empty] | ELEC COND GREASE
ARALDITE GY6020/HY830 AS 100/56 BW | 15364 | CIB | 0.88 | 0.01 | 0.25 | 30D | 25 | AIR | [9 empty] | ADHESIVE
ARALDITE GY6020/HY830/DY025 AS 95/56/5 BW | 15366 | CIB | 1.4 | 0.01 | 0.27 | 30D | 25 | AIR | [9 empty] | ADHESIVE
R-104 PRIMER/F | 15368 | LOR | 11 | 0.01 | 3.69 | 10D | 25 | AIR | [9 empty] | PRIMER
KARON B SELF LUBE BEARING LINER BROWN | 15370 | KAM | 1.31 | 0 | 0.74 | [12 empty] | BEARING LINER
KARON GP SELF LUBE BEARING LINER BLACK | 15372 | KAM | 1.47 | 0 | 0.64 | [12 empty] | BEARING LINER
KARON H SELF LUBE BEARING LINER BROWN | 15374 | KAM | 1.04 | 0 | 0.48 | [12 empty] | BEARING LINER
KARON M SELF LUBE BEARING LINER BROWN | 15376 | KAM | 1.91 | 0 | 0.86 | [12 empty] | BEARING LINER
KARON RP SELF LUBE BEARING LINER GREEN | 15378 | KAM | 1.06 | 0 | 0.39 | [12 empty] | BEARING LINER
KARON V SELF LUBE BEARING LINER BROWN | 15380 | KAM | 1.33 | 0.01 | 0.67 | [12 empty] | BEARING LINER
KATHERM 41 SELF LUBE BEARING LINER BROWN | 15382 | KAM | 0.72 | 0.01 | 0.32 | [12 empty] | BEARING LINER
EPO-TEK H20E-175M A/B AS 1/1 BW SILVER FILLED EPOXY | 15384 | EPK | 1.1 | 0.01 | 0.34 | 1H | 165 | AIR | [9 empty] | COND ADHESIVE
EPO-TEK H35-175M(AU) ONE PART GOLD FILLED EPOXY | 15390 | EPK | 0.36 | 0.09 | 0.07 | 1.5H | 150 | AIR | [9 empty] | COND ADHESIVE
EPO-TEK H81E-175M A/B AS 1/1 BW GOLD FILLED EPOXY | 15393 | EPK | 0.44 | 0.01 | 0.19 | 1H | 165 | AIR | [9 empty] | COND ADHESIVE
GROMMET STRIP NATURAL | 15396 | ELV | 0.23 | 0.05 | 0 | [12 empty] | GROMMET STRIP
RTV 615 A/B AS 10/1 BW DEVOL LOT EG253 BATCH 1 | 15399 |  | 0.22 | 0.07 | 0 | 7D | 25 | AIR | [9 empty] | POTTING
TRANSLUBE 20204 DRY FILM LUBRICANT/F | 15405 | JSP | 4.93 | 2.68 | 0.02 | 24H | 25 | E-3 | [9 empty] | DRY FIL LUBE
C-993 ONE PART SILVER FILLED EPOXY LOT K7306/F | 15408 | EMC | 0.19 | 0.01 | 0.1 | 1H | 15 | AIR | [9 empty] | COND ADHESIVE
C-966 ONE PART SILVER FILLED POLYIMIDE LOT K7399/F | 15411 | EMC | 0.18 | 0.01 | 0.05 | 1H | 180 | AIR | [9 empty] | COND ADHESIVE
EA 9309.3NA A/B AS 100/22 BW PURPLE | 15414 | HYS | 1.41 | 0.01 | 0.51 | 7D | 25 | AIR | [9 empty] | ADHESIVE
EPON 828/VERSAMID 140/B40A MICROBALLOONS/CABOSIL M5 | 15417 |  | 1.08 | 0.02 | 0.36 | 7D | 25 | AIR | [9 empty] | POTTING
ME-990 ONE PART THERM COND OXIDE FILLED LOTCK60310/F | 15420 | EMC | 0.43 | 0 | 0.3 | 1H | 150 | AIR | [9 empty] | THERM COND ADH
O-RING 129-70SA RED SILICONE | 15423 | APR | 1.27 | 0.24 | 0.67 | [12 empty] | O-RING
O-RING 134-40SP PINK SILICONE | 15426 | PAI | 0.27 | 0.12 | 0.01 | [12 empty] | O-RING
TC 100 FILLED BLUE SILICONE | 15429 | CHR | 0.07 | 0.02 | 0 | 5M | 121 | AIR | 4H | 204 | AIR | [6 empty] | GASKET
CANNON CONNECTOR MS3470L14-19P EPIALL 1908 BLACK | 15432 | CAN | 1.32 | 0 | 0.43 | [12 empty] | CONN INSUL
CANNON CONNECTOR MS3470L14-19P EPIALL 1908 BLACK | 15435 | CAN | 0.84 | 0 | 0.39 | 48H | 180 | AIR | [9 empty] | CONN INSUL
CANNON CONNECTOR MS3470L14-19P PINK SILICONE | 15438 | CAN | 0.2 | 0.07 | 0.03 | [12 empty] | CONN INSUL
CANNON CONNECTOR MS3470L14-19P PINK SILICONE | 15441 | CAN | 0.08 | 0.02 | 0.02 | 48H | 180 | AIR | [9 empty] | CONN INSUL
ECCOFOAM FPH/12-2H POLYURETHANE FOAM | 15444 | EMC | 1.29 | 0.03 | 0.76 | 16H | 25 | AIR | 49H | 60 | AIR | [6 empty] | FOAM
TEMP-R-TAPE M-54 POLYESTER FILM/YELLOW ADH/F | 15447 | CHR | 1.73 | 0.73 | 0.09 | [12 empty] | TAPE
URALANE 5750LV A/B AS 18/100 W/TOLUENE/MEK | 15450 |  | 0.48 | 0.01 | 0.04 | 7D | 25 | AIR | [9 empty] | CONF COAT
URALANE 5753LV A/B AS 1/5 BW/CABOSIL TS-720 | 15453 |  | 0.8 | 0.02 | 0.05 | 7D | 25 | AIR | [9 empty] | STAKING CPND
CHEMGLAZE A276E HIGH GLOSS WHITE POLYURETHANE | 15456 | HCC | 2.29 | 0.05 | 0.62 | 14D | 25 | AIR | [9 empty] | PAINT
CHEMGLAZE V209/V175/CAT 9995/PRIMER 9924/F | 15459 | APL | 2.73 | 0.31 | 0.58 | 16H | 25 | AIR | 4H | 66 | AIR | [6 empty] | PAINT
CHEMGLAZE Z202/PRIMER 9924/F | 15462 | APL | 1.44 | 0.01 | 0.55 | 16H | 25 | AIR | 4H | 66 | AIR | [6 empty] | PAINT
CHEMGLAZE Z306/PRIMER 9924/F | 15465 | APL | 2.31 | 0.02 | 0.82 | 16H | 25 | AIR | 4H | 66 | AIR | [6 empty] | PAINT
LAMINATE MICROFILL 55/EPON 828/360L | 15468 | HCP | 0.63 | 0.01 | 0.34 | 3H | 121 | PSI | [9 empty] | LAMINATE
LAMINATE MICROFILL 55/EPON 828/V140 | 15471 | HCP | 1.38 | 0.04 | 0.49 | 3H | 121 | PSI | [9 empty] | LAMINATE
LAMINATE FIBERITE 176/EPON 828/360L | 15474 | HCP | 0.67 | 0.01 | 0.38 | 3H | 121 | PSI | [9 empty] | LAMINATE
SOLITHANE 113/300/CALCAFLUOR/TOLUENE | 15477 | ITT | 0.5 | 0.03 | 0.13 | 16H | 66 | AIR | [9 empty] | CONF COAT
LAMINATE 1914 | 15480 | UCC | 0.44 | 0.01 | 0.37 | 2H | 149 | PSI | [9 empty] | LAMINATE
LAMINATE 1916 | 15483 | UCC | 0.46 | 0.01 | 0.42 | 2H | 149 | PSI | [9 empty] | LAMINATE
LAMINATE 1920T | 15486 | UCC | 0.17 | 0.01 | 0.12 | 2H | 180 | PSI | [9 empty] | LAMINATE
MEMORY CORE TAPE 47740W0055 FABRIC/SILICONE ADH | 15489 | KCF | 0.61 | 0.27 | 0.05 | 1H | 150 | AIR | [9 empty] | TAPE
RADEL POLYARYLSULFONE | 15492 | UCC | 1.11 | 0.02 | 0.67 | [12 empty] | MOLD CPND
RYTON R3 POLYPHENYLENE SULFIDE | 15495 | PHP | 0.1 | 0.02 | 0.01 | [12 empty] | MOLD CPND
LAMINATE SG-89 | 15498 | UCC | 0.4 | 0.07 | 0.25 | 15M | 80 | PSI | 2H | 121 | PSI | [6 empty] | LAMINATE
LAMINATE SG-91 | 15501 | UCC | 0.45 | 0.08 | 0.25 | 15M | 80 | PSI | 2H | 121 | PSI | [6 empty] | LAMINATE
CHEMGLAZE A276/A170 FLAT AGT/CAT 9986/PRIMER 9924/F | 15504 |  | 3.92 | 0.31 | 0.53 | 28D | 25 | AIR | [9 empty] | PAINT
CHEMGLAZE A276/A170 FLAT AGT/CAT 9986/PRIMER 9924/F | 15506 |  | 3.19 | 0.26 | 0.51 | 7D | 25 | AIR | 24H | 50 | E-6 | [6 empty] | PAINT
CHEMGLAZE V200/V700/V175 FLAT/CAT 9995/PRIMER 9924/F | 15508 |  | 2.61 | 0.36 | 0.49 | 27D | 25 | AIR | [9 empty] | PAINT
CHEMGLAZE V200/V700/V175 FLAT/CAT 9995/PRIMER 9924/F | 15510 |  | 1.6 | 0.2 | 0.46 | 9D | 25 | AIR | 24H | 50 | E-6 | [6 empty] | PAINT
CHEMGLAZE V800/V175 FLAT AGT/CAT 9995/PRIMER 9924/F | 15512 |  | 2.54 | 0.31 | 0.47 | 27D | 25 | AIR | [9 empty] | PAINT
CHEMGLAZE V800/V175 FLAT AGT/CAT 9995/PRIMER 9924/F | 15514 |  | 1.6 | 0.17 | 0.43 | 8D | 25 | AIR | 24H | 50 | E-6 | [6 empty] | PAINT
EPOXY 24C/BA-45 AS 100/6 BW BLACK | 15516 | BAC | 0.31 | 0 | 0.13 | 24H | 57 | AIR | 24H | 71 | AIR | [6 empty] | POTTING
EPOXY 24F/BA-45 AS 100/6 BW BLACK | 15518 | BAC | 0.31 | 0 | 0.13 | 24H | 57 | AIR | 24H | 71 | AIR | [6 empty] | POTTING
EPOXY 24F/BA-45 AS 100/6 BW RED | 15520 | BAC | 0.31 | 0 | 0.14 | 24H | 57 | AIR | 24H | 71 | AIR | [6 empty] | POTTING
GRAPHITE POGO AXF5Q HEAT TREATED | 15522 | PGI | 0 | 0 | 0 | [12 empty] | STRUCTURAL
G 408150 SILVER/TEFLON/INCONEL/SILICONE ADH | 15524 | GTS | 0.2 | 0.09 | 0.01 | [12 empty] | TAPE
XF-10 XEROGRAPHIC TRANSPARENCY FILM - CLEAR | 15526 | NAC | 0.36 | 0.01 | 0.13 | [12 empty] | FILM
CAAP COAT FLUOROELASTOMER | 15528 | CAA | 0.41 | 0.01 | 0.23 | [12 empty] | FILM COATING
CI-6/BA-42 AS 10/2.3 BW EPOXY COIL IMPREGNANT | 15530 | BAC | 0.83 | 0 | 0.38 | 4H | 100 | AIR | [9 empty] | IMPREGNANT
EPOXY 24F/BA-42 AS 150/9 BW RED | 15532 | BAC | 0.53 | 0.18 | 0.12 | 8H | 82 | AIR | 16H | 100 | AIR | [6 empty] | POTTING
EMC 14107-01-445 GLASS FILLED POLYESTER AQUA | 15534 | ELC | 0.23 | 0.04 | 0.08 | [12 empty] | MOLD CPND
EMC 15108-01-446 GLASS FILLED POLYESTER AQUA | 15536 | ELC | 0.19 | 0.01 | 0.07 | [12 empty] | MOLD CPND
EMC 7195-295-5 PHENOLIC DARK GREEN | 15538 | ELC | 1.33 | 0 | 0.24 | [12 empty] | MOLD CPND
LACING TAPE GUDE-SPACE DPT-H | 15540 | GBE | 0.59 | 0.2 | 0.1 | [12 empty] | LACING TAPE
LACING TAPE GUDE-SPACE DPT-H | 15542 | GBE | 0.38 | 0.15 | 0.1 | 1H | 149 | AIR | [9 empty] | LACING TAPE
LACING TAPE GUDE-SPACE DPT-H | 15544 | GBE | 0.39 | 0.16 | 0.1 | 2H | 149 | AIR | [9 empty] | LACING TAPE
LACING TAPE GUDE-SPACE DPT-H F94 SUPER GRADE | 15546 | GBE | 2.08 | 0.94 | 0.09 | [12 empty] | LACING TAPE
UDEL POLYSULFONE MOLDING CPND CLEAR | 15548 | UCC | 0.4 | 0.01 | 0.28 | [12 empty] | MOLD CPND
EA 9309.3NA A/B AS 100/22 BW PURPLE LOT 6021 | 15550 | HYS | 1.24 | 0.02 | 0.48 | 5D | 25 | AIR | 4H | 66 | AIR | [6 empty] | ADHESIVE
CONATHANE CE 1155/PM ACETATE | 15552 | CON | 0.74 | 0.03 | 0.34 | 30M | 25 | AIR | 3.5H | 65 | AIR | [6 empty] | CONF COAT
ECCOFOAM FPH/12-2H POLYURETHANE FOAM | 15554 | EMC | 1.96 | 0.09 | 1.04 | 50H | 60 | AIR | [9 empty] | FOAM
EPOXY 24F/BA-42 AS 100/6 BW RED | 15556 | BAC | 0.65 | 0.27 | 0.11 | 24H | 57 | AIR | 24H | 71 | AIR | [6 empty] | POTTING
E411-A RELEASE AGENT FORMULA A AEROSOL | 15558 | MSI | 1.34 | 0.57 | 0.2 | 19D | 25 | AIR | [9 empty] | DRY LUBRICANT
E411-A RELEASE AGENT FORMULA B AEROSOL | 15560 | MSI | 1.39 | 0.38 | 0.13 | 19D | 25 | AIR | [9 empty] | DRY LUBRICANT
LAMINATE EPOXY/GLASS MIL P25421A TYPE 2 CLASS 2 | 15562 | PFP | 0.27 | 0.02 | 0.12 | [12 empty] | LAMINATE
MS 148.1 (C1217B) CLEAR LIQUID | 15564 | MSI | 3.24 | 2.12 | 0.42 | 19D | 25 | AIR | [9 empty] | DRY LUBRICANT
POLYSET 440 BLACK EPOXY MOLD CPND | 15566 | DYN | 0.29 | 0 | 0.07 | 1.5M | 177 | PSI | [9 empty] | MOLD CPND
POLYSET 450-2 BLACK EPOXY MOLD CPND | 15568 | DYN | 0.26 | 0.01 | 0.06 | 1.5M | 177 | PSI | [9 empty] | MOLD CPND
STATICURE ANTISTATIC FILM | 15570 | MPH | 0.31 | 0.07 | 0 | [12 empty] | ANTI STATIC FILM
ECR 4200 SILVER FILLED EPOXY PRE MIX KIT | 15572 | FOR | 2.11 | 0.03 | 0.14 | 15D | 25 | AIR | [9 empty] | COND ADH
VICTREX PES | 15574 | ICI | 1.3 | 0 | 0.71 | [12 empty] | MOLD CPND
CHO-SEAL 1212 SILVER FILLED SILICONE 125 GRADE | 15576 | CHO | 0.07 | 0.02 | 0 | 24H | 177 | AIR | [9 empty] | GASKET
CHO-SEAL 1215 SILVER FILLED SILICONE 125 GRADE | 15579 | CHO | 0.06 | 0.01 | 0 | 24H | 177 | AIR | [9 empty] | GASKET
CHO-SEAL 1224 SILVER FILLED SILICONE AEROSPACE 200 | 15582 | CHO | 0.07 | 0.04 | 0 | 24H | 177 | AIR | [9 empty] | GASKET
CHO-SEAL 1285 SILVER/ALUM FILLED SILICONE | 15585 | CHO | 0.12 | 0.01 | 0.06 | 24H | 177 | AIR | [9 empty] | RFI/EMI SHIELD
CHO-SIL 1401 SILVER FILLED SILICONE | 15588 | CHO | 0.2 | 0.11 | 0 | 24H | 177 | AIR | [9 empty] | GASKET
NEXTEL 110-C10 BLACK PAINT/F | 15594 | MMM | 6.47 | 0.03 | 5.32 | 40H | 25 | AIR | 24H | 90 | E-5 | [6 empty] | PAINT
R-104 PRIMER/F | 15597 | LOR | 8.47 | 0.03 | 3.84 | 24H | 25 | AIR | 1H | 65 | AIR | [6 empty] | PRIMER
RTV 189 ONE PART GRAY SILICONE | 15621 | GEC | 1.33 | 0.51 | 0.02 | 7D | 25 | AIR | [9 empty] | ADHESIVE
A-1282-B ONE PART HEAT CURED EPOXY | 15624 | BFG | 0.65 | 0.01 | 0.63 | 20M | 204 | AIR | [9 empty] | ADHESIVE
C9-4207/HD-3561 AS 100/15 BW BLUE EPOXY | 15627 | HYS | 1.48 | 0.04 | 0.76 | 3H | 60 | AIR | [9 empty] | POTTING
CV-2500 A/B AS 10/1 BW CLEAR SILICONE LOT 1223 | 15630 | MCG | 0.11 | 0.05 | 0.01 | 7D | 25 | AIR | [9 empty] | ADHESIVE
DC 93-500 A/B AS 10/1 BW SILICONE LOT GA023073 | 15633 | DCC | 0.05 | 0.01 | 0 | 7D | 25 | AIR | [9 empty] | ADHESIVE
MARKING INK 1074 WHITE/F | 15636 | PPR | 14.69 | 3.56 | 0.11 | 7D | 25 | AIR | [9 empty] | INK
MARKING INK 1075 WHITE/F | 15639 | PPR | 1.34 | 0.17 | 0.18 | 7D | 25 | AIR | [9 empty] | INK
MARKING INK 3 BLACK/F | 15642 | PPR | 19.2 | 4.62 | 0.27 | 7D | 25 | AIR | [9 empty] | INK
MARKING INK 44 BLACK/F | 15645 | PPR | 18.85 | 0.25 | 0 | 7D | 25 | AIR | [9 empty] | INK
CONATHANE EN-20 A/B AS 10/17 BW | 15648 | CON | 0.55 | 0.02 | 0.19 | 8H | 60 | AIR | [9 empty] | POTTING
DAP PLASKON FS-6 CAF BLUE MINERAL FILLED | 15651 | PEM | 0.52 | 0 | 0.21 | 3M | 149 | PSI | 2H | 149 | AIR | [6 empty] | MOLD CPND
DAP PLASKON 73-70-70-R GREEN 1015 GLASS FILLED | 15654 | PEM | 0.45 | 0 | 0.18 | 3M | 149 | PSI | 2H | 149 | AIR | [6 empty] | MOLD CPND
LACING TAPE GUDE-SPACE DPT-H LOT 086-X | 15657 | GBE | 0.4 | 0.02 | 0.16 | [12 empty] | LACING TAPE
POLYETHYLENE TUBE PE-35 | 15660 | TPP | 0.13 | 0.02 | 0 | [12 empty] | TUBING
RANDAC KR 544-006 GOLD EPOXY | 15663 | FPI | 0.63 | 0.01 | 0.25 | 20M | 150 | AIR | [9 empty] | COATING
RANDAC KR 544-8946 RED EPOXY | 15666 | FPI | 0.62 | 0.01 | 0.26 | 20M | 150 | AIR | [9 empty] | COATING
SILASTIC 734 ONE PART SILICONE | 15669 | DCC | 1.64 | 0.45 | 0.01 | 7D | 25 | AIR | [9 empty] | ADHESIVE
MAGNETICS A2 GRAY POLYESTER PAINT | 15672 | MAH | 0.6 | 0.11 | 0.2 | [12 empty] | PAINT
CV-8181 A/B AS 1/1 BW CLEAR OPTICAL GEL | 15675 | MCG | 0.16 | 0.04 | 0 | 7D | 25 | AIR | [9 empty] | OPTICAL MEDIUM
C9-4207/HD-3561 AS 100/15 BW BLUE EPOXY FROM CONN | 15678 | HYS | 1.3 | 0.04 | 0.44 | 3H | 60 | AIR | [9 empty] | POTTING
KEVLAR 29 YELLOW TIE CORD HEXANE WASHED | 15684 | DUP | 3.9 | 0.02 | 2.33 | [12 empty] | CORD
LACING TAPE 20DOF9G MIL T43435 TYPE 2 WHITE | 15687 | WFC | 0.63 | 0.25 | 0.02 | [12 empty] | LACING TAPE
STYCAST 2850FT/23LV AS 100/7.5 BW BLUE EPOXY | 15690 | EMC | 0.58 | 0.03 | 0.09 | 24H | 25 | AIR | [9 empty] | POTTING
VOLTREX FEP HEAT SHRINK TUBING TYPE SST HEAT GUN SHR | 15693 | STY | 0.01 | 0.01 | 0 | [12 empty] | SHRINK TUBING
CV-2944 A/B AS 10/1 BW WHITE THERM COND SILICONE | 15696 | MCG | 0.58 | 0.04 | 0.1 | 7D | 25 | AIR | [9 empty] | THERMAL POTTING
CV-2945 A/B AS 10/1 BW WHITE THERM COND SILICONE | 15699 | MCG | 0.95 | 0.2 | 0 | 7D | 25 | AIR | [9 empty] | THERMAL POTTING
NE 581 A/B AS 4/1 BW OPTICAL CEMENT - EPOXY | 15702 | NEL | 10.48 | 0 | 0.32 | 30H | 25 | AIR | 30H | 65 | AIR | [6 empty] | OPT CEMENT
STYCAST 2850FT/23LV AS 100/7.5 BW BLUE EPOXY | 15705 | EMC | 0.49 | 0.01 | 0.1 | 2H | 63 | AIR | [9 empty] | POTTING
COHRLASTIC R10450 GLASS REINF DARK GRAY SILICONE | 15711 | CHR | 0.17 | 0.1 | 0.01 | 24H | 177 | AIR | [9 empty] | DAMPER
RTV 616 A/B AS 10/1 BW DEVOL A LOT EC174 BATCH 1 | 15714 |  | 0.27 | 0.12 | 0.01 | 7D | 25 | AIR | [9 empty] | POTTING
EPO-TEK 301 A/B AS 20/5 BW OPTICAL CEMENT EPOXY | 15717 | EPK | 1.94 | 0.04 | 0.34 | 7D | 25 | AIR | [9 empty] | OPT CEMENT
DAP TRW CONN 8602 DCCM51SSBN | 15720 | TRW | 0.64 | 0 | 0.21 | [12 empty] | CONN INSUL
CONNECTOR INSERT RED SILICONE TRW CONN 8602 | 15722 | TRW | 0.63 | 0.21 | 0.05 | [12 empty] | CONN INSUL
MAGNETICS A2 GRAY POLYESTER PAINT | 15724 | MAH | 0.37 | 0.09 | 0.13 | 30M | 177 | AIR | [9 empty] | PAINT
FM 410-1 EPOXY FOAM BLUE/GREEN | 15726 | ACC | 0.84 | 0 | 0.55 | 3H | 121 | AIR | [9 empty] | ADHESIVE
HA-84 EPOXY COATING UV CURED | 15729 | SNL | 2.88 | 0.01 | 1.15 | 4H | 100 | AIR | [9 empty] | CONF COAT
HA-84 EPOXY COATING UV CURED | 15732 | SNL | 2.69 | 0.01 | 1.01 | 15H | 100 | AIR | [9 empty] | CONF COAT
HA-84 EPOXY COATING UV CURED | 15735 | SNL | 3.74 | 0.02 | 1.11 | 4H | 100 | E-2 | [9 empty] | CONF COAT
HA-84 EPOXY COATING UV CURED | 15738 | SNL | 3.11 | 0.02 | 0.97 | 6H | 100 | E-2 | [9 empty] | CONF COAT
CV-1144-1 WHITE ONE PART SILICONE PAINT | 15741 | MCG | 0.33 | 0.03 | 0.02 | 7D | 25 | AIR | [9 empty] | PAINT
CV-1144-2 BLACK ONE PART SILICONE PAINT | 15744 | MCG | 0.24 | 0.01 | 0.01 | 7D | 25 | AIR | [9 empty] | PAINT
GROMMET MIL ZZR765 CL2 GR50 BLACK SILICONE | 15747 | AIR | 0.11 | 0.02 | 0.03 | 24H | 200 | AIR | [9 empty] | GROMMET
J-SIL 35T WHITE SILICONE CABLE INSULATION | 15750 | KAR | 0.81 | 0.29 | 0.03 | [12 empty] | CABLE INSUL
MAGNETICS A2 GRAY POLYESTER PAINT | 15753 | MAH | 0.85 | 0.19 | 0.2 | 1H | 200 | AIR | [9 empty] | PAINT
CHEMGLAZE V209/V175/CAT 9995/PRIMER 9924/F | 15756 | APL | 2.31 | 0.32 | 0.25 | 16H | 25 | AIR | 8H | 66 | AIR | [6 empty] | PAINT
CHEMGLAZE V209/V175/CAT 9995/PRIMER 9924/F | 15759 | APL | 2.01 | 0.33 | 0.22 | 16H | 25 | AIR | 12H | 66 | AIR | [6 empty] | PAINT
CHEMGLAZE Z306/PRIMER 9924/F | 15762 | APL | 2.06 | 0.04 | 0.31 | 16H | 25 | AIR | 8H | 66 | AIR | [6 empty] | PAINT
CHEMGLAZE Z306/PRIMER 9924/F | 15765 | APL | 2.24 | 0.02 | 0.66 | 16H | 25 | AIR | 12H | 66 | AIR | [6 empty] | PAINT
EA 9434 A/B AS 100/33 BW GRAY NON ASBESTOS EPOXY | 15768 | HYS | 0.47 | 0.01 | 0.46 | 7D | 25 | AIR | [9 empty] | ADHESIVE
PC 200-200 KAPTON/CU LAMINATE - KAPTON ONLY | 15771 | AMK | 3.36 | 0 | 1.12 | [12 empty] | FLEX LAMINATE
VALOX 420 SEO 2051 THERMOPL POLYESTER/30% GLASS BLUE | 15774 | GEC | 0.38 | 0.1 | 0.09 | [12 empty] | MOLD CPND
VELCRO HI-GARD HOOK &amp; PILE STAINLESS STEEL | 15777 | VEL | 0.02 | 0 | 0 | [12 empty] | FASTENER
COATING RED HI VOLT CAPACITOR | 15780 | TUS | 0.74 | 0.01 | 0.08 | [12 empty] | COATING
EPDM SPONGE B-42-E GRAY | 15783 | ROG | 13.38 | 7.65 | 0.15 | 1.5M | 177 | AIR | [9 empty] | FOAM
PORON 4716-17-15250-1653 GRAY URETHANE FOAM | 15786 | ROG | 1.46 | 0.02 | 0.15 | 1.5M | 177 | AIR | [9 empty] | DAMPER
FINE-L-KOTE AR ONE PART CLEAR ACRYLIC | 15789 | TES | 10.21 | 0.01 | 0.43 | 5D | 25 | AIR | [9 empty] | CONF COAT
FINE-L-KOTE UR ONE PART CLEAR URETHANE AEROSOL/F | 15792 | TES | 2.28 | 0.06 | 0.37 | 5D | 25 | AIR | [9 empty] | CONF COAT
FINE-L-KOTE UR ONE PART CLEAR URETHANE | 15795 | TES | 3.54 | 0.03 | 0.87 | 5D | 25 | AIR | [9 empty] | CONF COAT
GROMMET MS35489-38X SILICONE MIL-ZZR765 | 15798 | MCO | 1.54 | 0.41 | 0.03 | [12 empty] | GROMMET
GROMMET MS35489-38X SILICONE MIL-ZZR765 | 15801 | MCO | 0.15 | 0.06 | 0.03 | 24H | 200 | AIR | [9 empty] | GROMMET
MARKING INK 3 WHITE/F | 15804 | PPR | 7.52 | 3 | 0.16 | 7D | 25 | AIR | [9 empty] | INK
MARKING INK 4N WHITE/F | 15807 | PPR | 9.3 | 1.58 | 0.25 | 7D | 25 | AIR | [9 empty] | INK
MARKING INK 404 BLACK/F | 15810 | PPR | 12.52 | 1.16 | 0.39 | 7D | 25 | AIR | [9 empty] | INK
ABLEBOND 84-1 LMIS ONE PART SILVER FILLED EPOXY | 15813 | AAC | 0.26 | 0.01 | 0.12 | 1H | 150 | AIR | [9 empty] | COND ADHESIVE
ABLEBOND 84-3 ONE PART GREEN EPOXY | 15816 | AAC | 0.35 | 0 | 0.16 | 1H | 150 | AIR | [9 empty] | ADHESIVE
METADUCT 1202 A/B AS 25/1 BW SILVER FILLED EPOXY | 15819 | MEC | 0.54 | 0.01 | 0.15 | 1.5H | 100 | AIR | [9 empty] | COND ADHESIVE
FINE-L-KOTE SR ONE PART CLEAR SILICONE | 15822 | TES | 2.41 | 0.73 | 0 | 5D | 25 | AIR | [9 empty] | CONF COAT
PC 501 A/B AS 10/1 BW GREEN SOLDER MASK | 15825 | PCK | 6.21 | 0 | 0.64 | 1H | 150 | AIR | [9 empty] | COATING MASK
SWS 934 ONE COMPONENT SILICONE WHITE | 15828 | SWS | 0.53 | 0.19 | 0.02 | 7D | 25 | AIR | [9 empty] | SEALANT
EE 0067/HD 3561 AS 100/21 BLACK EPOXY | 15831 | HYS | 1.08 | 0.02 | 0.25 | 8H | 38 | AIR | [9 empty] | POTTING
SR 2030/CAT 11 AS 1/1 BW GREEN SOLDER RESIST/F | 15834 | HYS | 4.79 | 0 | 0.49 | 15M | 150 | AIR | [9 empty] | MASK
ABLEFILM ECF 564A GLASS SUPPORT SILVER FILLED EPOXY | 15837 | AAC | 0.22 | 0.01 | 0.13 | 2H | 150 | AIR | [9 empty] | FILM ADHESIVE
ABLEFILM 564A GLASS SUPPORT EPOXY FILM | 15840 | AAC | 0.61 | 0.01 | 0.4 | 2H | 150 | AIR | [9 empty] | FILM ADHESIVE
FINE-L-KOTE HT ONE PART CLEAR SILICONE | 15843 | TES | 1.77 | 0.39 | 0.05 | 5D | 25 | AIR | [9 empty] | CONF COAT
PORON X4701-01-17115-1600 BROWN URETHANE FOAM | 15846 | ROG | 1.47 | 0.26 | 0.1 | 1.5M | 177 | AIR | [9 empty] | DAMPER
PORON 4701-01-20125-1614 BLUE URETHANE FOAM | 15849 | ROG | 1.23 | 0.05 | 0.13 | 1.5M | 177 | AIR | [9 empty] | DAMPER
PORON 4716-21-15250-1655 PALE GREEN URETHANE FOAM | 15852 | ROG | 1.05 | 0.06 | 0.02 | 1.5M | 177 | AIR | [9 empty] | DAMPER
PORON 4716-18-15250-1654 BLUE/GRAY URETHANE FOAM | 15855 | ROG | 1 | 0.05 | 0.06 | 1.5M | 177 | AIR | [9 empty] | DAMPER
RE 2039/HD 3485 AS 100/14 BW MILKY EPOXY | 15858 | HYS | 5.94 | 2.7 | 0.13 | 18D | 25 | AIR | [9 empty] | COIL COATING
PORON X4701-01-17105-1600 BROWN URETHANE FOAM | 15861 | ROG | 2.13 | 0.35 | 0.56 | 1.5M | 177 | AIR | [9 empty] | DAMPER
PORON X4701-05-17125-1624 BLUE URETHANE FOAM | 15864 | ROG | 1.3 | 0.1 | 0.49 | 1.5M | 177 | AIR | [9 empty] | DAMPER
PORON X4701-05-19115-1633 WHITE URETHANE FOAM | 15867 | ROG | 2.32 | 1.15 | 0.42 | 1.5M | 177 | AIR | [9 empty] | DAMPER
PORON X4701-05-20115-1613 BLUE URETHANE FOAM | 15870 | ROG | 1.87 | 0.5 | 0.41 | 1.5M | 177 | AIR | [9 empty] | DAMPER
PORON X4701-05-20120-1633 WHITE URETHANE FOAM | 15873 | ROG | 3.82 | 1.92 | 0.36 | 1.5M | 177 | AIR | [9 empty] | DAMPER
PORON 4701-05-20125-1637 GRAY URETHANE FOAM | 15876 | ROG | 0.97 | 0.02 | 0.39 | 1.5M | 177 | AIR | [9 empty] | DAMPER
PORON 4701-09-20125-1648 GRAY URETHANE FOAM | 15879 | ROG | 0.92 | 0.05 | 0.41 | 1.5M | 177 | AIR | [9 empty] | DAMPER
VELCRO HI-MEG SILVERED NYLON HOOK &amp; LOOP | 15882 | VEL | 0.83 | 0.02 | 0.78 | [12 empty] | FASTENER
TEX GUARD CF143CX RESIN COATED COPPER FABRIC | 15885 | TWT | 3.63 | 0 | 2.39 | [12 empty] | EMI SHIELD
TEX GUARD TFR 1100 N CORDELAN COATED NICKEL FABRIC | 15888 | TWT | 1.11 | 0.01 | 0.59 | [12 empty] | EMI SHIELD
TEX GUARD T 1600 N NICKEL-ACRYLIC FABRIC | 15891 | TWT | 0.22 | 0.02 | 0.09 | [12 empty] | EMI SHIELD
TEX GUARD T 3500 N NICKEL-POLYESTER-COTTON FABRIC | 15894 | TWT | 0.93 | 0.01 | 0.69 | [12 empty] | EMI SHIELD
SR 2030/CAT 11 AS 1/1 BW GREEN SOLDER RESIST/F | 15897 | HYS | 3.35 | 0.01 | 0.66 | 30M | 135 | AIR | [9 empty] | MASK
ROD JANCO HIGH TEMPERATURE - BLUE | 15900 | JAN | 0.6 | 0.01 | 0.19 | [12 empty] | INSUL SHIM
VELCRO ASTRO H&amp;L POLYESTER/GLASS-TEFLON/GLASS | 15903 | VEL | 0.5 | 0.02 | 0.12 | [12 empty] | FASTENER
KEVLAR CORD HEXANE WASH X2 | 15906 | DUP | 3.53 | 0.03 | 2.38 | [12 empty] | CORD
EA 9323 A/B AS 100/45 BW YELLOW EPOXY | 15909 | HYS | 0.86 | 0 | 0.41 | 7D | 25 | AIR | [9 empty] | ADHESIVE
PERMACEL TAPE 2650 RED SILICONE TAPE WRAP | 15912 | PER | 1.41 | 0.26 | 0.11 | [12 empty] | TAPE
WIRE INSULATION HSCR PTFE BLUE | 15915 | WLG | 0.1 | 0.03 | 0 | [12 empty] | WIRE INSUL
THERMA-FILM 4300-002 | 15918 | THE | 0.79 | 0.01 | 0.71 | [12 empty] | FILM
DELTA BOND 152/B4 AS 100/3.5 BW BLUE EPOXY | 15921 | WAK | 0.82 | 0.01 | 0.11 | 30D | 25 | AIR | [9 empty] | ADHESIVE
VALOX DR48 BLACK MOLDED STRIP | 15924 | GEC | 0.47 | 0.08 | 0.12 | [12 empty] | MOLD CPND
EPON 828/VERSAMID 140/CR2O3 GREEN EPOXY | 15927 |  | 0.85 | 0.01 | 0.27 | 7D | 25 | AIR | [9 empty] | MARKING INK
EPON 828/VERSAMID 140/FE2O3 RED EPOXY | 15930 |  | 0.73 | 0.01 | 0.29 | 7D | 25 | AIR | [9 empty] | MARKING INK
EPON 828/VERSAMID 140/TIO2 WHITE EPOXY | 15933 |  | 0.91 | 0.01 | 0.33 | 7D | 25 | AIR | [9 empty] | MARKING INK
SCOTCHCAST 260 GREEN EPOXY POWDER COATING | 15936 | MMM | 0.68 | 0.04 | 0.3 | 1H | 150 | AIR | [9 empty] | COATING
SCOTCHCAST 262 RED EPOXY POWDER COATING | 15939 | MMM | 0.87 | 0.07 | 0.37 | 1H | 150 | AIR | [9 empty] | COATING
EPOXY 432016-600 OLIVE GREEN | 15942 | PCD | 0.82 | 0.01 | 0.51 | 75M | 163 | AIR | [9 empty] | ADHESIVE
CONNECTOR INSERT 8293-50 RED SILICONE | 15945 | PCD | 0.1 | 0.04 | 0.03 | 24H | 200 | AIR | [9 empty] | CONNECTOR INSUL
CAPCURE AF/2334-1-145-I AS 100/23 BW EPOXY | 15948 | DSH | 0.92 | 0.01 | 0.42 | 2H | 100 | AIR | 3H | 150 | AIR | [6 empty] | POTTING
CAPCURE AF/2334-1-145-II AS 100/23 BW EPOXY | 15950 | DSH | 0.97 | 0.01 | 0.44 | 2H | 100 | AIR | 3H | 150 | AIR | [6 empty] | POTTING
CAPCURE AF/2334-1-145-III AS 100/34.5 BW EPOXY | 15952 | DSH | 1.18 | 0.01 | 0.47 | 3H | 100 | AIR | 4H | 150 | AIR | [6 empty] | POTTING
EXPANDO SLEEVING HR BLACK HALAR | 15954 | BHM | 0.18 | 0.02 | 0 | [12 empty] | SLEEVING
FIBERITE FM 4008 DK GREEN CONNECTOR INSERT | 15956 | PCD | 0.94 | 0.01 | 0.46 | 24H | 200 | AIR | [9 empty] | MOLD CPND
FINE-L-KOTE AR ONE PART CLEAR ACRYLIC | 15958 | TES | 10.6 | 0 | 0.44 | 5D | 25 | AIR | 24H | 65 | AIR | [6 empty] | CONF COAT
ZINC ORTHOTITINATE WHITE PAINT (ZOT) | 15960 | ITR | 2.48 | 0 | 1.28 | 10D | 25 | AIR | [9 empty] | PAINT
FINE-L-KOTE SR ONE PART CLEAR SILICONE | 15962 | TES | 1.94 | 0.87 | 0 | 5D | 25 | AIR | 24H | 65 | AIR | [6 empty] | CONF COAT
FINE-L-KOTE UR ONE PART CLEAR URETHANE AEROSOL | 15964 | TES | 1.26 | 0.04 | 0.76 | 5D | 25 | AIR | 24H | 65 | AIR | [6 empty] | CONF COAT
FINE-L-KOTE UR ONE PART CLEAR URETHANE | 15966 | TES | 1.44 | 0.02 | 0.89 | 5D | 25 | AIR | 24H | 65 | AIR | [6 empty] | CONF COAT
MARPOXY C3-177 A/B AS 15/1 BW CU FILLED EPOXY | 15968 | KEY | 2.56 | 0.12 | 0.55 | 60D | 25 | AIR | [9 empty] | COND ADHESIVE
MARPOXY C3-177 A/B AS 15/1 BW CU FILLED EPOXY | 15970 | KEY | 2.38 | 0.09 | 0.53 | 24H | 25 | AIR | [9 empty] | COND ADHESIVE
MMM TAPE 850 MYLAR/WHITE ACRYLIC ADH/F | 15972 | MMM | 0.48 | 0.04 | 0.16 | [12 empty] | TAPE
MMM TAPE 850 MYLAR/RED ACRYLIC ADH/F | 15974 | MMM | 0.77 | 0.02 | 0.31 | [12 empty] | TAPE
MMM TAPE 850 MYLAR/ALUMINIZED/CLEAR ACRYLIC ADH/F | 15976 | MMM | 0.74 | 0.03 | 0.23 | [12 empty] | TAPE
VALOX DR48-7001 BLACK MOLDING CPND | 15978 | GEC | 0.34 | 0.06 | 0.07 | 0.5M | 260 | PSI | [9 empty] | MOLD CPND
VALOX 420 SEO-2051 BLUE MOLDING CPND | 15980 | GEC | 0.34 | 0.08 | 0.06 | 0.5M | 260 | PSI | [9 empty] | MOLD CPND
VALOX 420 SEO-7001 BLACK MOLDING CPND | 15982 | GEC | 0.33 | 0.07 | 0.06 | 0.5M | 260 | PSI | [9 empty] | MOLD CPND
EM-166 TYPE K RED EPOXY MOLDING CPND | 15984 | HTR | 0.38 | 0 | 0.16 | 14M | 149 | PSI | 2H | 138 | AIR | [6 empty] | MOLD CPND
MPC 4K BLUE EPOXY MOLDING CPND | 15986 | BEN | 0.23 | 0.01 | 0.09 | 14M | 177 | PSI | 36H | 149 | AIR | [6 empty] | MOLD CPND
NITTO TAPE 354 POLYESTER FILM/THERMOSET ACRYLIC/F | 15988 | NDA | 2.87 | 0.63 | 0.23 | [12 empty] | TRANS INSUL TAPE
EPICAP 1961 BLACK EPOXY MOLDING CPND | 15990 | PEM | 0.5 | 0 | 0.12 | 5M | 177 | PSI | 4H | 163 | AIR | [6 empty] | MOLD CPND
CV-2500 UNCURED MONOMER LOT 1028 | 15992 | MCG | 0.1 | 0.02 | 0.02 | [12 empty] | DAMPER FLUID
HFT GREEN WIRE INSULATION PTFE/KAPTON | 15994 | WLG | 0.32 | 0.01 | 0.25 | [12 empty] | WIRE INSUL
HFT ORANGE WIRE INSULATION PTFE/KAPTON | 15996 | WLG | 0.35 | 0.01 | 0.24 | [12 empty] | WIRE INSUL
DK-18-05 EPOXY POWDER COATING YELLOW-GREEN | 15998 | SOX | 0.38 | 0.04 | 0.23 | 30M | 150 | AIR | [9 empty] | COATING
CONNECTOR ELCO 5053 SERIES TYPE BR68 BLACK | 16000 | PHP | 0.14 | 0 | 0.04 | [12 empty] | CONNECTOR INSUL
CONNECTOR ELCO 9082 SERIES TYPE R-4 DARK BROWN | 16002 | PHP | 0.12 | 0 | 0.03 | [12 empty] | CONNECTOR INSUL
CONNECTOR ELCO 5051 SERIES VALOX 420 SEO BLACK | 16004 | PHP | 0.49 | 0.08 | 0.07 | [12 empty] | CONNECTOR INSUL
CONNECTOR ELCO 5051/53 SERIES TYPE L-II-49 BLACK | 16006 | PHP | 0.33 | 0.01 | 0.18 | [12 empty] | CONNECTOR INSUL
URALANE 5753-B-40 A/B AS 1/5 BW BLACK POLYURETHANE | 16008 | FPI | 0.72 | 0.01 | 0.07 | 7D | 25 | AIR | [9 empty] | POTTING
CI-6/BA-45 AS 10/2.3 BW EPOXY COIL IMPREGNANT | 16010 | BAC | 0.56 | 0 | 0.36 | 4H | 100 | AIR | [9 empty] | IMPREGNANT
CONNECTOR ELCO RED FLUOROSILICONE MIL-R25988 | 16012 | BRC | 4.46 | 0.12 | 0.05 | [12 empty] | CONNECTOR SEAL
EPOCAST 452-600 BLACK MINERAL FILLED EPOXY | 16014 | BEN | 0.29 | 0 | 0.11 | 2M | 150 | PSI | 4H | 150 | AIR | [6 empty] | MOLD CPND
EPO-TEK 330 (EPO-TEK 360) EPOXY PRE-MIX PACK | 16016 | EPK | 2.24 | 0.01 | 0.96 | 5M | 100 | AIR | [9 empty] | ADHESIVE
FIBER OPTIC CABLE OC-1050 4 PART SYSTEM | 16018 | BRX | 0.09 | 0.02 | 0 | [12 empty] | FIBER OPTIC
KEVLAR CORD HEXANE WASH X2 | 16020 | DUP | 2.67 | 0.01 | 2.35 | 24H | 125 | AIR | [9 empty] | CORD
MPC 3 GREEN EPOXY MOLD CPND | 16022 | BEN | 0.42 | 0 | 0.15 | 30M | 149 | AIR | 36H | 132 | E-2 | [6 empty] | MOLD CPND
VALOX 310-SEO WHITE THERMOPLASTIC POLYESTER | 16028 | GEC | 0.24 | 0.01 | 0.09 | 0.5M | 250 | PSI | [9 empty] | MOLD CPND
VALOX 325 WHITE THERMOPLASTIC POLYESTER | 16030 | GEC | 0.27 | 0.01 | 0.09 | 0.5M | 250 | PSI | [9 empty] | MOLD CPND
P-82F CERAMIC FILLED RED EPOXY | 16032 | BEN | 0.34 | 0 | 0.12 | 3H | 71 | AIR | 16H | 100 | AIR | [6 empty] | POTTING
RHODORSIL CAF 410 TRANSLUCENT FROM TUBE | 16034 | RHO | 2.83 | 0.78 | 0.01 | 7D | 25 | AIR | [9 empty] | ADHESIVE
RHODORSIL CAF 430T RED FROM TUBE | 16037 | RHO | 3.16 | 0.68 | 0.01 | 7D | 25 | AIR | [9 empty] | ADHESIVE
RHODORSIL CAF 460T TAN FROM TUBE | 16040 | RHO | 1.28 | 0.35 | 0.03 | 7D | 25 | AIR | [9 empty] | ADHESIVE
EC 3584 GREEN FLAME RETARD EPOXY FOAM | 16043 | MMM | 1.81 | 0.04 | 0.88 | 16H | 25 | AIR | [9 empty] | ADHESIVE
AMES 24E BLACK INFRARED OPAQUE COATING SAMPLE A | 16046 | ARE | 0.67 | 0.16 | 0.07 | 7D | 25 | AIR | 24H | 135 | E-2 | [6 empty] | PAINT
AMES 24E BLACK INFRARED OPAQUE COATING SAMPLE B | 16049 | ARE | 0.85 | 0.28 | 0.05 | 7D | 25 | AIR | [9 empty] | PAINT
ECCOSIL 1745 ONE PART ADHESIVE FR TUBE TRANSLUCENT | 16052 | EMC | 1.66 | 0.56 | 0.05 | 7D | 25 | AIR | [9 empty] | ADHESIVE
DC 55U SILICONE CONN INSERT AMP 8411211638-4 | 16055 | AMP | 0.39 | 0.02 | 0.2 | [12 empty] | CONN INSERT
AR 559 SILICONE TRANSFER ADHESIVE | 16058 | ARI | 4.72 | 2.14 | 0.04 | [12 empty] | ADH FILM
BEKITEX 50/3 GRAY THREAD | 16061 | SWI | 0.2 | 0.03 | 0.03 | [12 empty] | THREAD
ECR 4110 A/B AS 20/1 BW SILVER FILLED EPOXY | 16064 | FOR | 0.96 | 0.01 | 0.26 | 24H | 25 | AIR | [9 empty] | COND ADH
MOLYKOTE 321R LIQUID FORM BURNISHED/F | 16067 | DCC | 4.22 | 0.02 | 0.97 | [12 empty] | DRY FILM LUBE
MOLYKOTE 321R AEROSOL FORM BURNISHED/F | 16070 | DCC | 3.66 | 0.12 | 0.53 | [12 empty] | DRY FILM LUBE
CHO-THERM 1678 THERM COND SHEET PINK W/ADH FILM/F | 16079 | CHO | 0.43 | 0.1 | 0.05 | [12 empty] | THERM CONTROL
EE 1068/HD 3561 AS 100/15 BW BLACK EPOXY | 16082 | HYS | 2.04 | 0.05 | 0.22 | 48H | 25 | AIR | [9 empty] | MOLD CPND
EE 4210/HD 3561 AS 100/30 BW BLACK EPOXY | 16085 | HYS | 1.25 | 0.01 | 0.43 | 24H | 25 | AIR | [9 empty] | MOLD CPND
EE 4215/HD 3561 AS 100/15 BW BLACK EPOXY (C9-4215) | 16088 | HYS | 0.9 | 0.01 | 0.26 | 24H | 25 | AIR | [9 empty] | MOLD CPND
G 408010 ALUM/TEFLON/SILICONE ADH/F | 16091 | GTS | 0.8 | 0.33 | 0.03 | [12 empty] | TAPE
G 408110 SILVER/TEFLON/INCONEL/SILICONE ADH/F | 16094 | GTS | 0.85 | 0.37 | 0.03 | [12 empty] | TAPE
G 408220 ALUM FOIL/SILICONE ADH/F | 16097 | GTS | 0.56 | 0.18 | 0.03 | [12 empty] | TAPE
BR-127 PRIMER/F | 16100 | ACC | 0.95 | 0.02 | 0.58 | 30M | 25 | AIR | 30M | 121 | AIR | [6 empty] | PRIMER
CI-6/BA-45 AS 10/2.3 BW EPOXY COIL IMPREGNANT | 16103 | BAC | 0.64 | 0.02 | 0.32 | 7D | 25 | AIR | [9 empty] | IMPREGNANT
CONATHANE CE 1155 A/B AS 10/7 BW POLYURETHANE | 16106 | CON | 7.62 | 0.01 | 0.49 | 7D | 25 | AIR | [9 empty] | CONF COAT
CONATHANE CE 1155 A/B AS 10/7 BW POLYURETHANE | 16109 | CON | 3.94 | 0.01 | 0.46 | 24H | 60 | AIR | [9 empty] | CONF COAT
HIPEC Q1-4939 A/B AS 1/1 BW SILICONE | 16112 | DCC | 1.23 | 0.64 | 0.02 | 24H | 150 | AIR | [9 empty] | CONF COAT
MASTER BOND EP21AOHT A/B AS 1/1 BW THERM COND ADH | 16115 | MBI | 3.41 | 0.18 | 0.27 | 48H | 25 | AIR | [9 empty] | THERM COND ADH
CONATHANE CE 1155 A/B AS 10/7 BW POLYURETHANE | 16127 | CON | 4.76 | 0.01 | 0.28 | 24H | 25 | AIR | 24H | 60 | E-2 | [6 empty] | CONF COAT
CONATHANE EN 20 A/B AS 10/17 BW POLYURETHANE | 16130 | CON | 0.67 | 0.05 | 0.18 | 7D | 25 | AIR | [9 empty] | POTTING
CV-2945 A/B AS 15/1 BW WHITE THERM COND SILICONE | 16133 | MCG | 0.19 | 0.03 | 0.01 | 7D | 25 | AIR | [9 empty] | THERMAL POTTING
EP 4100 SINGLE COMPONENT EPOXY | 16136 | IRC | 1.04 | 0.14 | 0.29 | 6H | 125 | AIR | [9 empty] | POTTING
MMM TAPE 5 POLYESTER/ACRYLIC ADH/F | 16142 | MMM | 0.57 | 0.09 | 0.16 | [12 empty] | TAPE
TEKFIT GPO 135 WHITE POLYOLEFIN HEAT GUN SHRINK | 16145 | RTC | 0.57 | 0.08 | 0.03 | [12 empty] | SHRINK TUBING
TEKFIT GPO 135 YELLOW POLYOLEFIN HEAT GUN SHRINK | 16148 | RTC | 0.57 | 0.09 | 0.03 | [12 empty] | SHRINK TUBING
FINE-L-KOTE UR ONE PART CLEAR URETHANE | 16151 | TES | 1.63 | 0.02 | 1.13 | 48H | 25 | AIR | 24H | 65 | E-2 | [6 empty] | CONF COAT
LABEL WIRE WRAP SOCKET POLYSTYRENE WHITE | 16154 | KON | 0.19 | 0.05 | 0.03 | [12 empty] | LABEL
LIGHT-WELD 184 CLEAR URETHANE/ACRYLIC UV CURED | 16157 | ACE | 5.84 | 0.04 | 0.86 | [12 empty] | CONF COAT
S-13-G-LO-1 WHITE PAINT L-048 IITRI | 16160 | ITR | 0.3 | 0.01 | 0.16 | 21D | 25 | AIR | [9 empty] | PAINT
WIRE WRAP SOCKET BLACK GLASS/POLYESTER | 16163 | KON | 0.4 | 0.11 | 0.08 | [12 empty] | IC SOCKET
SOCKET STRIP BLACK RYNITE PET POLYESTER | 16166 | SAM | 0.56 | 0.23 | 0.11 | [12 empty] | SOCKET STRIP
UNISET UV 307 RED VINYL/ACRYLIC FILM UV CURED | 16169 | EMC | 5.95 | 0.02 | 1.06 | [12 empty] | ADHESIVE
UV-4080 CLEAR ACRYLIC UV CURED | 16172 | HYS | 4.41 | 0.13 | 0.36 | [12 empty] | POTTING
NOA 63 OPTICAL ADHESIVE UV CURED | 16175 | NOR | 1.95 | 0.04 | 0.48 | [12 empty] | OPTICAL ADH
UVA 132 UV CURED | 16177 | NOR | 1.41 | 0.09 | 0.39 | [12 empty] | ADHESIVE
ENVIBAR UV 1244 UV CURED | 16179 | UCC | 3.41 | 0.02 | 1.16 | [12 empty] | CONF COAT
TEKFIT GPO 135 GREEN POLYOLEFIN HEAT GUN SHRINK | 16181 | RTC | 0.54 | 0.07 | 0.04 | [12 empty] | SHRINK TUBING
TEKFIT GPO 135 BLUE POLYOLEFIN HEAT GUN SHRINK | 16183 | RTC | 0.62 | 0.06 | 0.04 | [12 empty] | SHRINK TUBING
TEKFIT GPO 135 RED POLYOLEFIN HEAT GUN SHRINK | 16185 | RTC | 0.63 | 0.06 | 0.03 | [12 empty] | SHRINK TUBING
MICROFOAM | 16190 | AME | 0.7 | 0.08 | 0.03 | [12 empty] | INSULATION
ES-0424 BLACK EPOXY SYNTACTIC FOAM | 16193 | HYS | 1.66 | 0.3 | 0.5 | 2H | 85 | AIR | [9 empty] | FOAM
EPO-TEK 330 (EPO-TEK 360) EPOXY PRE-MIX PACK | 16196 | EPK | 2.26 | 0.01 | 0.84 | 5M | 100 | AIR | 1H | 120 | AIR | [6 empty] | ADHESIVE
DACRON MESH B4A POLYESTER SCRIM | 16199 | APX | 0.31 | 0.03 | 0.14 | [12 empty] | MESH
EA 9309.2NA A/B AS 100/22 BW BLUE | 16202 | HYS | 1.11 | 0.01 | 0.45 | 24H | 25 | AIR | 8H | 71 | AIR | [6 empty] | ADHESIVE
EPO-TEK 314 A/B AS 10//6 BW OPTICAL EPOXY YELLOW | 16205 | EPK | 0.77 | 0 | 0.69 | 2H | 120 | AIR | 1H | 150 | E-3 | [6 empty] | ADHESIVE
THERMOFIT TMS-CM CABLE MARKER | 16208 | RCC | 1.43 | 0.17 | 0.02 | [12 empty] | CABLE MARKER
TEKFIT GPO 135 BLACK POLYOLEFIN HEAT GUN SHRINK | 16211 | RTC | 0.5 | 0.08 | 0.04 | [12 empty] | SHRINK TUBING
TEKFIT GPO 135 CLEAR POLYOLEFIN HEAT GUN SHRINK | 16213 | RTC | 0.84 | 0.14 | 0.03 | [12 empty] | SHRINK TUBING
AMJET 023BK BLACK MARKING INK/F | 16215 | AMJ | 3.35 | 0.5 | 0.17 | 10M | 80 | AIR | [9 empty] | INK
LIGHT-WELD 602 CLEAR METHACRYLIC UV CURED | 16217 | ACE | 4.83 | 0.08 | 2.09 | [12 empty] | ADHESIVE
VACREL 8030 DRY FILM SOLDER MASK UV CURED | 16219 | DUP | 4.41 | 0.01 | 0.93 | 1H | 150 | AIR | [9 empty] | SOLDER MASK
VACREL 930 DRY FILM SOLDER RESIST UV CURED | 16221 | DUP | 2 | 0.01 | 0.69 | 1H | 150 | AIR | [9 empty] | SOLDER RESIST
CV-2500-2 A/B AS 10/1 BW BLACK SILICONE | 16223 | MCG | 0.07 | 0.01 | 0 | 7D | 25 | AIR | [9 empty] | ADHESIVE
CV-2946 A/B AS 15/1 BW WHITE THERM COND SILICONE | 16226 | MCG | 0.07 | 0.01 | 0.02 | 7D | 25 | AIR | [9 empty] | THERMAL POTTING
EC 1386 ONE COMPONENT EPOXY | 16229 | MMM | 0.65 | 0.07 | 0.28 | 45M | 177 | AIR | [9 empty] | POTTING
HS 50/VAROX/RUBBER ADD BLUE CONN INSUL LOT 611091 | 16232 | GHT | 0.24 | 0.07 | 0.1 | 4H | 204 | AIR | [9 empty] | CONN INSUL
SOCKET STRIP BLACK RYNITE PET POLYESTER | 16235 | SAM | 0.4 | 0.17 | 0.1 | 16H | 175 | AIR | [9 empty] | SOCKET STRIP
SOCKET STRIP BLACK RYNITE PET POLYESTER | 16238 | SAM | 0.42 | 0.2 | 0.1 | 24H | 175 | AIR | [9 empty] | SOCKET STRIP
UV-5010 CLEAR URETHANE UV CURED | 16241 | HYS | 10.62 | 0.03 | 0.99 | [12 empty] | SEALANT
UNISET UV-311 CLEAR VINYL/ACRYLIC UV CURED | 16243 | EMC | 3.6 | 0.04 | 1.34 | [12 empty] | ADHESIVE
UVA 123 CLEAR UV CURED | 16245 | NOR | 4.37 | 0.21 | 2.91 | [12 empty] | ADHESIVE
LOCTITE FMD92 UV CURED | 16247 | LTC | 7.21 | 0.07 | 2.91 | [12 empty] | ADHESIVE
LOCTITE FMD101 UV CURED | 16249 | LTC | 5.06 | 0.01 | 2.02 | [12 empty] | ADHESIVE
RNC50 RESISTOR COATING PHENOLIC/EPOXY | 16251 | IRI | 0.18 | 0.04 | 0.06 | 10M | 160 | AIR | [9 empty] | COATING
RLR05 RESISTOR COATING PHENOLIC | 16253 | IRI | 0.1 | 0.02 | 0.06 | 10M | 160 | AIR | [9 empty] | COATING
RLR05 RESISTOR COATING PHENOLIC | 16255 | IRI | 0.08 | 0.02 | 0.05 | 2H | 150 | AIR | [9 empty] | COATING
CGH1 RESISTOR COATING BLUE EPOXY | 16257 | IRI | 2.32 | 1.07 | 0.31 | 4H | 100 | AIR | [9 empty] | COATING
E-SOLDER 3025 SILVER FILLED EPOXY | 16259 | ACI | 0.63 | 0.02 | 0.24 | 4H | 65 | AIR | [9 empty] | COND ADH
ES-0424 BLACK EPOXY SYNTACTIC FOAM | 16262 | HYS | 1.65 | 0.31 | 0.51 | 2H | 85 | AIR | 4H | 150 | AIR | [6 empty] | FOAM
BENDIX CONN MS101581781P BLACK NEOPRENE | 16265 | BEN | 2.86 | 1.05 | 0.24 | [12 empty] | CONN INSUL
BENDIX O-RING MS105615561P BLUE FLUOROSILICONE | 16268 | BEN | 0.5 | 0.1 | 0.12 | [12 empty] | O-RING
LOCTITE FMD120/121 | 16271 | LTC | 3.93 | 0.63 | 0.23 | 1H | 121 | AIR | [9 empty] | POTTING
LOCTITE FMD148/149 | 16273 | LTC | 1.23 | 0 | 0.62 | 1H | 121 | AIR | [9 empty] | POTTING
LOCTITE FMD370 UV CURED | 16275 | LTC | 6.44 | 0.18 | 1.94 | [12 empty] | ADHESIVE
LOCTITE FMD375 UV CURED | 16277 | LTC | 4.45 | 0 | 1.54 | [12 empty] | ADHESIVE
PRO-LINE 4601 WHITE EPOXY/POLYAMIDE PAINT | 16281 | PRO | 4.1 | 0.03 | 0.53 | 5D | 25 | AIR | [9 empty] | PAINT
BRADY XB-323 SHRINKABLE POLYVINYLIDENFLUORIDE SLEEVE | 16283 | WHB | 0.1 | 0.02 | 0.02 | [12 empty] | WIRE MARKER
LAMINATE CE339 HMS EPOXY/GRAPHITE | 16286 | FER | 0.53 | 0.07 | 0.07 | 2H | 121 | PSI | [9 empty] | LAMINATE
EPIALL 1914 EPOXY/GLASS - BLACK | 16289 | ACM | 0.43 | 0.01 | 0.17 | [12 empty] | MOLD CPND
EPO-TEK 305 A/B AS 10/2.8 BW OPTICAL CEMENT EPOXY | 16292 | EPK | 2.87 | 0.08 | 0.92 | 24H | 25 | AIR | 1H | 65 | AIR | [6 empty] | OPT CEMENT
MOLYKOTE 321R LIQUID FORM 5M HEAT GUN EXPOSURE/F | 16295 | DCC | 3.62 | 0 | 1.99 | 4H | 25 | AIR | [9 empty] | DRY FILM LUBE
MOLYKOTE 321R AEROSOL FORM/F | 16298 | DCC | 1.3 | 0 | 0.5 | 4H | 25 | AIR | 24H | 100 | E-3 | [6 empty] | DRY FILM LUBE
SLE 3010 PRE-MIX CARTRIDGE BLUE-GRAY EPOXY | 16301 | SPA | 1.84 | 0.01 | 0.25 | 7D | 25 | AIR | [9 empty] | POTTING
TECHTHANE 92SS ORANGE URETHANE | 16304 | TUI | 1.72 | 0.41 | 0.49 | 2D | 25 | AIR | [9 empty] | COATING
APCO 5290/2180/0300 AS 79/17/4 BW BLACK | 16307 | APP | 1.58 | 0.02 | 0.35 | 30D | 25 | AIR | [9 empty] | ADHESIVE
CV-8151 A/B AS 1/2 BW CLEAR OPTICAL GEL | 16310 | MCG | 0.22 | 0.07 | 0 | 6H | 50 | AIR | 7D | 25 | AIR | [6 empty] | OPTICAL MEDIUM
LEACH 453-4-5-013/CA-318 AS 1/1 BV BLUE EPOXY/F | 16313 | SIK | 1.52 | 0.14 | 0.39 | 90M | 121 | AIR | [9 empty] | PAINT
CHEMGLAZE Z306/9954 THINNER AS 2/1 BV | 16316 | HCC | 1.31 | 0.01 | 0.74 | 15D | 25 | AIR | [9 empty] | PAINT
CHO-SHRINK R TUBE 70-21-0003-0004 HEAT GUN SHRINK | 16319 | CHO | 0.56 | 0.03 | 0.05 | [12 empty] | SHRINK TUBING
COHRLASTIC R10450 GLASS REINF DARK GRAY SILICONE | 16322 | CHR | 0.21 | 0.08 | 0.02 | 24H | 190 | AIR | [9 empty] | DAMPER
CV-8151 A/B AS 1/1 BW CLEAR OPTICAL GEL | 16325 | MCG | 0.16 | 0.03 | 0 | 7D | 25 | AIR | [9 empty] | OPTICAL MEDIUM
F-5 POLYESTER FILM 5 MIL | 16328 | ELE | 0.55 | 0.04 | 0.13 | [12 empty] | FILM
LAMINATE PHENOLIC LINEN MIL P15035 | 16331 | BPS | 3.71 | 0.01 | 1.02 | [12 empty] | LAMINATE
TEXGUARD CR142 CU COATED POLYETHYLENE FIBER MESH | 16334 | TWT | 0.47 | 0.01 | 0.19 | [12 empty] | RFI/EMI SHIELD
THERMOFIT RT 1800/13 HT-TMS-CM CABLE MARKER W/INK | 16337 | RCC | 0.23 | 0.03 | 0.04 | [12 empty] | CABLE MARKER
ADC 70A A/B AS 100/12 BW BLACK EPOXY | 16340 | ADR | 0.49 | 0.01 | 0.21 | 2H | 150 | AIR | 2H | 185 | AIR | 24H | 175 | AIR | 16H | 200 | E-3 | COATING
CONATHANE EN-11-RT A/B AS 10/5.5 BW POLYURETHANE | 16343 | CON | 0.4 | 0.01 | 0.14 | 7D | 25 | AIR | [9 empty] | POTTING
CONNECTOR ELCO RED FLUOROSILICONE MIL-R25988 | 16346 | BRC | 0.2 | 0.01 | 0.05 | 96H | 125 | E-6 | [9 empty] | CONNECTOR SEAL
SS-0-1001 GRAY SILICONE SPONGE | 16349 | LAU | 5.16 | 0.14 | 4.74 | 2M | 204 | SALT | [9 empty] | GASKET
LOCTITE 383 PRIMER CURE AT RT GRAY | 16352 | LTC | 2.26 | 0.12 | 0.28 | [12 empty] | ADHESIVE
LOCTITE 383 GRAY | 16354 | LTC | 1.55 | 0.04 | 0.28 | 24H | 121 | AIR | [9 empty] | ADHESIVE
LOCTITE 315 PRIMER CURE AT RT BLUE | 16356 | LTC | 3.86 | 0.12 | 0.29 | [12 empty] | ADHESIVE
LOCTITE 315 BLUE | 16358 | LTC | 2.16 | 0.15 | 0.31 | 24H | 121 | AIR | [9 empty] | ADHESIVE
LOCTITE 384 PRIMER CURE AT RT IVORY | 16360 | LTC | 3.22 | 0.1 | 0.31 | [12 empty] | ADHESIVE
LOCTITE 384 IVORY/BROWN | 16362 | LTC | 1.97 | 0.13 | 0.29 | 24H | 121 | AIR | [9 empty] | ADHESIVE
ENDEVCO 3090A RED SILICONE RUBBER | 16364 | END | 0.36 | 0.08 | 0.04 | 24H | 175 | AIR | [9 empty] | POTTING
INK BLACK SCREEN PRINTING 2800-70NL URETHANE | 16367 | CPR | 4.6 | 0.35 | 0.23 | 10D | 25 | AIR | [9 empty] | INK
LAMINATE G-30 POLYIMIDE/GLASS MIL P13949FG1 | 16373 | UOP | 1.01 | 0.02 | 0.47 | [12 empty] | PCB LAMINATE
LOCTITE FMD 139 VACUUM CURED | 16376 | LTC | 3.67 | 0.34 | 0.2 | [12 empty] | ADHESIVE
MASTER BOND EP21TCHT-1 A/B AS 3/2 BW THERM COND ADH | 16379 | MBI | 0.55 | 0.02 | 0.15 | 2D | 25 | AIR | [9 empty] | THERM COND ADH
PCN STYLE 15697 ALUMINIZED/WHITE FILM | 16382 | REE | 6.87 | 3.42 | 0.33 | [12 empty] | BALLOON FILM
TAWAWHITE 1300 WHITE THERM CONTROL PAINT | 16385 | DSE | 0.3 | 0.02 | 0.1 | [12 empty] | PAINT
BRAYCOTE 601 RUST PREVENTIVE GREASE BATCH KJ41 | 16388 | BOC | 0.35 | 0.04 | 0 | [12 empty] | LUBRICANT
BRAYCOTE 603 HEAT DISSIPATION GREASE | 16390 | BOC | 0.06 | 0.01 | 0 | [12 empty] | THERMAL CONTROL
CHEMGLAZE A971 HIGH GLOSS YELLOW PAINT/F | 16392 | HCC | 1.7 | 0.04 | 0.35 | 30D | 25 | AIR | [9 empty] | PAINT
CHEMGLAZE A971/PRIMER 9924 HIGH GLOSS YELLOW PAINT/F | 16394 | HCC | 2.36 | 0.02 | 0.43 | 30D | 25 | AIR | [9 empty] | PAINT
DACRON THREAD 721 STYLE 87538 SILICONE FINISH | 16396 | COP | 1.36 | 0.27 | 0.13 | [12 empty] | THREAD
DC 7 SILICONE GREASE | 16398 | DCC | 0.59 | 0.15 | 0.01 | [12 empty] | LUBRICANT
DC 971V SILICONE GREASE | 16400 | DCC | 0.87 | 0.19 | 0.1 | [12 empty] | LUBRICANT
FLORMEL TAPE 627 KAPTON/SILICONE ADH/F | 16402 | FLL | 1.43 | 0.39 | 0.56 | [12 empty] | TAPE
PCN METALLIZED/DARK GRAY FILM STYLE 21-Q2935 | 16404 | KYN | 1.53 | 0.07 | 0.77 | [12 empty] | BALLOON FILM
POLYESTER NONWOVEN LAMINATE 2.4 OZ. | 16408 | WLG | 0.22 | 0.01 | 0.05 | [12 empty] | FILTER MEDIUM
R-4060/ACT 28C AS 10/3 BW BLACK EPOXY | 16410 | FPI | 1.45 | 0.91 | 0.1 | 8H | 150 | AIR | 4H | 185 | AIR | [6 empty] | POTTING
ABLEFILM ECF 550X-1 GLASS SUPPORT SILVER FILL EPOXY | 16412 | AAC | 0.25 | 0.02 | 0.14 | 2H | 125 | AIR | [9 empty] | FILM ADHESIVE
ABLEFILM ECF 563 GLASS SUPPORT SILVER FILLED EPOXY | 16414 | AAC | 0.31 | 0.1 | 0.05 | 2H | 125 | AIR | [9 empty] | FILM ADHESIVE
BRAYCOTE 602 SOFT GRAY GREASE | 16416 | BOC | 0.15 | 0.06 | 0.02 | [12 empty] | LUBRICANT
BRAYCOTE 802RP RUST PREVENTIVE WHITE GREASE | 16418 | BOC | 0.92 | 0.08 | 0 | [12 empty] | LUBRICANT
BR 34B-32 POLYIMIDE FILM ADH | 16420 | ACC | 0.87 | 0.01 | 0.59 | 30M | 260 | PSI | 90M | 260 | PSI | [6 empty] | FILM ADHESIVE
CHEMGLAZE A971/PRIMER 9924 HIGH GLOSS YELLOW PAINT/F | 16422 | HCC | 0.77 | 0.03 | 0.26 | 7D | 25 | AIR | 72H | 90 | E-6 | [6 empty] | PAINT
HUMISEAL 2B74 A/B AS 3/2 BW POLYURETHANE | 16424 | CTC | 0.57 | 0.06 | 0.11 | 7D | 25 | AIR | [9 empty] | POTTING
LLUMALOY-HST ANTISTATIC FILM | 16426 | MPI | 0.26 | 0.01 | 0.02 | [12 empty] | ANTI STATIC FILM
POLYESTER NONWOVEN LAMINATE 2.9 OZ | 16428 | WLG | 0.35 | 0.06 | 0.04 | [12 empty] | FILTER MEDIUM
TUCK TAPE 52 FIBERGLASS/THERMOSET RUBBER ADH/F | 16434 | TUC | 2.1 | 0.81 | 0.07 | [12 empty] | TAPE
AMJET 023BK BLACK MARKING INK/F | 16436 | AMJ | 1.2 | 0.03 | 0.57 | 1H | 200 | AIR | [9 empty] | INK
C15-033 A/B AS 2/3 BW BLACK FLEXIBLE EPOXY | 16438 | HYS | 1.24 | 0.02 | 0.25 | 8H | 130 | AIR | [9 empty] | POTTING
ROHACELL 51WF POLYIMIDE FOAM 51 GM/CC | 16440 | CYR | 2.09 | 0.02 | 2.05 | 2H | 121 | AIR | 20H | 160 | AIR | 48H | 182 | AIR |  |  |  | FOAM
ROHACELL 300WF POLYIMIDE FOAM 300 GM/CC | 16442 | CYR | 1.84 | 0.01 | 1.02 | 2H | 121 | AIR | 20H | 160 | AIR | 24H | 182 | AIR |  |  |  | FOAM
ROHACELL 150WF POLYIMIDE FOAM 150 GM/CC | 16444 | CYR | 2.11 | 0.01 | 1.58 | 2H | 121 | AIR | [9 empty] | FOAM
ROHACELL 150WF POLYIMIDE FOAM 150 GM/CC | 16446 | CYR | 1.98 | 0.01 | 1.44 | 2H | 121 | AIR | 20H | 160 | AIR | 28H | 182 | AIR |  |  |  | FOAM
ROHACELL 150WF POLYIMIDE FOAM 150 GM/CC | 16448 | CYR | 1.9 | 0.01 | 1.3 | 2H | 121 | AIR | 20H | 160 | AIR | 20H | 160 | AIR | 20H | 182 | AIR | FOAM
TUFF-CODE MARK II WIRE MARKERS/F | 16450 | STR | 0.74 | 0.04 | 0.13 | [12 empty] | WIRE MARKERS
BRAYCOTE 802RP RUST PREVENTIVE WHITE GREASE | 16452 | BOC | 0.15 | 0.06 | 0.01 | [12 empty] | LUBRICANT
TECH SPRAY 1703-2 NON-SILICONE HEAT SINK CPND | 16454 | TES | 6.25 | 4.32 | 0.05 | [12 empty] | HEAT SINK CPND
TORR LUBE CLEAR LIQUID | 16458 | SFI | 1.34 | 0.64 | 0 | [12 empty] | LUBRICANT
CASTALL 500/RT10 AS 1/1 BW BLACK FLEXIBLE EPOXY | 16460 | CAS | 2.85 | 0.12 | 1.03 | 72H | 25 | AIR | [9 empty] | ADHESIVE
CASTALL 500/RT10 AS 1/1 BW BLACK FLEXIBLE EPOXY | 16462 | CAS | 2.81 | 0.17 | 1.04 | 1H | 65 | AIR | 1H | 120 | AIR | [6 empty] | ADHESIVE
CHEMGLAZE Z306/CAT 9995/TOLUENE AS 60/1.2/20 BV | 16464 |  | 1.24 | 0.04 | 0.68 | 14D | 25 | AIR | [9 empty] | PAINT
ECCOSTOCK CPE POLYETHYLENE | 16466 | EMC | 1.89 | 0.11 | 0 | [12 empty] | STRUCTURAL
EPON 828/BA-1 AS 100/9 BW EPOXY | 16468 | SHL | 0.73 | 0.03 | 0.34 | 8H | 100 | AIR | [9 empty] | POTTING
G 409360 BLACK COATED/KAPTON/ACRYLIC ADH/F | 16470 | GTS | 1.48 | 0.09 | 0.69 | [12 empty] | BLK OPTICAL TAPE
MH6-02 BLACK EPOXY | 16472 | SOX | 0.26 | 0 | 0.09 | 1.5M | 157 | AIR | 2H | 150 | AIR | 30H | 150 | AIR |  |  |  | MOLD CPND
CASTALL S-1307 A/B AS 1/1 BW RED FILLED SILICONE | 16480 | CAS | 0.72 | 0.24 | 0 | 24H | 65 | AIR | [9 empty] | HEAT TRANSFER
KRYTOX 1525 OIL | 16484 | DUP | 21.75 | 12.93 | 0 | [12 empty] | LUBE OIL
KRYTOX 1625 OIL | 16486 | DUP | 16.53 | 10.65 | 0 | [12 empty] | LUBE OIL
ACETRON ACETAL BLACK MOLD CPND/LUBRICANT FILLED | 16488 | PPC | 0.37 | 0.02 | 0.13 | [12 empty] | STRUCTURAL
BLACK MAGIC MOLY SPRAY/FOIL - AEROSOL MOS2 | 16490 | SPR | 0.32 | 0.01 | 0 | [12 empty] | LUBRICANT
BRAYCOTE 600 FLUORONATED SOFT WHITE GREASE | 16496 | BOC | 0.43 | 0.16 | 0.01 | [12 empty] | LUBRICANT
TRA-BOND BA-F230 AMP BIPAX KIT FIBER OPTIC ADH | 16498 | TRA | 1.19 | 0.02 | 0.44 | 15M | 100 | AIR | [9 empty] | ADHESIVE
CONNECTOR INSERT BLUE FLUOROSILICONE VR-7030-60 | 16500 | VIK | 1.12 | 0.19 | 0.03 | [12 empty] | CONNECTOR INSUL
CORNING 9010 GLASS CONNECTOR SEAL | 16502 | COR | 0.02 | 0 | 0 | [12 empty] | CONNECTOR SEAL
O-RING BLUE FLUOROSILICONE HR L677-70-2-028 | 16504 | SPN | 0.25 | 0.02 | 0.04 | [12 empty] | CONN O-RING
O-RING BLUE FLUOROSILICONE 70 SH L677-70-2-017 | 16506 | CSC | 0.59 | 0.02 | 0.03 | [12 empty] | CONN O-RING
CHO-THERM 1641 THERM COND CPND LT GRAY SILICONE | 16508 | CHO | 0.53 | 0.15 | 0.01 | 7D | 25 | AIR | [9 empty] | THERM CONTROL
CREST 2154 A/B AS 100/33 BW OLIVE DRAB EPOXY | 16510 | CPC | 1.14 | 0.01 | 0.33 | 24H | 25 | AIR | 4H | 100 | AIR | [6 empty] | ADHESIVE
CREST 2800 A/B AS 10/4 BW LIME GREEN EPOXY | 16512 | CPC | 1.24 | 0.01 | 0.34 | 24H | 25 | AIR | 4H | 100 | AIR | [6 empty] | ADHESIVE
CREST 3170 A/B AS 1/1 BW AMBER/GOLD EPOXY | 16514 | CPC | 4.01 | 0.07 | 0.8 | 24H | 25 | AIR | 4H | 100 | AIR | [6 empty] | ADHESIVE
EPO-TEK H54 A/B AS 10/1 BW BROWN EPOXY | 16516 | EPK | 2.16 | 0 | 0.85 | 6M | 149 | AIR | [9 empty] | ADHESIVE
FRALOCK 7500 POLYESTER TAPE - NO ADHESIVE | 16518 | FRA | 0.2 | 0.03 | 0.05 | [12 empty] | TAPE
RTV 664 LIGHT BLUE SILICONE | 16520 | GEC | 1.15 | 0.45 | 0 | [12 empty] | MOLD CPND
RTV 566/SS 4179 PRIMER/F | 16522 |  | 0.15 | 0.01 | 0.02 | 24H | 25 | AIR | 5D | 25 | AIR | [6 empty] | COATING
PRIMER EPOXY POLYAMIDE ELECTROSTATIC YELLOW/F | 16532 | DES | 2.26 | 0.02 | 0.23 | 11D | 25 | AIR | [9 empty] | PRIMER
SUPER DESOTHANE ENAMEL/PRIMER EPOXY POLYAMIDE/F | 16534 | DES | 1.88 | 0.01 | 0.51 | 3D | 25 | AIR | 8D | 25 | AIR | [6 empty] | PAINT COMPOSITE
SUPER DESOTHANE ENAMEL 37038 BLACK/F | 16536 | DES | 1.52 | 0.02 | 0.44 | 8D | 25 | AIR | [9 empty] | PAINT
UNISET A-316 ONE COMPONENT EPOXY | 16538 | EMC | 0.53 | 0 | 0.35 | 25M | 149 | AIR | [9 empty] | THERM COND ADH
EPO-TEK 600 POLYIMIDE WAFER COATING | 16544 | EPK | 0.09 | 0 | 0.01 | 30M | 150 | AIR | 1H | 275 | AIR | [6 empty] | COATING
FM 73M ADH FILM BLUE/GREEN UNSUPPORTED | 16547 | ACC | 0.78 | 0.06 | 0.18 | 1H | 121 | AIR | [9 empty] | ADH FILM
FM 73U ADH FILM BLUE/GREEN UNSUPPORTED | 16550 | ACC | 0.7 | 0.05 | 0.14 | 1H | 121 | AIR | [9 empty] | ADH FILM
UNISET A-329 ONE COMPONENT EPOXY | 16553 | EMC | 0.68 | 0.01 | 0.41 | 25M | 149 | AIR | [9 empty] | THERM COND ADH
ALPHA GRID ANTISTATIC FILM NYLON/POLYETHYLENE/CARBON | 16556 | BAS | 1.22 | 0.04 | 0.15 | [12 empty] | ANTI STATIC FILM
EPOXYLITE 813-9 A/B AS 100/39 BW OLIVE GREEN EPOXY | 16562 | EPC | 0.55 | 0 | 0.32 | 1.5H | 85 | AIR | 1.5H | 150 | AIR | [6 empty] | POTTING
TRA-BOND BA-F113 EPOXY BIPAX KIT BLUE | 16565 | TRA | 1.82 | 0.11 | 0.42 | 24H | 25 | AIR | [9 empty] | ADHESIVE
CONNECTOR INSERT RED SILICONE ZZ-R-765 TRW | 16568 | DPR | 1.35 | 0.31 | 0.01 | [12 empty] | CONN INSUL
CONNECTOR INSERT RED SILICONE ZZ-R-765 TRW | 16571 | DPR | 0.15 | 0.01 | 0.01 | 24H | 200 | AIR | [9 empty] | CONN INSUL
VALOX 420 SEO-7001 BLACK MOLD CPND TRW | 16574 | TRW | 0.53 | 0.13 | 0.09 | [12 empty] | MOLD CPND
DAP TRW CONN INSERT BLUE/GREEN 0014-301-454 | 16577 | TRW | 0.58 | 0.02 | 0.2 | [12 empty] | CONN INSUL
CONNECTOR INSERT BLUE FLUOROSILICONE TRW | 16580 | DPR | 0.14 | 0.01 | 0.01 | [12 empty] | CONNECTOR INSUL
CONNECTOR INSERT BLUE FLUOROSILICONE TRW | 16583 | DPR | 0.06 | 0 | 0 | 24H | 200 | AIR | [9 empty] | CONNECTOR INSUL
CREST 141 A/B AS 5/1 BW AG FILLED FLEXIBLE EPOXY | 16586 | CPC | 5.82 | 3.68 | 0.2 | 24H | 25 | AIR | 2H | 75 | AIR | [6 empty] | COND ADHESIVE
CREST 810 A/B AS 4/3 BW URETHANE | 16589 | CPC | 14.75 | 8.45 | 0.38 | 24H | 25 | AIR | 2H | 75 | AIR | [6 empty] | ADHESIVE
TRA-BOND BA-2106 EPOXY BIPAX KIT | 16592 | TRA | 1.98 | 0.16 | 0.6 | 7D | 25 | AIR | [9 empty] | ADHESIVE
DEMNUM S200 FLUOROCARBON OIL | 16598 | DAI | 0.12 | 0.03 | 0 | [12 empty] | LUBRICANT
SOLIMIDE TA-301 FLEXIBLE POLYIMIDE FOAM DENSIFIED | 16601 | IMI | 0.55 | 0.02 | 0 | [12 empty] | FOAM
CHEMGLAZE IC5241-64/PRIMER IC5002-16 WHITE PAINT/F | 16604 | HCC | 5.7 | 0.23 | 1.08 | 14D | 25 | AIR | [9 empty] | PAINT COMPOSITE
CHEMGLAZE 5241-61/PRIMER IC5244-03 BLACK PAINT/F | 16607 | HCC | 3.7 | 0.9 | 0.56 | 14D | 25 | AIR | [9 empty] | PAINT COMPOSITE
DK-18-0715 BLUE EPOXY POWDER COATING | 16610 | SOX | 0.43 | 0.05 | 0.19 | 30M | 150 | AIR | [9 empty] | PWDR COATING
STRETCH-WRAP SELF FUSING SILICONE TAPE | 16613 | MOC | 1.3 | 0.32 | 0.03 | [12 empty] | TAPE
CREST 2057 A/B AS 1/1 BW AMBER EPOXY | 16616 | CPC | 1.79 | 0.1 | 0.68 | 24H | 25 | AIR | 2H | 75 | AIR | [6 empty] | ADHESIVE
CREST 2850 A/B AS 100/8 BW GREEN EPOXY SYN FOAM | 16618 | CPC | 1.14 | 0.03 | 0.23 | 24H | 25 | AIR | 2H | 75 | AIR | [6 empty] | FOAM
TECKTHERM 16-10016L WHITE SILICONE | 16620 | TWP | 0.17 | 0.07 | 0.01 | 10M | 177 | PSI | 4H | 177 | AIR | [6 empty] | THERM COND ELAST
TECKTHERM 16-10016R WHITE SILICONE | 16622 | TWP | 0.09 | 0.04 | 0 | 10M | 177 | PSI | 24H | 177 | AIR | [6 empty] | THERM COND ELAST
VALOX 420 SEO-2051 BLUE MOLD CPND | 16624 | POS | 0.39 | 0.11 | 0.07 | .25M | 260 | PSI | [9 empty] | MOLD CPND
VALOX 420 SEO-2051 BLUE MOLD CPND | 16626 | POS | 0.26 | 0.07 | 0.06 | .25M | 260 | PSI | [9 empty] | MOLD CPND
CHO-THERM 1680 THERM COND SHEET KAPTON/SILICONE/ADH | 16628 | CHO | 1.27 | 0.23 | 0.16 | [12 empty] | THERM CONTROL
CONSIL C 87-00871 SILICONE AG PLATE CU PWDR | 16630 | TWP | 0.12 | 0.02 | 0 | 15M | 177 | PSI | 8H | 177 | AIR | [6 empty] | SHIELD
CONSIL C 87-00871 SILICONE AG PLATE CU PWDR | 16632 | TWP | 0.09 | 0.02 | 0 | 15M | 177 | PSI | 24H | 177 | AIR | [6 empty] | SHIELD
CREST 1660 A/B AS 10/1 BW BLACK FLEXIBLE POLYSULFIDE | 16634 | CPC | 24.03 | 4.3 | 0.06 | 24H | 25 | AIR | 2H | 75 | AIR | [6 empty] | POTTING
CREST 4070 A/B AS 1/1 BW BLACK FLEX THERM COND EPOXY | 16636 | CPC | 1.72 | 0.1 | 0.17 | 24H | 25 | AIR | 2H | 75 | AIR | [6 empty] | POTTING
CREST 4184 A/B AS 2/1 BW BLACK FLEX MOD EPOXY | 16638 | CPC | 1.76 | 0.1 | 0.29 | 24H | 25 | AIR | 2H | 75 | AIR | [6 empty] | POTTING
VALOX 420 SEO-2051 BLUE MOLD CPND W/EPOXY JOINT | 16640 | POS | 0.41 | 0.07 | 0.05 | .25M | 260 | PSI | 20M | 149 | AIR | [6 empty] | MOLD CPND
VALOX 420 SEO-2051 BLUE MOLD CPND W/EPOXY JOINT | 16642 | POS | 0.3 | 0.08 | 0.05 | .25M | 260 | PSI | 20M | 149 | AIR | 2H | 200 | AIR |  |  |  | MOLD CPND
CV-7300 SILICONE FLUID | 16644 | MCG | 0.05 | 0 | 0 | [12 empty] | DAMPER FLUID
CONSIL CF 87-00875 FLUOROSILICONE AG PLATE CU PWDR | 16648 | TWP | 0.36 | 0.01 | 0.01 | 15M | 177 | PSI | 8H | 177 | AIR | [6 empty] | SHIELD
CONSIL CF 87-00875 FLUOROSILICONE AG PLATE CU PWDR | 16650 | TWP | 0.18 | 0.01 | 0 | 15M | 177 | PSI | 24H | 177 | AIR | [6 empty] | SHIELD
CHO-THERM 1679 THERM COND SHEET YELLOW SILICONE | 16652 | CHO | 0.4 | 0.1 | 0.01 | [12 empty] | THERM CONTROL
CHEMGLAZE Z306 LOT EKA | 16654 | LOR | 1.75 | 0.02 | 0.86 | 14D | 25 | AIR | [9 empty] | PAINT
CHEMGLAZE Z306 LOT EBA | 16656 | LOR | 1.69 | 0.04 | 0.8 | 14D | 25 | AIR | [9 empty] | PAINT
SS 4155 SILICONE PRIMER/F | 16658 | GEC | 9.49 | 0.36 | 3.19 | 21D | 25 | AIR | [9 empty] | ADH PRIMER
SS 4179 SILICONE PRIMER/F | 16660 | GEC | 13.9 | 0.36 | 0.06 | 21D | 25 | AIR | [9 empty] | ADH PRIMER
S-13-G-LO/RCA PRIMER A-1100/F | 16662 | RCA | 0.33 | 0.02 | 0.15 | 60H | 25 | AIR | [9 empty] | PAINT COMPOSITE
CONSIL C 87-00873 SILICONE AG PLATE CU PWDR | 16664 | TWP | 0.11 | 0.06 | 0 | 15M | 177 | PSI | 12H | 177 | AIR | [6 empty] | SHIELD
CONSIL C 87-00873 SILICONE AG PLATE CU PWDR | 16666 | TWP | 0.1 | 0.06 | 0 | 15M | 177 | PSI | 24H | 177 | AIR | [6 empty] | SHIELD
LAMINATE KAPTON/ADH/ALUM FILM | 16668 | NEP | 0.51 | 0.02 | 0.35 | [12 empty] | LAMINATE FILM
LOCTITE 181 | 16670 | LTC | 6.54 | 0.02 | 1.1 | [12 empty] | POTTING
LOCTITE 183 | 16672 | LTC | 6.09 | 0.33 | 2.41 | [12 empty] | POTTING
UNISET XUV-2329-39 TRANSLUCENT FLEXIBLE | 16674 | EMC | 3.64 | 1.7 | 0 | [12 empty] | POTTING
FILTRETE G0108 FILTER MEDIUM | 16676 | MMM | 0.68 | 0.02 | 0.01 | [12 empty] | FILTER
LOCTITE 401 | 16679 | LTC | 3.05 | 0.01 | 0.59 | [12 empty] | POTTING
LOCTITE 625 | 16682 | LTC | 5.96 | 0.01 | 0.98 | [12 empty] | POTTING
RTV 566/SS 4155 PRIMER/F | 16685 |  | 0.09 | 0 | 0.01 | 1H | 25 | AIR | 7D | 25 | AIR | [6 empty] | COATING
STYCAST 2850FT/9 AS 100/3.5 BW EPOXY | 16688 | EMC | 0.45 | 0.01 | 0.11 | 7D | 25 | AIR | [9 empty] | POTTING
NOMEX THREAD MIL T43636B NATURAL SOFT CASE 2703 | 16691 | SAU | 3.86 | 0.26 | 2.14 | [12 empty] | THREAD
CONATHANE EN-21 A/B AS 100/116 BW POLYURETHANE | 16694 | CON | 0.91 | 0.02 | 0.08 | 14D | 25 | AIR | [9 empty] | POTTING
CHEMGLAZE A276 LOT FEA | 16697 | LOR | 4.65 | 0.02 | 0.47 | 14D | 25 | AIR | [9 empty] | PAINT
CHEMGLAZE Z306 LOT FFA | 16700 | LOR | 1.4 | 0.01 | 0.69 | 14D | 25 | AIR | [9 empty] | PAINT
SE 875 TRANSLUCENT SILICONE | 16703 | GEC | 0.29 | 0.09 | 0.01 | 15M | 177 | PSI | 4H | 204 | AIR | [6 empty] | MOLD CPND
HA-84 EPOXY COATING UV CURED | 16706 | SNL | 2.49 | 0.01 | 0.84 | 24H | 80 | E-2 | [9 empty] | CONF COAT
TEFZEL INNER INSUL M27500-24SBIT23 | 16709 | BRX | 0.28 | 0.01 | 0.03 | [12 empty] | WIRE INSUL
SPEC 55 WHITE TEFZEL OUTER INSUL M27500-24SBIT23 | 16712 | BRX | 0.21 | 0.01 | 0.02 | [12 empty] | WIRE INSUL
URALANE 2251 ONE COMPONENT WHITE URETHANE | 16715 | FPI | 0.14 | 0.01 | 0.07 | 7D | 25 | AIR | [9 empty] | STAKING CPND
URALANE 2251 ONE COMPONENT WHITE URETHANE | 16718 | FPI | 0.16 | 0 | 0.07 | 24H | 60 | AIR | [9 empty] | STAKING CPND
BRAYCOTE 601 RUST PREVENTIVE GREASE BATCH MF12 | 16721 | BOC | 0.29 | 0.06 | 0.02 | [12 empty] | LUBRICANT
CREST 1610 ONE PART SILVER FILLED ELASTOMER | 16724 | CPC | 7.67 | 2.03 | 0.02 | 24H | 25 | AIR | [9 empty] | SEALANT
DC 004 ONE PART BLACK EPOXY | 16727 | MUL | 0.69 | 0.02 | 0.23 | 30M | 149 | AIR | [9 empty] | POTTING
DELRIN D500AF BROWN MOLDING CPND | 16730 | DUP | 0.3 | 0.02 | 0.07 | [12 empty] | MOLD CPND
PG-44A DAMPING GREASE | 16733 | NYE | 5.93 | 2.06 | 0.01 | [12 empty] | DAMPING GREASE
EXPANDO SLEEVING FR BLACK | 16736 | BHM | 0.19 | 0.04 | 0.06 | [12 empty] | SLEEVING
FLUORO-SPONGE BLACK VITON CLOSED CELL FOAM | 16739 | AUB | 0.68 | 0.11 | 0.01 | [12 empty] | DAMPER
ZYTEL 101L WHITE MODIFIED NYLON 66 | 16742 | DUP | 1.14 | 0.01 | 0.29 | [12 empty] | MOLD CPND
APIEZON K OIL | 16745 | BID | 1.13 | 0.49 | 0.01 | [12 empty] | LUBRICANT
CV-2500 A/B AS 10/1 BW CLEAR SILICONE LOT 1646 | 16748 | MCG | 0.05 | 0.02 | 0 | 30M | 150 | AIR | [9 empty] | POTTING
EA 9628 SUPPORTED EPOXY ADHESIVE FILM GREEN | 16751 | HYS | 1.29 | 0.12 | 0.61 | 90M | 121 | AIR | [9 empty] | ADHESIVE
FIBERITE GY70/7714 GRAPHITE EPOXY LAMINATE | 16754 | FIB | 0.42 | 0.06 | 0.2 | 90M | 121 | AIR | [9 empty] | LAMINATE
NYE FLUOROCARBON GEL 835A | 16757 | NYE | 0.4 | 0.13 | 0 | [12 empty] | VIB DAMPER
LOCTITE FLEXSEAL XT (FMD139) METAL SEALANT | 16760 | LTC | 4.17 | 0.38 | 0.22 | 16H | 25 | E-2 | [9 empty] | IMPREGNANT
LOCTITE FLEXSEAL XT (FMD139) METAL SEALANT | 16763 | LTC | 3.47 | 0.29 | 0.22 | 16H | 25 | E-2 | [9 empty] | IMPREGNANT
LAMINATE | 16766 | SUC | 0.74 | 0 | 0.36 | [12 empty] | LAMINATE
DYNAMARK 8030 METAL LABEL NO COATING/F | 16769 | MMM | 0.1 | 0.01 | 0.02 | [12 empty] | LABEL
DYNAMARK 8030 METAL LABEL COATING 3900/F | 16772 | MMM | 0.12 | 0.01 | 0.02 | [12 empty] | LABEL
DYNAMARK 8030 METAL LABEL COATING 8020/F | 16775 | MMM | 0.14 | 0.01 | 0.07 | [12 empty] | LABEL
DYNAMARK 8130 METAL LABEL NO COATING/F | 16778 | MMM | 0.09 | 0.01 | 0.03 | [12 empty] | LABEL
EGE 101 A/B AS 100/6 BW RIGID BLACK EPOXY | 16781 | IPN | 0.23 | 0 | 0.1 | 4H | 121 | AIR | [9 empty] | POTTING
EGE 101 A/B AS 100/6 BW RIGID BLACK EPOXY | 16784 | IPN | 0.19 | 0.01 | 0.1 | 16H | 71 | AIR | 24H | 93 | AIR | [6 empty] | POTTING
LOCTITE FLEXSEAL XT (FMD139) METAL SEALANT | 16787 | LTC | 3.68 | 0.35 | 0.26 | 16H | 25 | E-2 | 4H | 149 | AIR | [6 empty] | IMPREGNANT
UNISET A-401-37 ONE COMPONENT BLACK EPOXY | 16790 | EMC | 1.19 | 0 | 0.55 | 1H | 121 | AIR | [9 empty] | ADHESIVE
CREST 3170 A/B AS 1/1 BW TRANSLUCENT EPOXY | 16793 | CPC | 1.47 | 0.02 | 0.51 | 24H | 25 | AIR | 4H | 100 | AIR | [6 empty] | ADHESIVE
CREST 3170X A/B AS 1/1 BW TRANSLUCENT EPOXY | 16796 | CPC | 1.2 | 0.02 | 0.5 | 4H | 100 | AIR | [9 empty] | ADHESIVE
CHEMGLAZE Z001 CLEAR POLYURETHANE 4 STEP CURE | 16799 | HCC | 1.84 | 0.46 | 0.71 | [12 empty] | COATING
CHEMGLAZE Z051 CLEAR POLYURETHANE 4 STEP CURE | 16802 | HCC | 4.27 | 0.63 | 0.83 | [12 empty] | COATING
EGE 111 A/B AS 100/3.8 BW RIGID BLACK EPOXY | 16805 | IPN | 0.52 | 0.03 | 0.06 | 2H | 121 | AIR | [9 empty] | POTTING
EGE 112 A/B AS 100/7 BW FLEXIBLE BLACK EPOXY | 16808 | IPN | 0.67 | 0.08 | 0.12 | 2H | 121 | AIR | [9 empty] | POTTING
CREST 4446 ONE PART CPND AMBER | 16811 | CPC | 1.02 | 0 | 0.68 | 2H | 165 | AIR | 2H | 185 | AIR | 2H | 250 | AIR |  |  |  | ADHESIVE
CREST 7450 A/B AS 100/16 BW AMBER POLYURETHANE | 16814 | CPC | 2.05 | 0.12 | 0.66 | 72H | 25 | AIR | 1H | 100 | AIR | [6 empty] | ADHESIVE
AS 87 TWO SIDED ADHESIVE FILM CLEAR ACRYLIC | 16817 | ARI | 1.38 | 0.13 | 0.19 | [12 empty] | FILM ADHESIVE
CANNON CONNECTOR TD1325LP 8741 UNISET SE-926-72 | 16820 | CAN | 0.61 | 0.09 | 0.19 | 4H | 150 | AIR | [9 empty] | CONN INSUL
EVERLUBE 620C DRY FILM LUBRICANT | 16823 | EMU | 0.92 | 0.08 | 0.41 | 17H | 121 | AIR | [9 empty] | DRY FILM LUBE
KAPTON H FILM/3M 966/F | 16826 | GTS | 1.06 | 0.02 | 0.9 | [12 empty] | TAPE
LAMINATE MICAPLY EG 818 TYPE GF UNCLAD | 16829 | MCA | 0.42 | 0.01 | 0.27 | [12 empty] | LAMINATE
LOCTITE FMD130 BATCH X109863 UV CURED | 16832 | LTC | 8.13 | 0.09 | 0.47 | [12 empty] | CONF COAT
SIL-PAD 2000 THERMAL COND SHEET - WHITE | 16835 | BER | 0.26 | 0.11 | 0.02 | [12 empty] | THERM COND
SIL-PAD 2000 THERMAL COND SHEET - WHITE | 16838 | BER | 0.07 | 0.03 | 0.01 | 24H | 175 | AIR | [9 empty] | THERM COND
AMERI-STAT FILM METALIZED POLYESTER/POLYETHYLENE BAG | 16841 | ACV | 0.19 | 0.03 | 0 | [12 empty] | ANTI STATIC FILM
CHIPLOC ES ANTI STATIC FILM BAG | 16844 | DOW | 1.09 | 0.08 | 0.15 | [12 empty] | ANTI STATIC FILM
DELRIN II 100NC10 ACETAL WHITE | 16847 | DUP | 0.34 | 0.01 | 0.15 | [12 empty] | MOLD CPND
DELRIN II 500NC10 ACETAL WHITE | 16850 | DUP | 0.28 | 0.01 | 0.13 | [12 empty] | MOLD CPND
DELRIN II 900NC10 ACETAL WHITE | 16853 | DUP | 0.29 | 0.01 | 0.13 | [12 empty] | MOLD CPND
SIMCO 8300 ANTI STATIC FILM BAG | 16856 | DUN | 0.39 | 0.04 | 0.03 | [12 empty] | ANTI STATIC FILM
UNISET A-401-37 ONE COMPONENT BLACK EPOXY | 16859 | EMC | 1.18 | 0.01 | 0.47 | [12 empty] | ADHESIVE
V-156 TWO SIDE ACRYLIC ADH FILM/F SANDWICH | 16862 | FLE | 0.68 | 0.06 | 0.19 | [12 empty] | ADHESIVE FILM
CONWED 3300 EXTRUDED POLYPROPYLENE SCRIM | 16865 | CWD | 0.12 | 0.01 | 0 | [12 empty] | SCRIM MESH
C15-033 A/B AS 5/7 BW BLACK EPOXY | 16868 | HYS | 0.63 | 0.16 | 0.19 | 8H | 130 | AIR | [9 empty] | POTTING
DELNET KX212 HDPE SCRIM | 16871 | AET | 0.22 | 0.04 | 0.01 | [12 empty] | SCRIM MESH
ECCOBOND 45/15 AS 10/17 BW YELLOW EPOXY | 16874 | EMC | 7.16 | 0.09 | 1.07 | 4H | 25 | AIR | 2H | 66 | AIR | [6 empty] | ADHESIVE
ECCOBOND 55/15 AS 10/17 BW YELLOW EPOXY | 16877 | EMC | 6.99 | 0.13 | 0.94 | 4H | 25 | AIR | 2H | 66 | AIR | [6 empty] | ADHESIVE
STYCAST 2850FT/24LV AS 100/7 BW BLACK EPOXY | 16880 | EMC | 0.77 | 0.13 | 0.14 | 7D | 25 | AIR | [9 empty] | ADHESIVE
URALANE 5753 A/B/TX AS 19/60/40 BW POLYURETHANE | 16883 | FPI | 0.54 | 0.03 | 0.07 | 8H | 94 | AIR | 24H | 25 | AIR | [6 empty] | POTTING
MMM TAPE 481-2 BLACK POLYETHYLENE/SYN RUBBER ADH/F | 16886 | MMM | 2.24 | 0.89 | 0.01 | [12 empty] | TAPE
SOLARPLY TEDLAR/ALUM FILM W COATING ON ALUM | 16889 | GRP | 0.37 | 0.12 | 0.08 | [12 empty] | FILM
NYLATON VALVE SEAT BLACK | 16892 | CLS | 1.9 | 0.01 | 0.47 | [12 empty] | VALVE SEAT
URALANE 5753 A/B/TX AS 19/60/40 BW POLYURETHANE | 16895 | FPI | 1.58 | 0.02 | 0.07 | 7D | 25 | AIR | [9 empty] | POTTING
URALANE 5753 A/B/TX AS 19/60/40 BW POLYURETHANE | 16898 | FPI | 1.34 | 0.02 | 0.07 | 7H | 60 | AIR | [9 empty] | POTTING
PLASKON EPOXY 7112-H-007 BLACK INJ MOLD | 16901 | PEM | 0.43 | 0.01 | 0.13 | [12 empty] | MOLD CPND
PLASKON EPOXY 7112-H-007 BLACK INJ MOLD | 16904 | PEM | 0.37 | 0.01 | 0.14 | 4H | 177 | AIR | [9 empty] | MOLD CPND
CHO-FOIL 301 COPPER FOIL/NON COND ADH/F | 16907 | CHO | 0.11 | 0.01 | 0.03 | [12 empty] | FOIL TAPE
CONNECTOR ELCO RED FLUOROSILICONE MIL-R25988 | 16910 | BRC | 0.07 | 0 | 0.04 | 96H | 260 | AIR | [9 empty] | CONNECTOR SEAL
CONNECTOR ELCO RED FLUOROSILICONE MIL-R25988 | 16913 | BRC | 0.36 | 0.05 | 0.04 | 48H | 125 | E-2 | [9 empty] | CONNECTOR SEAL
AMP CONNECTOR SHELL PROFAX PD451 BLACK POLYPROPYLENE | 16916 | AMP | 0.34 | 0.08 | 0.04 | [12 empty] | MOLD CPND
DELRIN 570-NC000 WHITE GLASS REINFORCED ACETAL | 16919 | DUP | 0.33 | 0.02 | 0.11 | [12 empty] | MOLD CPND
NOMEX TAPE DUPONT 410 MILC-27500 CABLE | 16922 | TET | 2.97 | 0.12 | 2.9 | [12 empty] | WIRE SHIELD
STYCAST 2850FT/24LV AS 100/7 BW BLACK EPOXY | 16925 | EMC | 0.73 | 0.18 | 0.15 | 24H | 60 | AIR | [9 empty] | POTTING
C15-033 A/B AS 20/28 BW BLACK FLEXIBLE EPOXY | 16928 | HYS | 0.48 | 0.03 | 0.21 | 8H | 130 | AIR | [9 empty] | POTTING
C15-033 A/B AS 20/29 BW BLACK FLEXIBLE EPOXY | 16931 | HYS | 0.51 | 0.07 | 0.21 | 8H | 130 | AIR | [9 empty] | POTTING
C15-033 A/B AS 20/30 BW BLACK FLEXIBLE EPOXY | 16934 | HYS | 0.44 | 0.03 | 0.2 | 8H | 130 | AIR | [9 empty] | POTTING
URALANE 5753 A/B/TX AS 19/60/40 BW POLYURETHANE | 16937 | FPI | 1.16 | 0.01 | 0.06 | 24H | 60 | AIR | [9 empty] | POTTING
TAPE HT-52 KAPTON/SILICONE ADH/F | 16940 | ADT | 1.5 | 0.52 | 0.4 | [12 empty] | TAPE
TAPE HT-40 KAPTON/ACRYLIC ADH/F | 16943 | ADT | 0.75 | 0.02 | 0.51 | [12 empty] | TAPE
LAMINATE 985B-626 EPOXY/GRAPHITE | 16946 | ACC | 0.7 | 0.01 | 0.31 | [12 empty] | LAMINATE
LAMINATE HST-7B-112 EPOXY/GRAPHITE | 16948 | ACC | 0.72 | 0.01 | 0.26 | [12 empty] | LAMINATE
HE 17024 A/B AS 25/23 BW CLEAR FLEX EPOXY | 16950 | HAP | 1.62 | 0.02 | 0.57 | 7D | 25 | AIR | [9 empty] | ADHESIVE
HE 17024 A/B/HE-4 AS 25/23/1 DROP BW CL FLEX EPOXY | 16953 | HAP | 1.62 | 0.02 | 0.56 | 7D | 25 | AIR | [9 empty] | ADHESIVE
SEAL-O-BOND HOT MELT ADHESIVE | 16956 | EAS | 2.95 | 1.12 | 0 | [12 empty] | ADHESIVE
DELRIN 100STNC10 WHITE ACETAL | 16959 | DUP | 0.78 | 0.1 | 0.24 | [12 empty] | MOLD CPND
DELRIN 500CLNC10 WHITE ACETAL | 16962 | DUP | 0.58 | 0.09 | 0.14 | [12 empty] | MOLD CPND
FIBERITE E-8354 BLACK LOT B1304 | 16965 | FIB | 0.24 | 0 | 0.12 | 3M | 149 | PSI | 4H | 150 | AIR | [6 empty] | MOLD CPND
PRIMER EPOXY POLYAMIDE ELECTROSTATIC YELLOW/F | 16968 | DES | 2.46 | 0.03 | 0.45 | 7D | 25 | AIR | 4D | 60 | E-2 | [6 empty] | PRIMER
SUPER DESOTHANE 828X310/910X376 OVER PRIMER/F | 16971 | DES | 1.78 | 0.04 | 0.9 | 7D | 25 | AIR | 4D | 60 | E-2 | [6 empty] | PAINT COMPOSITE
SUPER DESOTHANE 828X310/910X376 BLACK POLYURETHANE/F | 16974 | DES | 1.63 | 0.06 | 1.1 | 7D | 25 | AIR | 4D | 60 | E-2 | [6 empty] | PAINT
EVERLUBE 620C DRY FILM LUBRICANT | 16977 | EMU | 0.89 | 0.02 | 0.42 | 1H | 149 | AIR | [9 empty] | DRY FILM LUBE
EVERLUBE 620C DRY FILM LUBRICANT | 16980 | EMU | 0.83 | 0.02 | 0.45 | 2H | 149 | AIR | [9 empty] | DRY FILM LUBE
FIBERITE E-8354 BLACK LOT B1304 | 16983 | FIB | 0.26 | 0 | 0.12 | 3M | 149 | PSI | [9 empty] | MOLD CPND
KRMT-01 POLYURETHANE | 16986 | KRY | 0.84 | 0.08 | 0.55 | 12H | 100 | E-2 | [9 empty] | MOLD CPND
VITON B COMPOUND 501-80 80 SHORE A | 16989 | GCO | 0.11 | 0.02 | 0.08 | 18H | 100 | E-2 | [9 empty] | MOLD CPND
KRMT-04 POLYURETHANE | 16992 | KRY | 0.52 | 0.04 | 0.33 | 12H | 100 | E-2 | [9 empty] | MOLD CPND
KRMT-11 POLYURETHANE | 16995 | KRY | 0.81 | 0.29 | 0.3 | 24H | 100 | E-2 | [9 empty] | MOLD CPND
SCOTCHWELD 2216 B/A AS 5/7 BW GRAY | 16998 | MMM | 0.77 | 0.04 | 0.23 | 7D | 25 | AIR | [9 empty] | ADHESIVE
SCOTCHWELD 2216 B/A AS 5/7 BW GRAY | 17001 | MMM | 0.78 | 0.05 | 0.23 |  | 50 | AIR | [9 empty] | ADHESIVE
CAPACITOR JMC 9615 LOT 231180 | 17008 | JOH | 0.2 | 0 | 0.15 | [12 empty] | CAPICATOR
TAPE XA675 ALUM FOIL/COND ACRYLIC ADH/F | 17010 | CHR | 0.12 | 0.02 | 0.03 | [12 empty] | TAPE
COHRLASTIC 1877 THERM COND SILICONE COATED FABRIC | 17013 | CHR | 0.2 | 0.04 | 0.04 | [12 empty] | COATED FABRIC
COHRLASTIC 1879 THERM COND SILICONE COATED FABRIC | 17016 | CHR | 0.15 | 0.03 | 0.03 | [12 empty] | COATED FABRIC
DEVCON F NON-SAG ALUM PUTTY A/B AS 9/1 BW GRAY | 17019 | DEV | 0.55 | 0.01 | 0.12 | 7D | 25 | AIR | [9 empty] | MOLD CPND
DK-15-02B GREEN EPOXY POWDER COATING-FLUIDIZED BED | 17022 | SOX | 0.47 | 0 | 0.22 | 30M | 204 | AIR | [9 empty] | PWDR COATING
HS 50/VAROX/RUBBER ADD BLUE CONN INSUL LOT 710108 | 17025 | GHT | 0.29 | 0.02 | 0.19 | 4H | 204 | AIR | [9 empty] | CONN INSUL
LACING TAPE TEMP-LACE H231H TEFLON BRAID/SYN RUBBER | 17028 | GBE | 0.38 | 0.03 | 0.15 | [12 empty] | LACING TAPE
MG8F-0380 GOLD EPOXY MOLD POWDER | 17031 | HYS | 0.18 | 0 | 0.08 | 1.5M | 150 | PSI | 2H | 150 | AIR | [6 empty] | MOLD CPND
TEMP-R-TAPE K-102R KAPTON/ACRYLIC ADH/F | 17034 | CHR | 0.79 | 0.01 | 0.58 | [12 empty] | TAPE
TAPE C-670 YELLOW NOMEX/ACRYLIC ADH/F | 17037 | CHR | 1.87 | 0.01 | 1.59 | [12 empty] | TAPE
CHEMGLAZE Z202/PRIMER 9924/F | 17040 | HCC | 1.14 | 0.01 | 0.47 | 2H | 25 | AIR | 14H | 66 | AIR | [6 empty] | PAINT COMPOSITE
CHEMGLAZE Z202/PRIMER 9924/F | 17043 | HCC | 1.68 | 0.01 | 0.46 | 7D | 25 | AIR | [9 empty] | PAINT COMPOSITE
CHEMGLAZE Z202/PRIMER 9924/F | 17046 | HCC | 0.75 | 0.01 | 0.43 | 2H | 25 | AIR | 48H | 90 | AIR | [6 empty] | PAINT COMPOSITE
ETHAFOAM HS900 POLYETHYLENE FOAM 9.5#/CU FT | 17049 | DOW | 0.48 | 0.1 | 0.03 | [12 empty] | INSULATION
K271 KAPTON XT FILM SILICONE COATED/COND ACR ADH/F | 17052 | CHR | 1.3 | 0.53 | 0.12 | [12 empty] | THERM COND FILM
LAMIGLAS LG 1001 BLUE NYLON/ALUM FOIL | 17055 | FAC | 0.12 | 0.01 | 0.08 | [12 empty] | EMI RFI SHIELD
VECTRA A900 LIQUID CRYSTAL POLYMER | 17058 | CNS | 0.03 | 0 | 0.01 | [12 empty] | MOLD CPND
BC 328 A/C AS 100/7 BW EPOXY MAGNET COATING | 17061 | JCD | 13.52 | 0.11 | 0.67 | 72H | 25 | AIR | [9 empty] | COATING
EA 9394 A/B AS 100/17 BW GRAY EPOXY | 17063 | HYS | 1.71 | 0.04 | 0.7 | 7D | 25 | AIR | [9 empty] | ADHESIVE
ETHAFOAM HS900 POLYETHYLENE FOAM 9.5#/CU FT | 17065 | DOW | 0.3 | 0.17 | 0 | 38H | 50 | E-6 | [9 empty] | INSULATION
FIBERITE HMF 176/86 EPOXY GRAPHITE LAYUP | 17067 | FIB | 0.72 | 0.02 | 0.55 | 4H | 177 | PSI | [9 empty] | LAMINATE
LAMIGLAS LG 1047 POLYESTER FILM/ALUM FOIL | 17069 | FAC | 0.09 | 0.02 | 0.03 | [12 empty] | EMI RFI SHIELD
LAMIGLAS LG 1192 AL FOIL/POLYPROPYLENE FILM/AL FOIL | 17071 | FAC | 0.17 | 0.04 | 0.02 | [12 empty] | EMI RFI SHIELD
M-BOND 610 EPOXY PHENOLIC A/B AS 11/14 BW | 17073 | MGI | 3.19 | 0.04 | 0.47 | 2H | 163 | AIR | [9 empty] | ADHESIVE
MMM TAPE 1170 ALUM FOIL/COND ACRYLIC ADH/F | 17075 | MMM | 0.49 | 0.21 | 0.05 | [12 empty] | TAPE
SUPER LUBE TEFLON FILLED SYNTHETIC | 17077 | SYC | 29.63 | 20.92 | 0.04 | [12 empty] | GREASE
SILASTIC 1603 WHITE SILICONE | 17079 | DCC | 1.94 | 0.53 | 0.06 | [12 empty] | MOLD CPND
TAPE 213.2 ALUM FOIL/COND ACRYLIC ADH/F | 17081 | LAM | 0.1 | 0.02 | 0.04 | [12 empty] | TAPE
DC 200 SILICONE FLUID 30,000 CPS | 17083 | DCC | 0.4 | 0.2 | 0.01 | [12 empty] | DAMPER FLUID
EA 9394 A/B AS 100/17 BW GRAY EPOXY | 17085 | HYS | 1.14 | 0 | 0.33 | 7D | 25 | AIR | 24H | 65 | AIR | [6 empty] | ADHESIVE
C8-4175/H4-3410 AS 100/9 BW BLACK EPOXY | 17088 | HYS | 1.32 | 0.01 | 0.14 | 7D | 25 | AIR | [9 empty] | ADHESIVE
FLUORGLAS TAPE 2345-2 KAPTON/SILICONE ADH/F | 17091 | OMG | 1.18 | 0.4 | 0.23 | [12 empty] | TAPE
ARMSTRONG NC-733 RUBBER/GROUND CORK | 17094 | ACL | 5.97 | 0.94 | 0.56 | [12 empty] | FRICTION PAD
DC 1200 PRIME COAT/F | 17097 | DCC | 11.76 | 0.02 | 1.26 | 24H | 25 | AIR | [9 empty] | PRIMER
DENFLEX 1169 A/B AS 1/1 BV CLEAR EPOXY/F | 17100 | DNS | 1.5 | 0.04 | 0.05 | 1.5H | 25 | AIR | [9 empty] | CONF COAT
COHRLASTIC R10480 BROWN SILICONE SPONGE | 17103 | CHR | 0.09 | 0.02 | 0.01 | 24H | 190 | AIR | [9 empty] | DAMPER
ACLAR 33C FILM PCTFE TIN OXIDE COATED | 17106 | AFP | 0.12 | 0.01 | 0.03 | [12 empty] | ANTI STATIC FILM
BC 328 A/C AS 100/7 BW EPOXY MAGNET COATING/F | 17108 | JCD | 10.04 | 0.15 | 0.82 | 72H | 25 | AIR | [9 empty] | COATING
CHALLENGE ANTI STAT DB BLACK TEFLON COATED FABRIC | 17110 | CHM | 0.18 | 0 | 0.16 | [12 empty] | ANTI STATIC FILM
CR 3925 BLACK TEFLON COATED FABRIC | 17112 | CHR | 0.13 | 0.01 | 0.05 | [12 empty] | ANTI STATIC FILM
ORCOFILM AN 18 DACRON REINF PVF ALUMINIZED FILM | 17114 | ORC | 0.89 | 0.27 | 0.09 | 24H | 149 | E-2 | [9 empty] | ANTI STATIC FILM
PAVE SEAL 150 BLACK EPOXY | 17116 | PAV | 0.2 | 0.01 | 0.08 | [12 empty] | MOLD CPND
FROMMELT GRID FILM CLEAR PVC CARBON GRID | 17118 | FRO | 27.56 | 18.87 | 0.04 | [12 empty] | ANTI STATIC FILM
PAVE SEAL 150B BLACK EPOXY | 17120 | PAV | 0.22 | 0.01 | 0.09 | [12 empty] | MOLD CPND
PAVE SEAL 200 BLACK EPOXY | 17122 | PAV | 0.32 | 0.03 | 0.11 | [12 empty] | MOLD CPND
STATICURE FR NYLON/STATICURE COATING | 17124 | MPH | 4.25 | 0.22 | 2.34 | [12 empty] | ANTI STATIC FILM
TEDLAR BLACK ELEC COND FILM TZD15SH9 | 17126 | DUP | 1.39 | 0.02 | 0.22 | [12 empty] | ANTI STATIC FILM
US 0051 A/B AS 21/100 BW BLACK POLYURETHANE | 17128 | HYS | 1.07 | 0.09 | 0.08 | 6H | 85 | AIR | [9 empty] | POTTING
OS-138 6-RING POLYPHENYL ETHER | 17130 | MON | 0.38 | 0.15 | 0 | [12 empty] | LUBRICANT
DUN-RAY 100 DX8078-20 POLYESTER FILM/FR/ALUMINIZED | 17133 | DUN | 2.39 | 0.93 | 0.07 | [12 empty] | ANTI STATIC FILM
STYCAST 1266 A/B AS 25/7 BW EPOXY | 17136 | EMC | 1.41 | 0.12 | 0.53 | 12H | 25 | AIR | 2.5H | 50 | AIR | [6 empty] | ADHESIVE
M-COAT A ONE PART POLYURETHANE COATING-STRAIN GAUGES | 17139 | MGI | 6.13 | 0.19 | 0.29 | 7D | 25 | AIR | [9 empty] | COATING
BENDIX CONN MS27467E21F11S BLUE FIBERITE 3938 | 17142 | FIB | 0.44 | 0.01 | 0.17 | [12 empty] | CONN INSUL
FIBERITE FCP-7000 | 17145 | FIB | 0.32 | 0.04 | 0.14 | 30M | 171 | AIR | [9 empty] | POTTING
ORCOFILM AN 40 NYLON REINF 2 LAYER ALUM TEDLAR/ADH | 17148 | ORC | 2.9 | 0.27 | 0.36 | [12 empty] | ANTI STATIC FILM
PLASKON 1974 MINERAL FILLED THERMOSET EPOXY BLACK | 17151 | PEM | 0.24 | 0.01 | 0.05 | [12 empty] | MOLD CPND
PLASKON 2932 MINERAL FILLED THERMOSET EPOXY BLACK | 17154 | PEM | 0.24 | 0.01 | 0.07 | [12 empty] | MOLD CPND
PLASKON 461-008 MINERAL FILLED THERMOSET EPOXY BLACK | 17157 | PEM | 0.38 | 0.04 | 0.07 | [12 empty] | MOLD CPND
STYCAST 2850KT/11 AS 100/2.2 BW BLUE EPOXY | 17160 | EMC | 1.38 | 0.57 | 0.02 | 16H | 75 | AIR | [9 empty] | POTTING
TRANSPARENCY 665 PPC FILM BLACK ON CLEAR | 17163 | MMM | 0.28 | 0 | 0.17 | [12 empty] | TRANSPARENCY
URALANE 5753-TX A/B AS 1/5 BW W/15% CABOSIL | 17166 | FPI | 1 | 0.03 | 0.06 | 7D | 25 | AIR | [9 empty] | POTTING
HRH 327-3/16-4.0 PCF HONEYCOMB CORE | 17169 | HEX | 1.24 | 0 | 1.12 | [12 empty] | HONEYCOMB
US 0052 A/B AS 42/100 BW BLACK POLYURETHANE | 17172 | HYS | 0.88 | 0.02 | 0.19 | 4H | 85 | AIR | [9 empty] | POTTING
HS 50/VAROX/RUBBER ADD/BLUE CONN INSUL LOT FW8020127 | 17175 | GHT | 0.78 | 0.38 | 0.06 | [12 empty] | CONN INSUL
HS 50/VAROX/RUBBER ADD/BLUE CONN INSUL LOT FW8020127 | 17178 | GHT | 0.51 | 0.27 | 0.06 | 4H | 204 | AIR | [9 empty] | CONN INSUL
HS 50/VAROX/RUBBER ADD/BLUE CONN INSUL LOT FW8020127 | 17181 | GHT | 0.6 | 0.31 | 0.05 | 8H | 204 | AIR | [9 empty] | CONN INSUL
TEDLAR TZD15SH9(M) BLACK FLAME RETARD ELEC COND FILM | 17184 | DUP | 0.27 | 0 | 0.18 | [12 empty] | ANTI STATIC FILM
ALTAIR 0200 METALIZED POLYESTER FILM | 17187 | SOU | 0.22 | 0 | 0.16 | [12 empty] | ANTI STATIC FILM
R 1040 NONWOVEN FR POLYESTER FILTER MEDIUM | 17190 | ASA | 0.35 | 0.01 | 0.11 | [12 empty] | FILTER MEDIUM
LAMINATE THORNEL ACS P-75 2K/ERLX-1962 EPOXY/GRAPH | 17193 | AMO | 0.35 | 0 | 0.17 | [12 empty] | LAMINATE
FASTAPE 3003 ACRYLIC TRANSFER FILM/FOIL SANDWICH | 17196 | APF | 0.88 | 0.01 | 0.28 | [12 empty] | TRANSFER FILM
VRB TAPE ACRYLIC TRANSFER FILM/FOIL SANDWICH | 17199 | APF | 0.87 | 0.02 | 0.25 | [12 empty] | TRANSFER FILM
BRAYCOTE 811 PERFLUORONATED OIL | 17202 | BOC | 0.14 | 0.08 | 0.01 | [12 empty] | LUBRICANT
BRAYCOTE 802EP PERFLUORONATED/MOS2 GREASE | 17205 | BOC | 0.2 | 0.1 | 0.03 | [12 empty] | LUBRICANT
CHEMLOK AP134 PRIMER/F | 17208 | HCC | 5.36 | 0.02 | 0.42 | 7D | 25 | AIR | [9 empty] | PRIMER
EE 4210/HD 3615 BLACK EPOXY | 17216 | HYS | 3.75 | 2.1 | 0.17 | 2H | 80 | AIR | [9 empty] | POTTING
ETHAFOAM (R)221 PINK POLYETHYLENE ANTI STATIC FOAM | 17218 | DOW | 2.46 | 1.34 | 0.21 | [12 empty] | ANTI STATIC FOAM
ST-1200 PINK POLYURETHANE ANTI STATIC FOAM 1.2#/CUFT | 17220 | GWF | 3.93 | 1.78 | 0.26 | [12 empty] | ANTI STATIC FOAM
ST-2200 PINK POLYURETHANE ANTI STATIC FOAM 2.2#/CUFT | 17222 | GWF | 5.77 | 2.21 | 0.16 | [12 empty] | ANTI STATIC FOAM
M-BOND 610 EPOXY PHENOLIC | 17224 | MGI | 1.65 | 0.01 | 0.8 | 1H | 177 | AIR | [9 empty] | ADHESIVE
CHO-SEAL EX4337-64-1 FILLED SILICONE 125 GRADE | 17226 | CHO | 0.26 | 0.1 | 0.01 | [12 empty] | COND GASKET
CHO-SEAL EX4370-10-2 FILLED SILICONE 125 GRADE | 17228 | CHO | 0.21 | 0.09 | 0.01 | [12 empty] | COND GASKET
LAMINATE REXOLITE 1422 POLYSTYRENE NON-REINFORCED | 17230 | AFP | 1.95 | 0.01 | 0.02 | [12 empty] | LAMINATE
CONN INSERT BREECH-LOK 64600 8717B RED FL'SILICONE | 17232 | GHT | 0.11 | 0.01 | 0.06 | 24H | 180 | E-2 | [9 empty] | CONN INSUL
CONN INSERT BREECH-LOK 64600 8717B BLACK MOLDED CPND | 17234 | GHT | 0.36 | 0.01 | 0.16 | 24H | 180 | E-2 | [9 empty] | CONN INSUL
CONN INSERT BREECH-LOK 64600 8717B BLACK RETAIN RING | 17236 | GHT | 0.61 | 0.01 | 0.6 | 24H | 180 | E-2 | [9 empty] | CONN INSUL
POLY-PAD PPK-10 KAPTON/CERAMIC/POLYESTER YELLOW | 17238 | BER | 1.32 | 0.26 | 0.28 | [12 empty] | THERM COND FILM
POLY-PAD PPK-4 KAPTON/CERAMIC/POLYESTER MAUVE | 17240 | BER | 1.83 | 0.09 | 0.32 | [12 empty] | THERM COND FILM
PD 1051 WHITE CROSSLINKED ETFE CABLE INSUL | 17242 | FLS | 0.17 | 0.01 | 0.01 | [12 empty] | CABLE INSUL
PD 1052 WHITE CROSSLINKED ETFE WIRE INSUL | 17244 | FLS | 0.21 | 0 | 0.02 | [12 empty] | WIRE INSUL
PD 1053/1054 WHITE/BLUE CROSSLINKED ETFE WIRE INSUL | 17246 | FLS | 0.41 | 0.02 | 0.03 | [12 empty] | WIRE INSUL
LAMINATE REXOLITE 2200 POLYSTYRENE REINFORCED | 17248 | AFP | 0.7 | 0.01 | 0.02 | [12 empty] | LAMINATE
LAMINATE OAK 601 GX PTFE/GLASS MIL P13949/9 | 17250 | TAD | 0.02 | 0 | 0 | [12 empty] | LAMINATE
LAMINATE OAK 602 GX PTFE/GLASS MIL P13949/8 | 17252 | TAD | 0.02 | 0.01 | 0 | [12 empty] | LAMINATE
LAMINATE OAK 605 GY PTFE/GLASS MIL P13949/14 | 17254 | TAD | 0.04 | 0.01 | 0 | [12 empty] | LAMINATE
CONN INSERT BREECH-LOK 64600 8717B RED FL'SILICONE | 17256 | GHT | 0.81 | 0.22 | 0.03 | [12 empty] | CONN INSUL
CONN INSERT BREECH-LOK 64600 8717B BLACK MOLDED CPND | 17259 | GHT | 0.39 | 0 | 0.14 | [12 empty] | CONN INSUL
CONN INSERT BREECH-LOK 64600 8717B BLACK RETAIN RING | 17262 | GHT | 0.58 | 0.02 | 0.55 | [12 empty] | CONN INSUL
MMM TAPE 9702 TRANSFER FILM/FOIL SANDWICH | 17265 | MMM | 1.1 | 0.02 | 0.48 | [12 empty] | TRANSFER TAPE
POLY-PAD PP-1000 FIBERGLASS/CERAMIC/POLYESTER YELLOW | 17268 | BER | 1.93 | 0.3 | 0.04 | [12 empty] | THERM COND FILM
POLY-PAD PP-400 FIBERGLASS/CERAMIC/POLYESTER MAUVE | 17271 | BER | 1.86 | 0.13 | 0.07 | [12 empty] | THERM COND FILM
PORON 4701-05-20125-1637 GRAY URETHANE FOAM | 17274 | ROG | 0.77 | 0.03 | 0.31 | 48H | 60 | AIR | [9 empty] | FOAM
CHEMGLAZE Z001/UV TRACER 5 STEP CURE | 17280 | LOR | 1.39 | 0.04 | 0.64 | [12 empty] | CONF COAT
CHEMGLAZE Z004/UV TRACER 5 STEP CURE | 17282 | LOR | 1.25 | 0.05 | 0.67 | [12 empty] | CONF COAT
CHEMGLAZE Z004/UV TRACER/CAT 9995 5 STEP CURE | 17284 | LOR | 1.32 | 0.04 | 0.59 | [12 empty] | CONF COAT
CHEMGLAZE Z004/UV TRACER/CAT 9995/THIN 5 STEP CURE | 17286 | LOR | 1.33 | 0.04 | 0.46 | [12 empty] | CONF COAT
COHRLASTIC 3111 GLASS REINF SILICONE FILM WHITE | 17288 | CHR | 0.31 | 0.07 | 0.02 | [12 empty] | FILM-CLOTH
MF-0341 GOLD EPOXY MOLD CPND | 17290 | HYS | 0.16 | 0 | 0.06 | 3M | 150 | PSI | [9 empty] | MOLD CPND
MF-0502 GOLD EPOXY MOLD CPND | 17292 | HYS | 0.39 | 0.01 | 0.13 | 3M | 150 | PSI | [9 empty] | MOLD CPND
PERMACEL TAPE DL-279 SUPER ELASTIC SILICONE/SIL ADH | 17294 | PER | 2.31 | 0.75 | 0.04 | [12 empty] | TAPE
THERMOFIT HT-TMS UNPRINTED/UV PERMATIZED/HEAT GUN SH | 17296 | ASC | 0.42 | 0.07 | 0.06 | [12 empty] | WIRE MARKER
THERMOFIT HT-TMS PRINTED/UV PERMATIZED/HEAT GUN SHRI | 17298 | ASC | 0.42 | 0.06 | 0.06 | [12 empty] | WIRE MARKER
THERMOFIT HT-TMS-CM UNPRINTED/UV PERMATIZED | 17300 | ASC | 0.23 | 0.03 | 0.06 | [12 empty] | CABLE MARKER TAG
THERMOFIT HT-TMS-CM PRINTED/UV PERMATIZED | 17302 | ASC | 0.24 | 0.02 | 0.06 | [12 empty] | CABLE MARKER TAG
BELDSOL MAGNET WIRE POLYURETHANE/NYLON(COATING ONLY) | 17304 | BLD | 31.48 | 11.58 | 10.89 | [12 empty] | WIRE COATING
EXPANDO SLEEVING 686 RYTON PPS | 17307 | BHM | 0.13 | 0.08 | 0.07 | [12 empty] | SLEEVING
NOMEX T CABLE WRAP WHITE CABLE 200-B-1X4 | 17310 | GBE | 2.73 | 0.13 | 2.39 | [12 empty] | CABLE INSUL
LABEL/ACRYLIC ADH MSFC# LS 41533-001 ORANGE BLACK | 17313 | BOD | 2.01 | 0.37 | 0.2 | [12 empty] | LABEL
LABEL/ACRYLIC ADH MSFC# LS 41567-001 YELLOW/BLACK | 17316 | BOD | 2.78 | 0.46 | 0.17 | [12 empty] | LABEL
THERMOSET 310 A/B AS 1/1 BW BLACK FLEXIBLE | 17319 | TPI | 1.01 | 0.2 | 0.36 | 24H | 75 | AIR | [9 empty] | IMPREGNANT
THERMOSET 321 A/B AS 1/1 BW CLEAR FLEXIBLE EPOXY | 17322 | TPI | 16.88 | 5.41 | 0.43 | 48H | 25 | AIR | [9 empty] | IMPREGNANT
FIBERITE HMF 341/30 REINF GRAPHITE EPOXY | 17325 | FIB | 0.69 | 0.04 | 0.26 | 2H | 121 | PSI | [9 empty] | LAMINATE
NF 107-2 GRAY FRICTION PAD | 17331 | NFP | 1.42 | 0.12 | 1.09 | [12 empty] | FRICTION PAD
NF 964 BROWN FRICTION PAD | 17334 | NFP | 0.8 | 0.14 | 0.22 | [12 empty] | FRICTION PAD
M 8351 BLACK FRICTION PAD | 17337 | RAC | 1.26 | 0.01 | 0.76 | [12 empty] | FRICTION PAD
SCOTCHCAST MR 283 F-075 A/B AS 5/1 BW TAN | 17340 | MMM | 0.41 | 0.02 | 0.18 | 10H | 100 | AIR | 16H | 120 | AIR | [6 empty] | IMPREGNANT
MMM TAPE Y435 8 MIL ALUM/ACRYLIC ADH/F (ADH ONLY) | 17343 | MMM | 3.66 | 1.76 | 0.1 | [12 empty] | TAPE
PYRALUX LF 0111 BOND PLY | 17346 | DUP | 0.69 | 0.01 | 0.49 | 1H | 182 | PSI | [9 empty] | FILM
PYRALUX LF 9111 CLAD | 17349 | DUP | 0.79 | 0.02 | 0.24 | 1H | 182 | PSI | [9 empty] | FILM
AD-270 (S-902) WHITE POLYURETHANE | 17352 | ASA | 4.98 | 2.13 | 0.36 | [12 empty] | POTTING
FIBERITE E-8379 GOLD MOLDING CPND | 17354 | FIB | 0.31 | 0.01 | 0.14 | 1M | 160 | PSI | 4H | 107 | PSI | [6 empty] | MOLD CPND
LACING TAPE DABURN 2046 TEFLON COATED FIBERGLASS | 17356 | DAD | 0.31 | 0.14 | 0.01 | [12 empty] | LACING TAPE
M 6110 BROWN FRICTION PAD | 17358 | RAC | 0.87 | 0.02 | 0.61 | [12 empty] | FRICTION PAD
MIDWEST MW-BLK-NA DARK GRAY FRICTION PAD | 17360 | MWB | 1.67 | 0.3 | 0.29 | [12 empty] | FRICTION PAD
MIDWEST 410 GREEN FRICTION PAD | 17362 | MWB | 1.02 | 0.02 | 0.49 | [12 empty] | FRICTION PAD
RF 59 GREEN FRICTION PAD | 17364 | SCA | 1.22 | 0.19 | 0.27 | [12 empty] | FRICTION PAD
PYRALUX LF 0100 FILM ADHESIVE | 17366 | DUP | 0.94 | 0.06 | 0.42 | 1H | 182 | PSI | [9 empty] | FILM ADHESIVE
PYRALUX LF 0110 COVER COAT FILM | 17368 | DUP | 0.77 | 0.01 | 0.53 | 1H | 182 | PSI | [9 empty] | COVER FILM
EPOXI-PATCH KIT 3X GRAY EQUAL LENGTHS FR TUBES | 17370 | HYS | 2.28 | 0.1 | 0.28 | 7D | 25 | AIR | [9 empty] | ADHESIVE
EPOXI-PATCH KIT 1105 GREEN EQUAL LENGTHS FR TUBES | 17372 | HYS | 3.18 | 1.16 | 0.4 | 7D | 25 | AIR | [9 empty] | ADHESIVE
COHRLASTIC F-12 SILICONE FOAM GRAY FIRE BARRIER | 17374 | CHR | 1.1 | 0.42 | 0 | [12 empty] | FOAM FIRE BAR'R
ACETAL/GLASS FILLED BLACK POLARIZATION KEYS | 17376 | ABR | 0.4 | 0.04 | 0.07 | [12 empty] | MOLD CPND
APCO 5393 A/B AS 25/4 BW BROWN EPOXY | 17378 | APP | 1.12 | 0.01 | 0.3 | 1.5H | 135 | AIR | 24H | 149 | AIR | [6 empty] | ADHESIVE
APCO 5393 A/B AS 25/4 BW BROWN EPOXY | 17380 | APP | 1.12 | 0.01 | 0.28 | 1.5H | 135 | AIR | 24H | 149 | AIR | 48H | 49 | E-5 |  |  |  | ADHESIVE
BRADY MARKER B-652/F | 17382 | WHB | 1.14 | 0.02 | 0.15 | [12 empty] | MARKER
CONNECTOR GPT-15F GLASS/THERMOPLASTIC AQUA | 17384 | ABR | 0.23 | 0.02 | 0.04 | [12 empty] | CONNECTOR
FOAM ANTI STATIC #1 BLACK | 17386 | PRE | 2.76 | 0.4 | 0.03 | [12 empty] | ANTI STATIC FOAM
FOAM ANTI STATIC #2 BLACK | 17388 | PRE | 2.27 | 0.48 | 0.03 | [12 empty] | ANTI STATIC FOAM
MARKING INK BASG BLACK EPOXY/F | 17390 |  | 1.47 | 0.02 | 0.17 | 7D | 25 | AIR | [9 empty] | MARKING INK
MARKING INK BASG WHITE EPOXY/F | 17392 |  | 7.86 | 5.25 | 0.08 | 7D | 25 | AIR | [9 empty] | MARKING INK
MARKING INK BASG WHITE EPOXY/F | 17394 |  | 8.52 | 5.7 | 0.03 | 1H | 25 | AIR | 36H | 80 | AIR | [6 empty] | MARKING INK
HSMY 010 MYLAR SHRINKABLE WRAP W/ADHESIVE (SHRUNK) | 17396 | SPT | 0.46 | 0.09 | 0 | [12 empty] | SHRINK WRAP
PTFE TUBING AS 20-065-1 | 17398 | ZEU | 0 | 0 | 0 | [12 empty] | TUBING
FOAM ANTI STATIC # 3 PINK | 17400 | PRE | 9.71 | 1.97 | 0.21 | [12 empty] | ANTI STATIC FOAM
FOAM ANTI STATIC # 4 PINK | 17402 | PRE | 6.81 | 0.13 | 0.02 | [12 empty] | ANTI STATIC FOAM
G 4019 LINER BLUE MYLAR/ACRYLIC ADH/F | 17404 | GTS | 0.3 | 0.07 | 0.04 | [12 empty] | TAPE LINER
MARKING INK BASG BLACK EPOXY/F | 17406 |  | 0.33 | 0.08 | 0.3 | 1H | 25 | AIR | 36H | 80 | AIR | [6 empty] | MARKING INK
MELDIN PI BLACK SOLID LUBRICANT | 17408 | DIX | 1.74 | 0 | 0.66 | [12 empty] | BEARING MATL
MELDIN 30X BROWN SOLID LUBRICANT | 17410 | DIX | 1.33 | 0 | 1.12 | [12 empty] | BEARING MATL
MELDIN 9000 BROWN SOLID LUBRICANT | 17412 | DIX | 1.39 | 0.01 | 1.32 | [12 empty] | BEARING MATL
MMM 4718 WHITE VINYL FOAM TAPE/ADHESIVE/F | 17414 | MMM | 3.11 | 0.61 | 0.03 | [12 empty] | DAMPER
PDP-X CABLE MARKER PLATE 3 LAYER WHITE LAMINATE | 17416 | PAN | 0.39 | 0.08 | 0.07 | [12 empty] | CABLE MARKER
RULON F OLIVE GREEN SOLID LUBRICANT SHEET | 17418 | DIX | 0.06 | 0.02 | 0.04 | [12 empty] | BEARING MATL
THERMOSET 310 A/B AS 1/1 BW BLACK FLEXIBLE | 17420 | TPI | 0.95 | 0.08 | 0.37 | 24H | 75 | AIR | 8H | 95 | AIR | [6 empty] | IMPREGNANT
Z-PLEX FLEXIBLE CIRCUIT ADHESIVE FILM | 17422 | GRP | 0.97 | 0.56 | 0.03 | 1H | 135 | PSI | [9 empty] | ADHESIVE FILM
LAMINATE GF MIL P13949G/4 &amp; G/12 EPOXY/GLASS | 17424 | FLC | 0.43 | 0.01 | 0.14 | [12 empty] | PCB LAMINATE
LAMINATE GF MIL P13949G/4 EPOXY/GLASS | 17426 | SYN | 0.36 | 0.01 | 0.09 | [12 empty] | PCB LAMINATE
FOAM ANTI STATIC ESD(R) PINK | 17428 | CPA | 2.68 | 1.15 | 0 | [12 empty] | ANTI STATIC FOAM
LAMINATE GF MIL P13949G/4 EPOXY/GLASS | 17430 | OMG | 0.34 | 0.03 | 0.1 | [12 empty] | PCB LAMINATE
LAMINATE SRBF-1 EPOXY/GRAPHITE | 17432 | LOC | 0.04 | 0 | 0 | [12 empty] | LAMINATE
LAMINATE TONOX EPOXY/GRAPHITE | 17434 | LOC | 0.39 | 0 | 0.19 | [12 empty] | LAMINATE
STYCAST 2850FT/11 AS 100/4.5 BW BLACK EPOXY | 17438 | EMC | 0.29 | 0.02 | 0.1 | 4H | 80 | AIR | [9 empty] | THERM COND POT
TEDLAR E48678-155A 3 LAYER BLACK FILM COMPOSITE | 17440 | DUP | 0.58 | 0.02 | 0.24 | [12 empty] | COND FILM
LAMINATE THORNEL T-50/ERL 1962 EPOXY/GRAPHITE | 17442 | AMO | 0.52 | 0.01 | 0.11 | 1H | 116 | PSI | 2H | 177 | PSI | [6 empty] | LAMINATE
URALANE 5753LV/FE2O3/CAB-O-SIL RED URETHANE | 17444 |  | 0.83 | 0.01 | 0.04 | 7D | 25 | AIR | [9 empty] | POTTING
MARKING INK BASG WHITE EPOXY/F | 17446 |  | 0.34 | 0.01 | 0.4 | 1H | 25 | AIR | 36H | 80 | AIR | [6 empty] | MARKING INK
VECTRA A130 LIQUID CRYSTAL POLYMER | 17448 | CNS | 0.03 | 0 | 0.01 | [12 empty] | MOLD CPND
VECTRA A150 LIQUID CRYSTAL POLYMER | 17450 | CNS | 0.04 | 0 | 0 | [12 empty] | MOLD CPND
COHRLASTIC R10460 DARK BLUE SILICONE SPONGE | 17452 | CHR | 0.12 | 0.04 | 0.03 | 24H | 190 | AIR | [9 empty] | FOAM
EG 7635 A/B AS 1/1 BW WHITE EPOXY | 17454 | AIT | 0.72 | 0.13 | 0.14 | 7D | 25 | AIR | [9 empty] | ADHESIVE
EG 7655 A/B AS 1/1 BW BLACK EPOXY | 17456 | AIT | 0.75 | 0.17 | 0.23 | 7D | 25 | AIR | [9 empty] | ADHESIVE
FOAM ANTI STATIC ST 1700 RED | 17458 | GWF | 3.46 | 1.83 | 0.02 | [12 empty] | ANTI STATIC FOAM
MARKING INK BASG WHITE EPOXY/F | 17460 |  | 0.87 | 0.01 | 0.46 | 7D | 25 | AIR | [9 empty] | MARKING INK
LAMINATE THORNEL P-75/ERLX-1939-3 EPOXY/GRAPHITE | 17462 | AMO | 0.2 | 0 | 0.13 | 4H | 177 | PSI | [9 empty] | LAMINATE
LAMINATE THORNEL P-75/ERL-1962 EPOXY/GRAPHITE | 17464 | AMO | 0.46 | 0 | 0.14 | 1H | 116 | PSI | [9 empty] | LAMINATE
EA 9309NA A/B AS 100/23 BW EPOXY ROSE LOT 8040 | 17466 | HYS | 1.61 | 0.02 | 0.42 | 7D | 25 | AIR | [9 empty] | ADHESIVE
EA 9321 A/B AS 2/1 BW GRAY EPOXY LOT 8046 | 17468 | HYS | 1.06 | 0 | 0.35 | 7D | 25 | AIR | [9 empty] | ADHESIVE
STYCAST 2850FT/9 AS 25/1 BW BLUE EPOXY | 17470 | EMC | 0.57 | 0.13 | 0.07 | 7D | 25 | AIR | [9 empty] | ADHESIVE
VECTRA A430 LIQUID CRYSTAL POLYMER | 17472 | CNS | 0.01 | 0 | 0 | [12 empty] | MOLD CPND
VECTRA A530 LIQUID CRYSTAL POLYMER | 17474 | CNS | 0.02 | 0 | 0 | [12 empty] | MOLD CPND
VECTRA B130 LIQUID CRYSTAL POLYMER | 17476 | CNS | 0.1 | 0 | 0.02 | [12 empty] | MOLD CPND
VECTRA C130 LIQUID CRYSTAL POLYMER | 17478 | CNS | 0.03 | 0 | 0 | [12 empty] | MOLD CPND
EPO-TEK H31 SILVER FILLED EPOXY | 17480 | EPK | 0.54 | 0.01 | 0.2 | 1H | 150 | AIR | [9 empty] | COND ADHESIVE
MASTER BOND EP30FL A/B AS 4/1 BW YELLOW | 17482 | MBI | 8.44 | 0.09 | 0.67 | 7D | 25 | AIR | [9 empty] | ADHESIVE
MMM 9470 ACRYLIC TRANSFER FILM/F | 17484 | MMM | 2.42 | 0.66 | 0.11 | [12 empty] | TRANSFER FILM
SCOTCHCAST 3 A/B AS 2/3 BW CLEAR EPOXY IMPREGNANT | 17486 | MMM | 1.14 | 0.01 | 0.13 | 16H | 125 | AIR | [9 empty] | IMPREGNANT
S-1184 EQ PARTS FR TUBES SILVER FILLED EPOXY | 17488 | RCC | 1.28 | 0.05 | 0.14 | 24H | 25 | AIR | [9 empty] | COND ADHESIVE
S-1185 ELEC COND HOT MELT TAPE | 17490 | RCC | 2.42 | 1.03 | 0.26 | 5M | 110 | AIR | [9 empty] | COND SHIELD
TEMP-R-TAPE M-787 POLYESTER FILM/RUBBER ADH/F | 17492 | CHR | 0.95 | 0.35 | 0.13 | [12 empty] | MASKING TAPE
TRA-BOND 2151 THERM COND EPOXY BI PAX KIT BLUE | 17494 | TRA | 0.61 | 0.01 | 0.13 | 7D | 25 | AIR | [9 empty] | ADHESIVE
ECCOBOND 285/23LV AS 25/2 BW BLACK EPOXY | 17496 | EMC | 0.93 | 0.02 | 0.12 | 7D | 25 | AIR | [9 empty] | ADHESIVE
HS 50/VAROX/RUBBER ADD/BLUE CONN INSUL LOT FW8070029 | 17498 | GHT | 1.97 | 0.61 | 0.1 | [12 empty] | CONN INSUL
HS 50/VAROX/RUBBER ADD/BLUE CONN INSUL LOT FW8070029 | 17500 | GHT | 1.34 | 0.16 | 0.08 | 4H | 204 | AIR | [9 empty] | CONN INSUL
HS 50/VAROX/RUBBER ADD/BLUE CONN INSUL LOT FW8070029 | 17502 | GHT | 1.36 | 0.22 | 0.07 | 8H | 204 | AIR | [9 empty] | CONN INSUL
LCA24/ACT BA9 AS 20/1 BW SILVER FILLED EPOXY | 17504 | BAC | 0.36 | 0.02 | 0.16 | 7D | 25 | AIR | [9 empty] | COND ADHESIVE
RYTON R404 BROWN POLYPHENYLENE SULFIDE | 17506 | PHP | 0.14 | 0 | 0.04 | [12 empty] | MOLD CPND
SIGRAFLEX GRAPHITE FOIL | 17508 | AMH | 0.48 | 0 | 0 | [12 empty] | THERM GASKET
THERMOFIT BOOT H202K153 SHIELDED HEAT GUN SHRINK | 17510 | RCC | 1.16 | 0.28 | 0.19 | [12 empty] | COND SHIELD
WALCO 566161 TAPE KAPTON/ACRYLIC ADH/F | 17512 | WAL | 0.72 | 0.02 | 0.37 | [12 empty] | TAPE
WALCO 6514-1 TAPE KAPTON/ACRYLIC ADH/F | 17514 | WAL | 0.79 | 0.03 | 0.35 | [12 empty] | TAPE
TRA-BOND 2902 AG FILLED EPOXY BIPAX KIT | 17516 | TRA | 1.3 | 0.16 | 0.13 | 7D | 25 | AIR | [9 empty] | COND ADHESIVE
ECCOBOND 285/24LV AS 25/2 BW BLACK EPOXY | 17518 | EMC | 1.24 | 0.02 | 0.13 | 7D | 25 | AIR | [9 empty] | ADHESIVE
ABLEBOND 16-1 A/B AS 100/7 BW SILVER FILLED EPOXY | 17520 | AAC | 1.21 | 0.04 | 0.18 | 7D | 25 | AIR | [9 empty] | COND ADHESIVE
CONN INSERT VIBRA LOK 166-40-XX-XXX FS-3540 GROMMET | 17522 | CIN | 0.4 | 0.15 | 0.03 | [12 empty] | CONN INSERT
CONN INSERT VIBRA LOK 166-40-XX-XXX FIBERITE E-2748 | 17524 | CIN | 0.4 | 0.01 | 0.11 | [12 empty] | CONN INSERT
CONN INSERT VIBRA LOK 166-40-XX-XXX RETAINER RING | 17526 | CIN | 2.42 | 0.01 | 0.76 | [12 empty] | CONN INSERT
DL 195-73/H-956 AS 4/1 BW CLEAR EPOXY | 17528 | REP | 1.6 | 0.01 | 0.39 | 7D | 25 | AIR | [9 empty] | ADHESIVE
HS-50/CADOX TS-50/RUB ADD/BLUE INSUL LOT FW8070109 | 17530 | GHT | 2.21 | 0.62 | 0.07 | [12 empty] | CONN INSUL
HS-50/CADOX TS-50/RUB ADD/BLUE INSUL LOT FW8070109 | 17532 | GHT | 0.35 | 0.14 | 0.06 | 4H | 204 | AIR | [9 empty] | CONN INSUL
HS-50/CADOX TS-50/RUB ADD/BLUE INSUL LOT FW8070109 | 17534 | GHT | 0.38 | 0.17 | 0.08 | 8H | 204 | AIR | [9 empty] | CONN INSUL
NATVAR E-MF-FR BLACK EXPANDABLE SLEEVING POLYESTER | 17536 | EIC | 0.21 | 0.03 | 0.07 | [12 empty] | SLEEVING
RYTON A-200 BLUE POLYPHENYLENE SULFIDE | 17538 | PHP | 0.14 | 0 | 0.03 | [12 empty] | MOLD CPND
RYTON R-7 TAN POLYPHENYLENE SULFIDE | 17540 | PHP | 0.12 | 0 | 0.01 | [12 empty] | MOLD CPND
VITON HST WHITE TUBING | 17542 | EEC | 0.26 | 0.01 | 0.04 | [12 empty] | TUBING
AMP CONNECTOR 1-103183-3-8629 BLACK NYLON/GLASS | 17544 | AMP | 1.82 | 0.14 | 0.57 | [12 empty] | MOLD CPND
AMP CONNECTOR 1-103183-3-8629 BLACK NYLON/GLASS | 17546 | AMP | 1.64 | 0.1 | 0.57 | 24H | 50 | AIR | [9 empty] | MOLD CPND
PLASTISOL 9134-J-40 BLUE FDA | 17552 | DNS | 29.97 | 10.81 | 0.11 | [12 empty] | MOLD CPND
TRYMER 9501-3 RIGID FOAM GREEN | 17554 | DOW | 4.6 | 0.01 | 0.94 | [12 empty] | FOAM
TRYMER 9501-3 COATED RIGID FOAM GREEN/WHITE | 17556 | DOW | 4.3 | 0.02 | 0.53 | [12 empty] | FOAM
ECOALUBE 642/F BATCH 6638 | 17558 | EMU | 0.15 | 0 | 0.03 | 1H | 204 | AIR | [9 empty] | LUBRICANT
NSB 69E BLACK ELEC COND SILICONE PAINT | 17560 |  | 0.18 | 0.01 | 0 | 4D | 25 | AIR | 48H | 150 | E-2 | [6 empty] | ELEC COND PAINT
NSB 69E BLACK ELEC COND SILICONE PAINT | 17562 |  | 0.12 | 0.01 | 0.02 | 4D | 25 | AIR | 48H | 250 | E-2 | [6 empty] | ELEC COND PAINT
NSB 69E BLACK ELEC COND SILICONE PAINT | 17564 |  | 0.19 | 0.01 | 0.05 | 4D | 25 | AIR | 1H | 300 | AIR | [6 empty] | ELEC COND PAINT
XLN-47 PRE-MIX EPOXY YELLOW | 17566 | MEP | 0.96 | 0.02 | 0.37 | 30M | 125 | AIR | [9 empty] | POTTING
CREST 202 A/B AS 100/88.5/1.5 BW AMBER EPOXY | 17568 | CPC | 0.4 | 0 | 0.23 | 2H | 93 | AIR | 8H | 177 | AIR | [6 empty] | IMPREGNANT
LAMINATE P-75 2K ERLX-1939-3 EPOXY/GRAPHITE | 17570 | AMO | 0.19 | 0.01 | 0.12 | 2H | 177 | E-1 | [9 empty] | LAMINATE
LAMINATE P-75 0.5K ERLX-1939-3 EPOXY/GRAPHITE | 17572 | AM0 | 0.16 | 0.01 | 0.11 | 2H | 177 | E-1 | [9 empty] | LAMINATE
LAMINATE P-75 SG-12 EPOXY/GRAPHITE | 17574 | AMO | 0.27 | 0.02 | 0.12 | 2H | 121 | E-1 | [9 empty] | LAMINATE
EE 4210/HD 3615 AS 5/1 BW BLACK EPOXY | 17576 | HYS | 0.75 | 0.01 | 0.32 | 2H | 80 | AIR | 2H | 150 | AIR | [6 empty] | MOLD CPND
EE 4210/HD 3616 AS 5/1 BW BLACK EPOXY | 17578 | HYS | 0.74 | 0.01 | 0.34 | 2H | 80 | AIR | 2H | 150 | AIR | 4H | 100 | AIR |  |  |  | MOLD CPND
CREST 2092 A/B AS 1/1 BW CONDUCTIVE EPOXY | 17580 | CPC | 6.75 | 0.02 | 0.09 | 7D | 25 | AIR | [9 empty] | COND ADHESIVE
CHEMGLAZE R104 METAL PROTECTANT/F | 17582 | LOR | 9.99 | 0.1 | 2.52 | 30D | 25 | AIR | [9 empty] | COATING
CREST 4377 A/B AS 5/3 BW CLEAR EPOXY | 17584 | CPC | 6.17 | 0.01 | 0.32 | 7D | 25 | AIR | [9 empty] | POTTING
CREST X2500/7112X AS 5/3 BW YELLOW EPOXY | 17586 | CPC | 0.67 | 0.02 | 0.3 | 7D | 25 | AIR | [9 empty] | ADHESIVE
CREST 707 A/B/C AS 100/40/1 BW AMBER EPOXY | 17588 | CPC | 0.31 | 0.01 | 0.2 | 2H | 100 | AIR | 2H | 154 | AIR | 2H | 204 | AIR |  |  |  | POTTING
CREST 3135/7119 AS 5/1 BW AMBER EPOXY | 17590 | CPC | 0.6 | 0.01 | 0.34 | 2H | 75 | AIR | 2H | 135 | AIR | [6 empty] | ADHESIVE
ECCOSTOCK R-20 EPOXIDE TAN HIGH TEMP EPOXY | 17592 | EMC | 0.75 | 0.01 | 0.22 | [12 empty] | STRUCTURAL
KAPTON BLACK BETA CLOTH 1070 RCA 2308434-2 | 17594 | NMC | 0.53 | 0.06 | 0.23 | [12 empty] | FILM
KAPTON BLACK GLASS CLOTH E1070 RCA 2308434-2 | 17596 | NMC | 0.26 | 0.02 | 0.14 | [12 empty] | FILM
ULTRA-SEAL 00159 VINYL RESIN COATING/F | 17598 | CRC | 20.67 | 12.66 | 0.51 | 7D | 25 | AIR | [9 empty] | COATING
XC 576 A/B AS 25/3 BW BROWN EPOXY | 17600 | IEH | 2.72 | 0.05 | 0.25 | 5H | 66 | AIR | [9 empty] | MOLD CPND
XC 576 A/B AS 25/3 BW GREEN EPOXY | 17602 | IEH | 1.89 | 0.04 | 0.14 | 5H | 66 | AIR | [9 empty] | MOLD CPND
TYZ 23M TY-RAP TEFZEL CABLE TIE BLUE/GREEN | 17604 | TBT | 0.08 | 0.02 | 0 | [12 empty] | CABLE TIE
COHRLASTIC F-12 SILICONE FOAM GRAY FIRE BARRIER | 17606 | CHR | 0.87 | 0.43 | 0 | [12 empty] | FOAM FIRE BAR'R
COHRLASTIC F-12 SILICONE FOAM GRAY FIRE BARRIER | 17608 | CHR | 0.29 | 0.22 | 0 | 4H | 204 | AIR | [9 empty] | FOAM FIRE BAR'R
CREST 3135/7111 AS 1/1 BW YELLOW EPOXY | 17610 | CPC | 0.67 | 0.02 | 0.35 | 7D | 25 | AIR | [9 empty] | ADHESIVE
CREST 2500/7103 AS 10/1 BW YELLOW/GOLD EPOXY | 17612 | CPC | 1.28 | 0.02 | 0.31 | 16H | 63 | AIR | [9 empty] | ADHESIVE
CREST 2500/7112 AS 5/3 BW YELLOW EPOXY | 17614 | CPC | 1.27 | 0.02 | 0.34 | 7D | 25 | AIR | [9 empty] | ADHESIVE
ABLESTIK 41-1 ONE PART EPOXY | 17616 | AAC | 0.37 | 0.02 | 0.13 | 1H | 130 | AIR | [9 empty] | ADHESIVE
CREST 3135/7103 AS 10/1 BW NEUTRAL EPOXY | 17619 | CPC | 0.59 | 0.07 | 0.26 | 3D | 25 | AIR | [9 empty] | ADHESIVE
CREST 3135/7103 AS 10/1 BW YELLOW EPOXY | 17622 | CPC | 0.62 | 0.01 | 0.3 | 16H | 63 | AIR | [9 empty] | ADHESIVE
G 405170 ALUMINIZED KAPTON 1 SIDE NO ADHESIVE | 17625 | GTS | 1.41 | 0.01 | 0.58 | [12 empty] | FILM
G 402430 ALUMINIZED KAPTON 2 SIDES NO ADHESIVE | 17628 | GTS | 1.22 | 0.01 | 0.54 | [12 empty] | FILM
FM 87K YELLOW SUPPORTED FILM ADHESIVE | 17631 | ACC | 1.4 | 0.29 | 0.4 | 1H | 135 | PSI | [9 empty] | FILM ADHESIVE
FM 300K GREEN SUPPORTED FILM ADHESIVE | 17634 | ACC | 0.92 | 0.07 | 0.63 | 1H | 177 | PSI | [9 empty] | FILM ADHESIVE
TEFZEL PDS 5220 WHITE RIBBON CABLE INSUL | 17637 | WLG | 0.08 | 0.02 | 0.01 | [12 empty] | CABLE INSUL
CHEMGLAZE A276/OVER SUPER KOROPON PRIMER - FREE FILM | 17640 | MSF | 3.77 | 0.16 | 4.7 | 90D | 25 | AIR | [9 empty] | PAINT COMPOSITE
NSB 69E BLACK ELEC COND SILICONE PAINT | 17642 |  | 1.83 | 0.63 | 0 | 30D | 25 | AIR | [9 empty] | ELEC COND PAINT
NSB 69E BLACK ELEC COND SILICONE PAINT | 17644 |  | 1.46 | 0.64 | 0.01 | 30D | 25 | AIR | 48H | 60 | AIR | [6 empty] | ELEC COND PAINT
NSB 69E BLACK ELEC COND SILICONE PAINT | 17646 |  | 0.32 | 0.14 | 0 | 30D | 25 | AIR | 48H | 130 | AIR | [6 empty] | ELEC COND PAINT
PC 401/T AS 100/16 BW CLEAR SOLDER MASK/F | 17648 | PCK | 0.6 | 0.03 | 0.56 | 12H | 160 | AIR | [9 empty] | SOLDER MASK
PC 401/T AS 100/16 BW GREEN SOLDER MASK/F | 17650 | PCK | 0.52 | 0.03 | 0.49 | 12H | 160 | AIR | [9 empty] | SOLDER MASK
MAGNET WIRE BELDTHERM N | 17652 | BLD | 1.04 | 0.08 | 0.13 | [12 empty] | WIRE COATING
G 402460 ALUMINIZED KAPTON 2 SIDES NO ADHESIVE | 17654 | GTS | 1.35 | 0.01 | 0.98 | [12 empty] | FILM
NSB 69E BLACK ELEC COND SILICONE PAINT | 17656 |  | 1.54 | 0.71 | 0 | 30D | 25 | AIR | 48H | 25 | E-2 | [6 empty] | ELEC COND PAINT
NSB 69E BLACK ELEC COND SILICONE PAINT | 17658 |  | 0.89 | 0.5 | 0 | 30D | 25 | AIR | 48H | 60 | E-2 | [6 empty] | ELEC COND PAINT
NSB 69E BLACK ELEC COND SILICONE PAINT | 17660 |  | 0.14 | 0.01 | 0 | 30D | 25 | AIR | 48H | 130 | E-2 | [6 empty] | ELEC COND PAINT
MACU MASK 9446/T AS 100/15 BW GREEN SOLDER RESIST/F | 17662 | MAC | 0.59 | 0.01 | 0.56 | 12H | 160 | AIR | [9 empty] | SOLDER RESIST
NYE 176 HYDROCARBON OIL | 17664 | NYE | 2.36 | 1.38 | 0.01 | [12 empty] | LUBRICANT
SANTOVAC 5 OIL - POLYPHENYL ETHER | 17666 | MON | 6.24 | 4.09 | 0.02 | [12 empty] | LUBRICANT
ECCOSORB SF 4.5 RESONANT ABSORBER-SILICONE FILLED | 17668 | EMC | 0.26 | 0.1 | 0.03 | [12 empty] | ABSORBER
ECCOSORB SF 4.5 RESONANT ABSORBER-SILICONE FILLED | 17670 | EMC | 0.06 | 0.06 | 0 | 16H | 177 | AIR | [9 empty] | ABSORBER
FIBERITE FM 4008 BLACK-MINERAL FILLED PHENOLIC | 17672 | FIB | 2.25 | 0.02 | 0.75 | [12 empty] | MOLD CPND
MAGNET WIRE HGP-200 POLYESTER/AMIDE-IMIDE CTNG ONLY | 17674 | ESG | 1.15 | 0.07 | 0.53 | [12 empty] | WIRE COATING
MARKING INK BASG BLACK EPOXY/F | 17676 |  | 0.81 | 0.04 | 0.6 | 7D | 25 | AIR | [9 empty] | MARKING INK
MARKING INK BASG BLACK EPOXY/F | 17678 |  | 1.07 | 0.47 | 0.45 | 1H | 25 | AIR | 36H | 80 | AIR | [6 empty] | MARKING INK
PSI 631 ONE PART GRAY SILICONE MILA46146A TYPE III | 17680 | PSI | 1.02 | 0.43 | 0.01 | 7D | 25 | AIR | [9 empty] | ADHESIVE
PLASKON 8022 BLUE EPOXY POWDER COATING | 17682 | PEM | 0.4 | 0.02 | 0.22 | 1H | 150 | AIR | [9 empty] | COATING
SLIDE DRY FILM LUBE - AEROSOL/F | 17684 | PHC | 15.75 | 9.85 | 0 | 7D | 25 | AIR | [9 empty] | DRY FILM LUBE
SYMPOXY 1454-596 A/B AS 3/1 BW BLACK EPOXY | 17686 | SYM | 0.73 | 0.13 | 0.26 | [12 empty] | POTTING
PENNZANE X-2000 W/5% LEAD NAPTHANATE | 17688 | PNZ | 1.64 | 0.19 | 0.01 | [12 empty] | LUBRICANT
EA 9430 A/B AS 100/23 BW EPOXY CREAM YELLOW | 17690 | HYS | 1.4 | 0.01 | 0.59 | 5D | 25 | AIR | [9 empty] | ADHESIVE
ECCOSORB SF 6.5 RESONANT ABSORBER-SILICONE FILLED | 17692 | EMC | 0.28 | 0.09 | 0.02 | [12 empty] | ABSORBER
ECCOSORB SF 6.5 RESONANT ABSORBER-SILICONE FILLED | 17694 | EMC | 0.13 | 0.05 | 0.01 | 16H | 177 | AIR | [9 empty] | ABSORBER
EPO-TEK 353ND-T HIGH TEMP EPOXY PRE-MIX PACK 10/1 BW | 17696 | EPK | 1.14 | 0.01 | 0.42 | 1H | 80 | AIR | [9 empty] | ADHESIVE
F63-V1 CLEAR POLYURETHANE COATING/F | 17698 | SHW | 9.29 | 0.18 | 0.4 | 8H | 25 | AIR | [9 empty] | SEALANT
LAMINATE HERCULES 53 IM7 GRAPHITE/EPOXY | 17700 | HER | 0.41 | 0.01 | 0.23 | [12 empty] | LAMINATE
HS 50/VAROX/RUBBER ADD/BLUE CONN INSUL LOT FW8100089 | 17702 | GHT | 0.94 | 0.44 | 0.08 | 4H | 177 | AIR | 4H | 204 | AIR | [6 empty] | CONN INSUL
HS 50/VAROX/RUBBER ADD/BLUE CONN INSUL LOT FW8100089 | 17704 | GHT | 0.53 | 0.28 | 0.07 | 24H | 204 | AIR | [9 empty] | CONN INSUL
KAPTON H KHMR2-50GA TWO LAYER TUBES/G97MR ADH | 17706 | SPT | 1.22 | 0.05 | 0.76 | [12 empty] | INSULATION
NOA 61 OPTICAL ADHESIVE | 17708 | NOR | 3.62 | 0.02 | 0.28 | 48H | 25 | AIR | [9 empty] | OPT CEMENT
STATICURE FR NYLON/STATICURE COATING | 17710 | MPH | 5.1 | 0.22 | 2.34 | [12 empty] | ANTI STATIC FILM
CABLE 421-010 LOW DENSITY PTFE WHITE INNER CORE | 17712 | STO | 0.03 | 0.01 | 0.01 | [12 empty] | CABLE INSUL
CABLE 421-010 BLUE FEP OUTER SHEATH | 17714 | STO | 0.01 | 0 | 0.01 | [12 empty] | CABLE INSUL
FM 300-2K YELLOW MESH SUPPORTED FILM ADHESIVE | 17716 | ACC | 1.35 | 0.08 | 0.49 | 1H | 121 | AIR | [9 empty] | FILM ADHESIVE
FM 350NA GRAY CLOTH SUPPORTED FILM ADHESIVE | 17718 | ACC | 0.67 | 0.01 | 0.65 | 1H | 177 | AIR | [9 empty] | FILM ADHESIVE
GORE TEX BLACK GASKET TAPE EXPANDED PTFE/CARBON | 17720 | WLG | 0.23 | 0 | 0.05 | [12 empty] | GASKET
LAMINATE RADEL X/T650-42 GRAPHITE/EPOXY | 17722 | AMO | 0.27 | 0 | 0.19 | [12 empty] | LAMINATE
RVMC 31 AMBER UNDERCOAT | 17724 | RVM | 2.61 | 0.09 | 0.56 | 45M | 177 | AIR | [9 empty] | UNDERCOAT
SOUND FOAM M GRAY POLYURETHANE BLACK COATED SURFACE | 17726 | SOC | 10.61 | 4.27 | 0.29 | [12 empty] | FOAM
SOUND FOAM M GRAY POLYURETHANE | 17728 | SOC | 9.39 | 4.01 | 0.22 | [12 empty] | FOAM
SOUND FOAM HT YELLOW POLYIMIDE | 17730 | SOC | 0.67 | 0.06 | 0.39 | [12 empty] | FOAM
SOUND FOAM HT YELLOW POLYIMIDE/NOMEX FACING | 17732 | SOC | 2.21 | 0.05 | 1.18 | [12 empty] | FOAM
SPECTRA 1000 FIBERS WOVEN WHITE | 17734 | AFI | 1.24 | 0.52 | 0.03 | [12 empty] | LACING CORD
EC 3549 A/B AS 1/1 BW BROWN POLYURETHANE | 17736 | MMM | 2.12 | 0.31 | 0.81 | 24H | 25 | AIR | [9 empty] | ADHESIVE
EM 70-88015 ELEC COND SILICONE | 17738 | KEC | 0.2 | 0.09 | 0 | 20M | 149 | PSI | 2H | 163 | AIR | [6 empty] | GASKET SHIELD
EM 70-88015 ELEC COND SILICONE | 17740 | KEC | 0.02 | 0.01 | 0 | 20M | 149 | PSI | 2H | 163 | AIR | 24H | 200 | AIR |  |  |  | GASKET SHIELD
FM 355 SUPPORTED FILM ADHESIVE BLUE | 17742 | ACC | 1.13 | 0.05 | 0.93 | 1H | 177 | PSI | [9 empty] | FILM ADHESIVE
FM 87-1K SUPPORTED FILM ADHESIVE YELLOW | 17744 | ACC | 1.66 | 0.04 | 0.66 | 1H | 121 | PSI | [9 empty] | FILM ADHESIVE
HS 50/VAROX/RUBBER ADH/BLUE CONN INSUL LOT FW8100089 | 17746 | GHT | 0.48 | 0.24 | 0.04 | 4H | 177 | AIR | 4H | 204 | AIR | 6H | 232 | AIR |  |  |  | CONN INSUL
LC 8807 BROWN LOW DIELECTRIC SYNCORE | 17748 | HYS | 0.32 | 0 | 0.18 | 2H | 204 | PSI | [9 empty] | ADHESIVE
MARKING INK BASG BLACK EPOXY/F | 17750 |  | 0.61 | 0 | 0.57 | 7D | 25 | AIR | [9 empty] | MARKING INK
MARKING INK BASG BLACK EPOXY/F | 17752 |  | 0.41 | 0.01 | 0.54 | 3H | 25 | AIR | 36H | 80 | AIR | [6 empty] | MARKING INK
PRIMA-BOND EH-7150 YELLOW MOD FLEXIBLE EPOXY | 17754 | AIT | 2.37 | 0.52 | 0.41 | 16H | 65 | AIR | [9 empty] | STAKING CPND
TEKFIT PVF-175 HEAT SHRINK TUBING KYNAR | 17756 | RTC | 0.46 | 0.12 | 0.01 | 15M | 177 | AIR | [9 empty] | SHRINK TUBING
XHC 9802 BMI SYNCORE BROWN | 17758 | HYS | 1.38 | 0 | 0.61 | 3H | 204 | PSI | [9 empty] | ADHESIVE
AMP CONNECTOR 1-103183-3-8629 BLACK NYLON/GLASS | 17760 | AMP | 1.45 | 0.1 | 0.53 | 24H | 105 | AIR | [9 empty] | MOLD CPND
CABLE 421-017 COAX PTFE INSUL WRAPPED LAYERS | 17762 | STO | 0.18 | 0.07 | 0 | [12 empty] | CABLE INSUL
GS 5 GROMMET STRIP POLYETHYLENE CLEAR/NEUTRAL | 17764 | ELV | 0.28 | 0.04 | 0 | [12 empty] | GROMMET STRIP
LAURAMID PA 12G TAN/CREAM MOLD CPND | 17766 | INC | 0.54 | 0.01 | 0.17 | [12 empty] | STRUCTURAL
MACU MASK 9446/T AS 100/15 BW GREEN SOLDER RESIST/F | 17768 | MAC | 0.61 | 0.08 | 0.42 | 12H | 110 | AIR | [9 empty] | SOLDER RESIST
PC 401/T AS 100/16 BW CLEAR SOLDER MASK/F | 17770 | PCK | 1.59 | 0.66 | 0.44 | 12H | 110 | AIR | [9 empty] | SOLDER MASK
PC 401/T AS 100/16 BW GREEN SOLDER MASK/F | 17772 | PCK | 1.46 | 0.71 | 0.37 | 12H | 110 | AIR | [9 empty] | SOLDER MASK
SHARPIE BLACK PERMANENT MARKER/F | 17774 | SAN | 20.14 | 2.26 | 0.01 | 24H | 25 | AIR | [9 empty] | MARKING INK
SHARPIE RED PERMANENT MARKER/F | 17776 | SAN | 16.69 | 1.12 | 0.01 | 24H | 25 | AIR | [9 empty] | MARKING INK
SYNCORE HC 9823 OFF WHITE/YELLOW | 17778 | HYS | 0.71 | 0.04 | 0.36 | 90M | 121 | PSI | [9 empty] | ADH FOAM
TECKNIT 81-20014 RF SHIELDING GASKET | 17780 | TEC | 0.3 | 0.14 | 0.01 | [12 empty] | GASKET
THERMOFIT RT 1800/7 TMS-WM-00-9 CABLE MARKER/F | 17782 | RCC | 4.24 | 1.63 | 0.01 | [12 empty] | CABLE MARKER
CABLE 421-298 LOW DENSITY PTFE INSULATION | 17784 | STO | 0.02 | 0 | 0 | [12 empty] | CABLE INSUL
DAP BLACK MOLDED CASE MIL M14 TYPE SDG-F PSS800625S1 | 17786 | ROB | 0.49 | 0.01 | 0.22 | [12 empty] | MOLD CPND
GORE TEX MTB 821-88 WHITE | 17788 | WLG | 2.27 | 0.11 | 1.89 | [12 empty] | CLOTH
EM 65-87003 ELEC COND SILICONE | 17790 | KEC | 0.16 | 0.08 | 0.01 | 20M | 177 | PSI | 2H | 163 | AIR | [6 empty] | GASKET SHIELD
FM 300K/BR 127 PRIMER BLUE GREEN FILM | 17792 | ACC | 1.74 | 0.81 | 0.3 | 1H | 177 | AIR | [9 empty] | FILM ADH COMP
HT 487 NOMEX FABRIC/CARBON FIBER GRID | 17794 | SST | 3.65 | 0.02 | 3.32 | [12 empty] | CLOTH
LAMINATE RT/6002 PTFE PC BOARD W/O COPPER | 17796 | ROG | 0.02 | 0.01 | 0.01 | [12 empty] | LAMINATE
NOMEX/VITON FABRIC BLACK | 17798 | KRC | 0.56 | 0.03 | 0.44 | [12 empty] | INSULATION
NYLAFIL G-1/30 TYPE 6-6 BLACK | 17800 | FBR | 1.48 | 0.02 | 0.57 | [12 empty] | MOLD CPND
RBCX 0428-1 A/B AS 10/7 BW CLEAR ELASTOMERIC EPOXY | 17802 | RBC | 12.48 | 0.17 | 0.6 | 72H | 25 | AIR | [9 empty] | STAKING CPND
TRA-BOND 2151 THERM COND EPOXY BIPAX KIT BLUE | 17804 | TRA | 0.66 | 0.17 | 0.13 | 4H | 65 | AIR | [9 empty] | STAKING CPND
ULTEM 2200 BROWN MOLD CPND FIBER REINFORCED | 17806 | GEC | 0.42 | 0.01 | 0.3 | [12 empty] | MOLD CPND
CHEMGLAZE A276/PRIMER 9924 FREE FILM | 17808 | HCC | 2.32 | 0.07 | 0.54 | 7D | 25 | AIR | [9 empty] | PAINT COMPOSITE
ES-0390 A/B AS 100/26 BW GREEN | 17810 | HYS | 1.57 | 0.76 | 0.3 | 6H | 100 | AIR | [9 empty] | POTTING
IRILAC 1000/H20 AS 1/9 BV COATING | 17812 | WIT | 6.24 | 0.02 | 2.79 | 21D | 25 | AIR | [9 empty] | COATING
ISODAMP C-2003 BLUE DAMPING MATERIAL | 17814 | EAR | 5.58 | 3.52 | 0.15 | [12 empty] | DAMPER
LAMINATE FR-4 MULTI LAYER PCB W/SOLDER MASK | 17818 | QCI | 0.35 | 0.01 | 0.14 | [12 empty] | LAMINATE
LAMINATE FR4-4 MULTI LAYER PCB W/SOLDER MASK | 17820 | QCI | 0.28 | 0.01 | 0.12 | [12 empty] | LAMINATE
NORDBAK 7451-0148/7450-0022 AS 4/1 BW BLACK | 17822 | RCP | 0.78 | 0.29 | 0.16 | [12 empty] | POTTING
PYRALUX LG 1001 ACRYLIC/FIBERGLASS FILM ADH YELLOW | 17824 | DUP | 1.59 | 0.04 | 0.23 | [12 empty] | FILM ADHESIVE
STYCAST 3050/11 AS 100/9 BW MAROON EPOXY | 17828 | EMC | 2.41 | 0.09 | 0.15 | 24H | 80 | AIR | [9 empty] | POTTING
TEXTRON 5505 BORON FIBER/EPOXY STRUCTURAL LAMINATE | 17830 | TSM | 0.48 | 0 | 0.33 | 90M | 177 | PSI | [9 empty] | LAMINATE
AMP CONNECTOR M83503/20-01 8743 BLACK | 17832 | AMP | 0.43 | 0.05 | 0.14 | [12 empty] | MOLD CPND
AMP CONNECTOR 583707-9 8735 M55302/27-33 BLUE | 17834 | AMP | 0.49 | 0.01 | 0.17 | [12 empty] | MOLD CPND
CONNECTOR 66429-067 BLUE | 17836 | BED | 0.46 | 0.16 | 0.08 | [12 empty] | MOLD CPND
CONNECTOR 3612261-01/3612066-02 BLACK NYLON/GLASS | 17838 | MUP | 1.31 | 0.01 | 0.4 | [12 empty] | MOLD CPND
EASYPOXY K230 EQUAL LENGTHS FR TUBES YELLOW EPOXY | 17840 | CON | 0.66 | 0.01 | 0.31 | 36H | 25 | AIR | [9 empty] | ADHESIVE
LACING CORD POLYAMIDE TYPE S FINISH A SIZE B WHITE | 17842 | SLT | 3.39 | 0.08 | 2.67 | [12 empty] | LACING CORD
MMM 7610 HI-GAIN REFLECTIVE SHEET/F | 17844 | MMM | 1.5 | 0.26 | 0.16 | [12 empty] | RETRO REFLECTOR
QUICK SET EPOXY A-4000 CLEAR AS 1/1 BW | 17846 | ADP | 1.55 | 0.05 | 0.45 | 7D | 25 | AIR | [9 empty] | ADHESIVE
SCOTFOAM HF-325-38 YELLOW POLYURETHANE FOAM | 17848 | GFI | 17.14 | 9.77 | 0.15 | [12 empty] | FOAM
STYCAST 2850FT/9 AS 97/3 BW BLACK EPOXY | 17850 | EMC | 0.52 | 0.1 | 0.11 | 24H | 25 | AIR | [9 empty] | POTTING
TEXTRON 5521 BORON FIBER/EPOXY STRUCTURAL LAMINATE | 17852 | TSM | 0.48 | 0.02 | 0.27 | 1H | 121 | PSI | [9 empty] | LAMINATE
TEXTRON 5521 BORON FIBER/EPOXY STRUCTURAL LAMINATE | 17854 | TSM | 0.49 | 0 | 0.25 | 1H | 121 | PSI | 1H | 177 | AIR | [6 empty] | LAMINATE
BELDEN MULTI COND CABLE E83503 ALL INSUL COMPONENTS | 17860 | BLD | 0.01 | 0.01 | 0 | [12 empty] | CABLE INSUL
CHALLENGE 437X COND FILM CARBON-TEFLON-KEVLAR | 17862 | CHM | 0.16 | 0.01 | 0.15 | [12 empty] | FILM
DC 5370 A/B AS 50/1 BW GRAY SILICONE FOAM | 17864 | DCC | 0.22 | 0.05 | 0.02 | 24H | 129 | AIR | 24H | 129 | E-5 | [6 empty] | FOAM INSUL
EASYPOXY K230 EQUAL LENGTHS FR TUBES YELLOW EPOXY | 17866 | CON | 0.96 | 0.01 | 0.41 | 4H | 65 | AIR | [9 empty] | ADHESIVE
ECCOSIL 4954/CAT 50 AS 10/0.01 BW FILLED SILICONE | 17868 | EMC | 0.17 | 0.08 | 0 | 7D | 100 | AIR | [9 empty] | THERM GASKET
EPOTHERM 130 A/B AS 100/5.5 BW BLACK THERM CON EPOXY | 17870 | TNC | 0.55 | 0.03 | 0.06 | 4H | 25 | AIR | 48H | 25 | AIR | [6 empty] | ADHESIVE
LCA4/ACT BA5 AS 100/4.5 BW LIGHT GREEN EPOXY | 17872 | BAC | 0.14 | 0.01 | 0.12 | 16H | 72 | AIR | [9 empty] | ADHESIVE
MASTER BOND EP30FL A/B AS 4/1 BW YELLOW | 17874 | MBI | 8.16 | 0.1 | 0.58 | 30D | 25 | AIR | [9 empty] | ADHESIVE
TCK 10 TEFLON CARBON COATED TEFLON | 17876 | CHM | 0.53 | 0.01 | 0.47 | [12 empty] | ANTI STATIC FILM
URALANE 7760 FROZEN PRE-MIX KIT POLYURETHANE | 17878 | FPI | 0.31 | 0.01 | 0.04 | 30M | 100 | AIR | [9 empty] | ADHESIVE
COHRLASTIC GE RTF 762 GRAY SILICONE FOAM | 17886 | CHR | 0.78 | 0.41 | 0 | [12 empty] | INSULATION
MARKEM 7224 BLACK INK | 17888 | MIN | 9.62 | 0.06 | 0.49 | 2H | 150 | AIR | [9 empty] | INK
MARKEM 7224 BLACK INK | 17890 | MIN | 4.06 | 0.03 | 0.46 | 3H | 150 | AIR | [9 empty] | INK
MARKEM 7224-497F GREEN INK | 17892 | MIN | 12.52 | 0.08 | 0.26 | 3H | 121 | AIR | [9 empty] | INK
MARKEM 7224-497F GREEN INK | 17894 | MIN | 9.1 | 0.04 | 0.27 | 2H | 150 | AIR | [9 empty] | INK
SCOTCHDAMP SJ-2015X VISCOELASTIC POLYMER FILM TYP110 | 17896 | MMM | 1.33 | 0.11 | 0.39 | [12 empty] | DAMPING FILM
ZYTEL 70G33HRLUG59D14 262-060-02 OLIVE DRAB | 17898 | UNN | 0.81 | 0.03 | 0.46 | [12 empty] | MOLD CPND
ZYTEL 70GSSHRLUG59D14 262-060-04 BLACK | 17900 | UNN | 0.81 | 0.04 | 0.47 | [12 empty] | MOLD CPND
MS-465 AEROSOL ACRYLIC COATING/F | 17902 | MSI | 12.7 | 4.07 | 0.09 | 24H | 25 | AIR | [9 empty] | CONF COAT
FIBERITE HMS 7714A GRAPHITE EPOXY LAMINATE | 17904 | FIB | 0.34 | 0.07 | 0.11 | 2H | 127 | PSI | [9 empty] | LAMINATE
MARKING INK BASG BLACK EPOXY/F | 17906 |  | 0.85 | 0.01 | 0.99 | 3H | 25 | AIR | 36H | 80 | AIR | [6 empty] | MARKING INK
MARKING INK BASG BLACK EPOXY/F | 17908 |  | 3.64 | 2.16 | 0.64 | 36H | 80 | AIR | [9 empty] | MARKING INK
MH 21SLO FLAT BLACK SILICONE PAINT | 17910 | ITR | 0.22 | 0.01 | 0.01 | 7D | 25 | AIR | [9 empty] | PAINT
MS-460 AEROSOL SILICONE COATING/F | 17912 | MSI | 3.31 | 0.91 | 0 | 24H | 25 | AIR | [9 empty] | CONF COAT
MS-470 AEROSOL URETHANE COATING/F | 17914 | MSI | 3.5 | 0.22 | 0.63 | 24H | 25 | AIR | [9 empty] | CONF COAT
M&amp;T 2002 GREEN SOLDER MASK UV CURE | 17916 | MNT | 1.43 | 0.05 | 0.38 | 1H | 150 | AIR | [9 empty] | SOLDER MASK
XLN-47 PRE-MIX WHITE EPOXY | 17918 | MEP | 1.12 | 0.06 | 0.34 | 30M | 125 | AIR | [9 empty] | POTTING
EPO-TEK H35-175MP SILVER FILLED ONE COMPONENT EPOXY | 17920 | EPK | 0.3 | 0.01 | 0.19 | 1H | 180 | AIR | [9 empty] | COND ADHESIVE
EPO-TEK H65-175MP IVORY EPOXY ONE COMPONENT | 17922 | EPK | 1.38 | 0.14 | 0.19 | 1H | 180 | AIR | [9 empty] | ADHESIVE
KRMT-06 POLYURETHANE | 17924 | KRY | 1.16 | 0.35 | 0.46 | [12 empty] | SEALANT
KRMT-06 POLYURETHANE | 17926 | KRY | 1.06 | 0.27 | 0.45 | 24H | 100 | E-2 | [9 empty] | SEALANT
KRYTOX TLF 7646 GRAY GREASE | 17928 | DUP | 0.14 | 0.05 | 0 | [12 empty] | LUBRICANT
BC 454 POLYVINYLTOLUENE CLEAR FLUORESCENT | 17930 | BRN | 1.46 | 0.07 | 0.03 | [12 empty] | SCINTILLATOR
E 484 BLACK EPOXY | 17932 | COS | 0.41 | 0.01 | 0.15 | 15M | 149 | PSI | 3H | 135 | AIR | [6 empty] | MOLD CPND
HR 115 WHITE PAPER FILM | 17934 | HAR | 0.04 | 0.02 | 0 | [12 empty] | PAPER FILM
LAMINATE THORNEL T-50/ERLX 1939-3 EPOXY/GRAPHITE | 17936 | AMO | 0.18 | 0 | 0.12 | 2H | 130 | PSI | 4H | 177 | PSI | [6 empty] | LAMINATE
MMM TAPE 1181 COPPER FOIL/ACRYLIC ADH/F | 17938 | MMM | 0.23 | 0.07 | 0.02 | [12 empty] | TAPE
KRYTOX 16256 PERFLUOROALKYL ETHERS OIL | 17940 | DUP | 0.11 | 0.05 | 0 | [12 empty] | LUBRICANT
MARKING INK BASG BLACK EPOXY/F | 17942 |  | 0.57 | 0.02 | 0.53 | 7D | 25 | AIR | [9 empty] | MARKING INK
MARKING INK BASG BLACK EPOXY/F BAKED CARBON | 17944 |  | 0.94 | 0.01 | 0.92 | 7D | 25 | AIR | [9 empty] | MARKING INK
PLASKON 8022 BLUE EPOXY POWDER COATING/PRIMER | 17946 | PEM | 0.5 | 0.01 | 0.3 | 1H | 150 | AIR | [9 empty] | COATING
VITON GFLT LIGHT BROWN | 17948 | QSR | 0.19 | 0.02 | 0.11 | [12 empty] | MOLD CPND
VITON GFLT LIGHT BROWN | 17950 | QSR | 0.18 | 0.01 | 0.12 | 24H | 100 | E-2 | [9 empty] | MOLD CPND
BR 36-2 POLYIMIDE ADHESIVE BROWN | 17952 | ACC | 1.24 | 0 | 1.24 | 1H | 177 | AIR | 1H | 288 | AIR | [6 empty] | ADHESIVE
CONFOR FOAM | 17954 | SCO | 1.07 | 0.22 | 0.41 | [12 empty] | DAMPER
LAMINATE THORNEL P-75/AP 200 ERLX-1902 GRAPH/EPOXY | 17956 | AMO | 0.42 | 0.01 | 0.3 | [12 empty] | LAMINATE
LAMINATE THORNEL P-75/AP 200 SG-12 GRAPHITE EPOXY | 17958 | AMO | 0.17 | 0.02 | 0.16 | [12 empty] | LAMINATE
LAMINATE THORNEL P-75/AP 200 ERLX-1939-3 GRAPH/EPOCY | 17960 | AMO | 0.13 | 0.01 | 0.13 | [12 empty] | LAMINATE
MARKEM 7906 BLACK INK A/B AS 5/1 BW/F | 17962 | MIN | 4.96 | 0.06 | 0.82 | 30M | 85 | AIR | [9 empty] | MARKING INK
MMM TAPE 1245 EMBOSSED COPPER FOIL/ACRYLIC FR ADH/F | 17964 | MMM | 0.16 | 0.06 | 0.02 | [12 empty] | TAPE
CHEMGLAZE Z306 LOT EKA SPECIAL TEST COLLECTORS | 17966 | HCC | 1.29 | 0.02 | 0.83 | 100D | 25 | AIR | [9 empty] | PAINT
TRA-BOND 2151 THERM COND BLUE BIPAX KIT EPOXY | 17968 | TRA | 0.49 | 0.07 | 0.2 | 4H | 65 | AIR | [9 empty] | STAKING CPND
TRA-BOND 2151 THERM COND BLUE BIPAX KIT EPOXY | 17970 | TRA | 0.55 | 0.11 | 0.2 | 72H | 25 | AIR | [9 empty] | STAKING CPND
TRIBOLUBE 14C SOFT WHITE GREASE | 17972 | ALU | 0.64 | 0.35 | 0 | [12 empty] | GREASE
COHRLASTIC F-12 SILICONE FOAM GRAY FIRE BARRIER | 17974 | CHR | 0.06 | 0.03 | 0 | 4H | 250 | AIR | [9 empty] | FOAM FIRE BAR'R
DELRIN 150 SA WHITE ACETAL | 17976 | DUP | 0.28 | 0.02 | 0.13 | [12 empty] | MOLD CPND
DELRIN 507 BLACK ACETAL | 17978 | DUP | 0.37 | 0.02 | 0.14 | [12 empty] | MOLD CPND
THERMOFIT RT 850 KYNAR NEUTRAL | 17980 | RCC | 0.44 | 0.05 | 0.02 | 1H | 70 | AIR | [9 empty] | SHRINK TUBING
THERMOFIT RT 850 KYNAR AMBER W/EPOXY HARDNER | 17982 | RCC | 0.93 | 0.05 | 0.04 | 1H | 70 | AIR | [9 empty] | SHRINK TUBING
TRIBOLUBE 17C SOFT WHITE GREASE | 17984 | ALU | 0.2 | 0.14 | 0.01 | [12 empty] | GREASE
NORDBAK 7451-0148/7450-0022 SEVEN STEP CURE | 17986 | RCP | 0.53 | 0.16 | 0.12 | [12 empty] | POTTING
PARYLENE C FILM | 17988 | UCC | 0.15 | 0.03 | 0.02 | [12 empty] | FILM
PREX 95-1000 CLEAR | 17990 | AMS | 4.19 | 0.23 | 0.67 | 2M | 91 | AIR | [9 empty] | IMPREGNANT
PREX 95-1000 AMBER | 17992 | AMS | 1.48 | 0.06 | 0.64 | 2M | 91 | AIR | 1H | 204 | AIR | [6 empty] | IMPREGNANT
SOLITHANE 113/300 AS 100/73 BW/CALCAFLUOR/ETH ACET | 17994 | TCC | 1.76 | 0.36 | 0.08 | 2H | 65 | AIR | [9 empty] | CONF COAT
TRIBOLUBE 17CSB SOFT ORANGE GREASE | 17996 | ALU | 0.28 | 0.07 | 0 | [12 empty] | GREASE
CON/RTV-NI NICKEL FILLED SILICONE P/N 72-00035 | 17998 | TEC | 1.26 | 0.17 | 0.2 | 7D | 25 | AIR | [9 empty] | COND ADHESIVE
ELASTOFOAM P/N 88 W/EMBEDDED MONEL WIRES | 18000 | TEC | 1.62 | 0.52 | 0.04 | [12 empty] | EMI SHIELD
ELASTOMET P/N 82 W/EMBEDDED MONEL WIRES | 18002 | TEC | 1.35 | 0.43 | 0.02 | [12 empty] | GASKET SHIELD
IRILAC 1000/H20 AS 1/9 BV COATING | 18004 | WIT | 4.07 | 0.04 | 1.61 | 3D | 25 | AIR | 24H | 83 | AIR | [6 empty] | COATING
LACING TAPE GUDE-SPACE DPT-H SIZE 20 LOT 14880 | 18006 | GBE | 0.93 | 0.09 | 0.11 | [12 empty] | LACING TAPE
PRIMA SEAL EG7635G A/B AS 1/1 BW WHITE EPOXY | 18008 | AIT | 0.38 | 0.01 | 0.19 | 48H | 25 | AIR | [9 empty] | STAKING CPND
PRIMA SEAL EG7635G A/B AS 1/1 BW WHITE EPOXY | 18010 | AIT | 0.38 | 0.02 | 0.2 | 8H | 65 | AIR | [9 empty] | STAKING CPND
RFC 825/HV EPOXY IMPREGNANT | 18012 | WJC | 0.66 | 0 | 0.52 | 20H | 60 | AIR | 8H | 125 | AIR | [6 empty] | IMPREGNANT
TRA-BOND 2151 THERM COND BLUE BIPAX KIT EPOXY | 18014 | TRA | 0.55 | 0.03 | 0.22 | 16H | 25 | AIR | 3H | 65 | AIR | [6 empty] | STAKING CPND
TRA-BOND 2151 THERM COND BLUE BIPAX KIT EPOXY | 18016 | TRA | 0.55 | 0.03 | 0.22 | 24H | 25 | AIR | 4H | 65 | AIR | [6 empty] | STAKING CPND
VYNCOLITE RX611 PHENOLIC/POLYESTER DARK GREEN | 18018 | VYN | 1.31 | 0 | 0.59 | [12 empty] | MOLD CPND
BENDIX CONN 91-546017-98S BLUE POLYMER | 18020 | BEN | 0.43 | 0.01 | 0.12 | [12 empty] | CONN INSUL
BENDIX CONN 91-546017-98S RED ELASTOMER + ADH | 18022 | BEN | 0.31 | 0.06 | 0.1 | [12 empty] | CONN INSUL
CV-2644 A/B AS 20/1 BW THERM ELEC COND SILICONE | 18024 | MCG | 0.22 | 0.03 | 0 | 7D | 25 | AIR | [9 empty] | THERM ELEC POT
ECCOFOAM FPH/12-2H AS 100/65 BW POLYURETHANE FOAM | 18026 | EMC | 1.59 | 0.03 | 0.7 | 6D | 65 | E-2 | [9 empty] | FOAM
HS 50/TR 55/VAROX/RUBBER ADD BLUE LOT FW8110068 | 18028 | GHT | 0.08 | 0.01 | 0.02 | 8H | 204 | E-3 | [9 empty] | CONN INSUL
MS 14104 SPHERICAL BEARING LINER | 18032 | NHB | 2.73 | 0.16 | 1.41 | [12 empty] | BEARING LUBE
NB-101TR WHITE SUPPORTED EPOXY FILM ADH | 18034 | NAI | 1.22 | 0.15 | 0.7 | 75M | 121 | AIR | [9 empty] | FILM ADHESIVE
NB-1101-7781 WHITE SUPPORTED EPOXY FILM ADH | 18036 | NAI | 0.41 | 0.08 | 0.23 | 75M | 121 | AIR | [9 empty] | FILM ADHESIVE
NB-116U WHITE UNSUPPORTED EPOXY FILM ADH | 18038 | NAI | 0.61 | 0.03 | 0.56 | 75M | 121 | AIR | [9 empty] | FILM ADHESIVE
NB-121TR GRAY SUPPORTED EPOXY FILM ADH | 18040 | NAI | 0.93 | 0.02 | 0.49 | 60M | 177 | AIR | [9 empty] | FILM ADHESIVE
NB-74 A/B AS 1/1 BW AMBER EPOXY | 18042 | NAI | 0.64 | 0.01 | 0.32 | 75M | 121 | AIR | [9 empty] | ADHESIVE
ARMSTRONG A-12 A/B AS 2/3 BW BROWN EPOXY | 18044 | APC | 1 | 0.04 | 0.76 | 24H | 25 | AIR | 24H | 74 | AIR | [6 empty] | ADHESIVE
EPON 828/VERSAMID 140 AS 50/50 BW EPOXY | 18046 | SHL | 0.78 | 0.02 | 0.66 | 7D | 25 | AIR | 48H | 125 | AIR | [6 empty] | ADHESIVE
EPON 828/VERSAMID 140 AS 50/50 BW EPOXY | 18048 | SHL | 0.84 | 0.03 | 0.7 | 7D | 25 | AIR | 48H | 180 | AIR | [6 empty] | ADHESIVE
KAPTON 200HN POLYIMIDE FILM | 18050 | DUP | 0.96 | 0.01 | 0.96 | [12 empty] | FILM
KAPTON 200VN POLYIMIDE FILM | 18052 | DUP | 1.04 | 0.01 | 1 | [12 empty] | FILM
NSB-6982 BLACK ELEC COND SILICONE PAINT | 18054 |  | 0.95 | 0.42 | 0.1 | 4D | 25 | AIR | 48H | 130 | AIR | [6 empty] | ELEC COND PAINT
NSB-6982 BLACK ELEC COND SILICONE PAINT | 18056 |  | 0.67 | 0.32 | 0.12 | 4D | 25 | AIR | 48H | 140 | AIR | [6 empty] | ELEC COND PAINT
NSB-6982 BLACK ELEC COND SILICONE PAINT | 18058 |  | 0.17 | 0.01 | 0.12 | 4D | 25 | AIR | 48H | 180 | AIR | [6 empty] | ELEC COND PAINT
NSB-6982 BLACK ELEC COND SILICONE PAINT | 18060 |  | 0.2 | 0.01 | 0.13 | 4D | 25 | AIR | 48H | 240 | AIR | [6 empty] | ELEC COND PAINT
PELIKAN 24 MARKING INK BLACK/F | 18062 | PEK | 16.52 | 2.12 | 0.43 | 14D | 25 | AIR | [9 empty] | MARKING INK
STYCAST 51/9 AS 100/7 BW BLACK EPOXY | 18064 | EMC | 0.57 | 0.01 | 0.31 | 24H | 25 | AIR | [9 empty] | STAKING CPND
THERMALBOND 4951/RT-7 AS 100/7.5 BW GREEN EPOXY | 18066 | THE | 0.88 | 0.02 | 0.21 | 24H | 25 | AIR | 4D | 25 | AIR | [6 empty] | STAKING CPND
LAMINATE NORPLEX ACA 120 PCB EPOXY/GLASS | 18068 | UOP | 0.23 | 0.01 | 0.1 | [12 empty] | PC BOARD
MMM 2100E NICKEL COATED CLEAR GRAY FILM | 18070 | MMM | 0.2 | 0.03 | 0.06 | [12 empty] | ANTI STATIC FILM
NSB-6982 BLACK ELEC COND SILICONE PAINT | 18072 |  | 0.55 | 0.35 | 0.07 | 4D | 25 | AIR | 72H | 130 | AIR | [6 empty] | ELEC COND PAINT
NSB-6982 BLACK ELEC COND SILICONE PAINT | 18074 |  | 0.5 | 0.35 | 0.06 | 4D | 25 | AIR | 72H | 140 | AIR | [6 empty] | ELEC COND PAINT
NSB-6982 BLACK ELEC COND SILICONE PAINT | 18076 |  | 0.08 | 0.04 | 0.06 | 4D | 25 | AIR | 72H | 180 | AIR | [6 empty] | ELEC COND PAINT
NSB-6982 BLACK ELEC COND SILICONE PAINT | 18078 |  | 0.06 | 0.01 | 0.07 | 4D | 25 | AIR | 72H | 240 | AIR | [6 empty] | ELEC COND PAINT
PENNZANE X-2000 LUBRICATING OIL | 18080 | PNZ | 0.42 | 0.21 | 0.03 | [12 empty] | LUBRICANT
PYRALUX WA/A UNSUPPORTED FILM ADH YELLOW | 18082 | DUP | 0.79 | 0.02 | 0.19 | 1H | 177 | PSI | [9 empty] | FILM ADHESIVE
STYCAST 51/9 AS 100/7 BW BLACK EPOXY | 18084 | EMC | 0.63 | 0.03 | 0.16 | 1H | 66 | AIR | [9 empty] | STAKING CPND
TB 1789/S 4044 BLACK SILICONE PAINT/F | 18086 | DSE | 0.36 | 0.02 | 0.02 | 64H | 25 | AIR | [9 empty] | PAINT
TB 1785/S 4044 BLACK SILICONE PAINT/F | 18088 | DSE | 0.13 | 0.03 | 0.02 | 64H | 25 | AIR | [9 empty] | PAINT
THERMALBOND 4951/RT-7 AS 100/7.5 BW GREEN EPOXY | 18090 | THE | 0.9 | 0.04 | 0.1 | 24H | 25 | AIR | 4D | 25 | AIR | [6 empty] | STAKING CPND
DACRON EM 346 NONWOVEN POLYESTER TAPE FILM | 18092 | KEN | 0.29 | 0.02 | 0.11 | [12 empty] | FILM
KEVLAR BRAKE PAD W/ADHESIVE ONE SIDE | 18094 | APD | 1.68 | 0.02 | 0.98 | [12 empty] | BRAKE PAD
LAMINATE 17257-62-3 GRAPHITE EPOXY | 18096 | TRW | 0.09 | 0 | 0.05 | [12 empty] | LANINATE
LAMINATE 17257-70-2 GRAPHITE EPOXY | 18098 | TRW | 0.69 | 0 | 0.3 | [12 empty] | LAMINATE
MASTER BOND EP21TCHT-1 A/B AS 5/3 BW THERM COND ADH | 18100 | MBI | 0.21 | 0.01 | 0.13 | 7D | 25 | AIR | [9 empty] | THERM COND ADH
MS 14104 SPHERICAL BEARING LINER W/TCE WASH | 18102 | NHB | 2.12 | 0.01 | 1.7 | 16H | 95 | E-2 | [9 empty] | BEARING LUBE
SILICONE O-RING MIL ZZ-R-765 CL 2 RED | 18104 | APR | 0.77 | 0.16 | 0.26 | [12 empty] | O-RING
SILICONE O-RING MIL ZZ-R-765 CL 2 RED | 18106 | APR | 0.27 | 0.04 | 0.23 | 48H | 200 | AIR | [9 empty] | O-RING
VICTREX PEEK 150G BROWN | 18108 | ICI | 0.26 | 0 | 0.14 | [12 empty] | MOLD CPND
VICTREX PEEK 450G BROWN | 18110 | ICI | 0.26 | 0 | 0.12 | [12 empty] | MOLD CPND
VICTREX PEK 220G LT BROWN | 18112 | ICI | 0.36 | 0 | 0.15 | [12 empty] | MOLD CPND
VICTREX PES 4100G CLEAR AMBER | 18114 | ICI | 1.04 | 0 | 0.67 | [12 empty] | MOLD CPND
ACLAR OCM ANTI STATIC FILM | 18116 | AFP | 0.11 | 0 | 0.03 | [12 empty] | ANTI STATIC FILM
BENDIX CONN 8903 BROWN SILICONE | 18118 | BEN | 0.37 | 0.09 | 0.02 | [12 empty] | CONN INSERT
BENDIX CONN 8903 OLIVE GREEN POLYMER | 18120 | BEN | 2.19 | 0 | 0.68 | [12 empty] | CONN INSERT
CPR-488 POLYURETHANE SPRAY ON FOAM BROWN | 18122 | UJC | 4.2 | 0.02 | 0.92 | [12 empty] | AEROSOL FOAM
DURA-CON STRIP CONNECTOR VALOX 420-E02 BLACK | 18124 | CIN | 0.29 | 0.04 | 0.11 | [12 empty] | MOLD CPND
LAMINATE FIBERGLASS/WHITE PAINT/Z306 COMPOSITE | 18126 | MSF | 0.5 | 0 | 0.3 | [12 empty] | COATING COMPOSIT
SAMTEC PIN SOCKETS BLACK THERMOPLASTIC | 18128 | SAM | 0.41 | 0.11 | 0.08 | [12 empty] | MOLD CPND
STYCAST 2850FT/9 AS 100/3.5 BW BLACK EPOXY | 18130 | EMC | 0.25 | 0.01 | 0.08 | 24H | 25 | AIR | [9 empty] | STAKING CPND
STYCAST 2850FT/9 AS 100/3.5 BW BLACK EPOXY | 18132 | EMC | 0.25 | 0 | 0.08 | 2H | 66 | AIR | [9 empty] | STAKING CPND
WAKEFIELD 126-4 THERMAL PASTE | 18134 | WAK | 1.57 | 0.94 | 0.05 | [12 empty] | THERMAL SEALANT
LAMINATE CYCOM 3002-7781 POLYIMIDE/FIBERGLASS | 18136 | LIN | 2.16 | 0 | 0.23 | 1H | 177 | AIR | [9 empty] | LAMINATE
LAMINATE CYCOM 3002-7781 POLYIMIDE/FIBERGLASS | 18138 | LIN | 1.88 | 0 | 0.2 | 1H | 177 | AIR | 3H | 371 | AIR | [6 empty] | LAMINATE
ETHAFOAM 4101 POLYETHYLENE FOAM W/FIRE RETARDANT | 18140 | DOW | 0.79 | 0.25 | 0.01 | [12 empty] | FOAM
FLUOROGLIDE CP AEROSOL DRY FILM LUBRICANT/F | 18142 | CHE | 22.93 | 11.91 | 0.02 | 24H | 25 | AIR | [9 empty] | LUBRICANT
ISODAMP C-2003 BLUE DAMPING MATERIAL | 18144 | EAR | 5.62 | 3.61 | 0.14 | 24H | 51 | E-6 | [9 empty] | DAMPER
LOCTITE 17415 DEEP POTTING CPND UV CURED - BLACK | 18146 | LTC | 4.23 | 1.08 | 0.24 | 15M | 121 | AIR | [9 empty] | POTTING
LOCTITE 11710 UV EPOXY TRANSLUCENT GOLD | 18148 | LTC | 1.48 | 0.03 | 0.31 | 10M | 149 | AIR | [9 empty] | ADHESIVE
PORON 4701-01-15500-1604 GRAY URETHANE FOAM | 18150 | ROG | 1.37 | 0.1 | 0.19 | [12 empty] | FOAM DAMPER
RBC 3610/A120 AS 100/24 BW WHITE THIXOPROPIC EPOXY | 18152 | RBC | 2.07 | 0.08 | 0.52 | 24H | 25 | AIR | [9 empty] | ADHESIVE
RBC 3610/A120 AS 100/24 BW WHITE THIXOTROPIC EPOXY | 18154 | RBC | 1.99 | 0.08 | 0.55 | 2H | 65 | AIR | [9 empty] | ADHESIVE
SOLITHANE 113/300 AS 100/73 BW/CALCAFLUOR/ETH ACET | 18156 | TCC | 4.08 | 1.14 | 0.12 | 7D | 25 | AIR | [9 empty] | CONF COAT
STYCAST 3050/11 AS 100/9 BW MAROON EPOXY | 18158 | EMC | 0.84 | 0 | 0.14 | 15H | 25 | AIR | 8H | 65 | AIR | 4H | 100 | AIR |  |  |  | POTTING
TAPE 39-1CD CONDUCTIVE POLYIMIDE FILM ALUMINIZED/F | 18160 | AFC | 0.75 | 0.01 | 0.3 | [12 empty] | TAPE
THERMALBOND 312 A/B AS 1/1 BW BLACK FILLED EPOXY | 18162 | HEI | 7.28 | 0.13 | 0.31 | 7D | 25 | AIR | [9 empty] | THERM COND ADH
DIVINYCELL HT 200 PVC FOAM CORE | 18170 | DBI | 1.52 | 0.03 | 0.58 | [12 empty] | STRUCTURAL FOAM
DIVINYCELL HT 70 PVC FOAM CORE | 18172 | DBI | 10.22 | 0.66 | 0.3 | [12 empty] | STRUCTURAL FOAM
EPIBOND 1210A/9615-10 AS 2/1 BW/5% GLASS BEADS | 18174 | FPI | 0.77 | 0.02 | 0.29 | 7D | 25 | AIR | [9 empty] | POTTING
MMM TAPE 1205 KAPTON/ACRYLIC ADH/F | 18176 | MMM | 0.75 | 0.14 | 0.31 | [12 empty] | TAPE
MMM TAPE 96 KAPTON/SILICONE ADH/F | 18178 | MMM | 1.45 | 0.62 | 0.27 | [12 empty] | TAPE
NB-101HC EPOXY FILM ADH/NON-WOVEN POLYESTER SCRIM | 18180 | NAI | 0.87 | 0.06 | 0.06 | 75M | 121 | PSI | [9 empty] | FILM ADHESIVE
NB-101N EPOXY FILM ADH/NYLON SCRIM | 18182 | NAI | 0.93 | 0.1 | 0.69 | 75M | 121 | PSI | [9 empty] | FILM ADHESIVE
SOLITHANE 113/300 AS 100/73 BW | 18184 | TCC | 0.4 | 0.03 | 0.09 | 7D | 25 | AIR | [9 empty] | CONF COAT
SOLITHANE 113/300 AS 100/73 BW W/ETH ACETATE | 18186 | TCC | 1 | 0.04 | 0.1 | 7D | 25 | AIR | [9 empty] | CONF COAT
EASYPOXY K-20 A/B AS 100/45 BW TAN EPOXY | 18188 | CON | 1.16 | 0.01 | 0.2 | 24H | 25 | AIR | [9 empty] | STAKING CPND
EASYPOXY K-20 A/B AS 100/45 BW TAN EPOXY | 18190 | CON | 1.05 | 0.01 | 0.19 | 16H | 25 | AIR | 2H | 65 | AIR | [6 empty] | STAKING CPND
EASYPOXY K-20 A/B AS 100/45 BW TAN EPOXY | 18192 | CON | 1.07 | 0.01 | 0.2 | 2H | 65 | AIR | [9 empty] | STAKING CPND
MH 21SLO/SS 4044 FLAT BLACK SILICONE PAINT/F | 18194 | ITR | 0.19 | 0.01 | 0 | 7D | 25 | AIR | [9 empty] | PAINT
PERMACEL TAPE P221 KAPTON FILM/SILICONE ADH/F | 18196 | PER | 1.22 | 0.55 | 0.24 | [12 empty] | TAPE
PERMACEL TAPE P224 KAPTON FILM/THERMOSET ACRYL ADH/F | 18198 | PER | 0.63 | 0.03 | 0.34 | 2H | 135 | AIR | [9 empty] | THERMOSET TAPE
NOSOL GBY 2 TAN GREASE | 18200 | KLU | 4.01 | 1.29 | 0.54 | [12 empty] | LUBRICANT GREASE
SANFORD 58757 STAMP PAD INK FR APPLICATOR/F | 18204 | SAN | 9.21 | 0.03 | 0.57 | 14D | 25 | AIR | [9 empty] | MARKING INK
SLE 3010 LT BLUE EPOXY | 18206 | SPA | 1.21 | 0.1 | 0.2 | 7D | 25 | AIR | [9 empty] | POTTING
STYCAST 2850FT/9 AS 100/3.5 BW FROZEN PRE-MIX EPOXY | 18208 | EMC | 0.27 | 0 | 0.08 | 7D | 25 | AIR | [9 empty] | THERMAL COND
URALANE 5753LV/CAB-O-SIL FROZEN PRE-MIX URETHANE | 18210 | FPI | 0.69 | 0.01 | 0.04 | 7D | 25 | AIR | [9 empty] | POTTING
CONASTIC ST-115 A/B AS 100/17.5 BW THIXO URETHANE | 18212 | CON | 0.75 | 0 | 0.16 | 5D | 25 | AIR | [9 empty] | STAKING CPND
CONASTIC ST-115 A/B AS 100/17.5 BW THIXO URETHANE | 18214 | CON | 0.64 | 0.01 | 0.15 | 16H | 65 | AIR | [9 empty] | STAKING CPNC
EA 934NA A/B AS 100/33 BW FROZEN PRE-MIX GRAY EPOXY | 18216 | HYS | 0.65 | 0 | 0.5 | 7D | 25 | AIR | [9 empty] | ADHESIVE
EPO-TEK 930 A/B AS 100/3.3 BW FILLED EPOXY | 18218 | EPK | 0.52 | 0.01 | 0.37 | 48H | 45 | AIR | [9 empty] | THERM COND ADH
EPO-TEK 930 A/B AS 100/3.3 BW FILLED EPOXY | 18220 | EPK | 0.56 | 0.01 | 0.36 | 4H | 60 | AIR | [9 empty] | THERM COND ADH
LAMINATE CYCOM 3002-7781 POLYIMIDE/FIBERGLASS | 18222 | LIN | 0.5 | 0 | 0.4 | 1H | 177 | AIR | 12H | 300 | AIR | [6 empty] | LAMINATE
P-TERPHENYL VACUUM DEPOSITED/F | 18224 | NEL | 99.82 | 66.01 | 0.01 | [12 empty] | SCINTILLATOR
VELCRO HAQ 12-1-200/12-2-200 H&amp;L SYS (HI-AIR 0399) | 18228 | VEL | 6.59 | 2.3 | 2.1 | 48H | 121 | E-4 | [9 empty] | FASTENER
MMM TAPE 838 WHITE TEDLAR FILM PVF/F | 18230 | MMM | 0.48 | 0.03 | 0.19 | [12 empty] | TAPE
PERMACEL TAPE P422 TEFLON/THERMOSET SILICONE ADH/F | 18232 | PER | 0.59 | 0.24 | 0.02 | 3H | 205 | AIR | [9 empty] | TAPE
RYTON R-4 BROWN POLYPHENYLENE SULFIDE | 18234 | PHP | 0.12 | 0.01 | 0.03 | [12 empty] | MOLD CPND
BRADY XB-684 PRINTABLE TAG TEFLON NO ADH | 18236 | WHB | 0.14 | 0 | 0.03 | [12 empty] | LABEL
BRADY XB-685 PRINTABLE TAG TEFZEL NO ADH | 18238 | WHB | 0.09 | 0.02 | 0.01 | [12 empty] | LABEL
DOLPHON CC-1024/RE-2000/SHL 871/FERRO V-285 BLUE | 18240 | JCD | 4.19 | 0.03 | 0.27 | 45M | 105 | AIR | 3H | 121 | AIR | [6 empty] | POTTING
EPON 828/Z/SHL 871/PDR 383 BLACK | 18242 | SHL | 1.08 | 0.01 | 0.3 | 45M | 105 | AIR | 1H | 121 | AIR | 1H | 160 | AIR |  |  |  | POTTING
IM 202 328A/328C CLEAR COATING | 18244 | JCD | 11.29 | 0.08 | 0.38 | 7D | 25 | AIR | [9 empty] | COATING
M&amp;T 2002 GREEN SOLDER MASK UV CURE | 18246 | MNT | 0.49 | 0.01 | 0.21 | 5H | 150 | AIR | [9 empty] | SOLDER MASK
M&amp;T 2002 GREEN SOLDER MASK UV CURE | 18248 | MNT | 11.29 | 0.01 | 0.15 | 4H | 100 | E-7 | [9 empty] | SOLDER MASK
PREX 95-1000A CLEAR | 18250 | AMS | 2.59 | 0.01 | 1.16 | 2M | 91 | AIR | 1H | 149 | AIR | [6 empty] | IMPREGNANT
RBC 5510/A120 AS 100/14 BW THIXOTROPIC EPOXY | 18252 | RBC | 2.97 | 0.1 | 0.49 | 24H | 25 | AIR | [9 empty] | ADHESIVE
RBC 5510/A120 AS 100/14 BW THIXOTROPIC EPOXY | 18254 | RBC | 2.75 | 0.1 | 0.5 | 2H | 65 | AIR | [9 empty] | ADHESIVE
RYTON BR-90A BLACK POLYPHENYLENE SULFIDE | 18256 | PHP | 0.15 | 0.01 | 0.04 | [12 empty] | MOLD CPND
RYTON 406 BLACK POLYPHENYLENE SULFIDE | 18258 | PHP | 0.18 | 0 | 0.05 | [12 empty] | MOLD CPND
BOSTIK 11-610-5 TISSUE SUPPORT 2 SIDE ACR FILM/F | 18260 | FPC | 2.11 | 0.02 | 1.1 | [12 empty] | 2 SIDE TAPE
CHEMGLAZE A276/9974 OVER 9924 PRIMER/F | 18262 | HCC | 4.89 | 0.02 | 0.38 | 21D | 25 | AIR | [9 empty] | PAINT
CHEMGLAZE A288 OVER 9924 PRIMER/F | 18264 | HCC | 4.61 | 0.03 | 0.32 | 21D | 25 | AIR | [9 empty] | PAINT
CHEMGLAZE A771 BLUE URETHANE | 18266 | HCC | 2.53 | 0.08 | 0.5 | 4D | 25 | AIR | [9 empty] | PAINT
ORCOFILM AN 110 CLEAR FILM BONDED MESH ONE SIDE | 18268 | ORC | 1.46 | 0.26 | 0.04 | [12 empty] | FILM
FORTRON PPS CONNECTOR INSERT BLACK | 18270 | CNS | 0.09 | 0 | 0.02 | [12 empty] | MOLD CPND
M&amp;T 2002 GREEN SOLDER MASK UV CURE | 18272 | MNT | 1.18 | 0.11 | 0.16 | 1H | 150 | AIR | [9 empty] | SOLDER MASK
M&amp;T 2002 GREEN SOLDER MASK BY PHOTOMET SYSTEM | 18274 | MNT | 0.82 | 0.02 | 0.38 | [12 empty] | SOLDER MASK
NORYL SE 100 GRAY MOLD CPND | 18276 | GEC | 0.22 | 0 | 0.05 | [12 empty] | MOLD CPND
PERMACEL TAPE P100 ALUM FOIL/GLASS CLOTH/SIL ADH/F | 18278 | PER | 1.01 | 0.54 | 0.05 | [12 empty] | TAPE
PR 484/PC50/PR 475 TF MID COAT/PRIMER 19/F | 18280 | PRC | 4.53 | 0.11 | 0.69 | 4H | 25 | AIR | 24H | 25 | AIR | 7D | 25 | AIR |  |  |  | PAINT
WAFFLELINE EPON 828/SONITE 19/GLASS CLOTH BLACK | 18282 | HCP | 1.4 | 0.01 | 0.37 | 16H | 25 | AIR | 16H | 75 | AIR | [6 empty] | MOLD CPND
DH 400 BLACK FLEXIBLE TUBING | 18284 | DHI | 6.55 | 0.08 | 1.06 | [12 empty] | TUBING
HTP-6-22 TILE 6#/CU FT WHITE | 18286 | LOC | 0.33 | 0.03 | 0 | [12 empty] | INSULATION
ISOFOAM PE6 6#/CU FT POLYETHER/URETHANE WHITE | 18288 | ISO | 1.41 | 0.03 | 0.93 | [12 empty] | INSULATION
POLASHEET MONEL IMBEDDED GRAY SILICONE | 18290 | CHO | 1.28 | 0.39 | 0 | [12 empty] | GASKET
ECCOFOAM FP/CAT 12-6 AS 100/12 BW PINK | 18292 | EMC | 3.94 | 0.16 | 0.15 | 1H | 65 | AIR | [9 empty] | FOAM
ORCOFILM AN 120 CLEAR FILM BONDED MESH ONE SIDE | 18294 | ORC | 1.46 | 0.27 | 0 | [12 empty] | FILM
POLASTRIP GASKET MONEL IMBEDDED GRAY SILICONE | 18296 | CHO | 1.24 | 0.43 | 0.02 | [12 empty] | GASKET
SYNTAC 350 EPOXY/MICROBALLOONS OFF WHITE | 18298 | EMC | 0.28 | 0.01 | 0.07 | [12 empty] | FOAM
UB 5050 ACRYLIC TRANSFER FILM/F SANDWICH | 18300 | CSI | 1.04 | 0.06 | 0.21 | [12 empty] | TRANSFER FILM
UPILEX R POLYIMIDE FILM HIGH HEAT RESISTANCE | 18302 | ICI | 0.65 | 0.01 | 0.59 | [12 empty] | FILM
UPILEX S POLYIMIDE FILM ULTRA HIGH HEAT RESISTANCE | 18304 | ICI | 0.85 | 0.01 | 0.52 | [12 empty] | FILM
PERMACEL TAPE P11 SOFT ALUM FOIL/ACRYLIC ADH/F | 18306 | PER | 0.38 | 0.01 | 0.04 | [12 empty] | TAPE
FLUOROETHER GREASE 899 WHITE | 18308 | NYE | 0.16 | 0.05 | 0 | [12 empty] | LUBRICANT
BR 95 A/B AS 3/1 BW GRAY EPOXY ADHESIVE | 18312 | ACC | 1.26 | 0.01 | 0.95 | 5D | 25 | AIR | [9 empty] | ADHESIVE
ENDEVCO CABLE 8530A GRAY OUTER INSULATION | 18314 | END | 1.02 | 0.38 | 0.05 | [12 empty] | CABLE INSULATION
HARF 53 RESIN SYSTEM CLEAR AMBER | 18318 | ARD | 0.96 | 0 | 0.8 | [12 empty] | IMPREGNANT
ENDEVCO CABLE 8530A GRAY OUTER INSULATION | 18320 | END | 0.09 | 0.02 | 0.04 | 24H | 200 | AIR | [9 empty] | CABLE INSULATION
G 406405-20 TAPE KAPTON/AU METALIZED W/BLUE MYLAR/F | 18322 | GTS | 0.82 | 0.03 | 0.22 | [12 empty] | TAPE
PERMACEL TAPE P223 KAPTON/2 SIDE SILICONE ADH/F | 18324 | PER | 1.49 | 0.64 | 0.3 | 3H | 205 | AIR | [9 empty] | 2 SIDED TAPE
PERMACEL TAPE P222 KAPTON/SILICONE ADH/F | 18326 | PER | 0.97 | 0.33 | 0.39 | 3H | 205 | AIR | [9 empty] | TAPE
PERMACEL TAPE P286HD POLYESTER/THRMSET ACR ADH/F | 18328 | PER | 0.27 | 0.02 | 0.15 | 2H | 135 | AIR | [9 empty] | TAPE
PERMACEL TAPE P286 POLYESTER/THRMSET ACR ADH/F | 18330 | PER | 0.28 | 0.03 | 0.05 | 2H | 135 | AIR | [9 empty] | TAPE
GLYPTHANE C-2077 A/B AS 1/4 BW CLEAR COATING/F | 18332 | GLY | 1.12 | 0.19 | 0.46 | 16H | 70 | AIR | 7D | 25 | AIR | [6 empty] | CONF COAT
GLYPTHANE C-2077-1 A/B AS 1/4 BW CLEAR COATING/F | 18334 | GLY | 1.64 | 0.22 | 0.4 | 16H | 70 | AIR | 7D | 25 | AIR | [6 empty] | CONF COAT
GLYPTHANE C-2077-2 A/B AS 1/4 BW CLEAR COATING/F | 18336 | GLY | 0.67 | 0.16 | 0.18 | 16H | 70 | AIR | 7D | 25 | AIR | [6 empty] | CONF COAT
GLYPTHANE C-2077-3 A/B AS 1/4 BW CLEAR COATING/F | 18338 | GLY | 2.14 | 0.42 | 0.34 | 16H | 70 | AIR | 7D | 25 | AIR | [6 empty] | CONF COAT
PERMACEL TAPE P212 GLASS CLOTH/SILICONE ADH/F | 18340 | PER | 0.16 | 0.12 | 0 | 3H | 205 | AIR | [9 empty] | TAPE
PERMACEL TAPE P212HD GLASS CLOTH/SILICONE ADH/F | 18342 | PER | 0.38 | 0.22 | 0.01 | 3H | 205 | AIR | [9 empty] | TAPE
PERMACEL TAPE P213 GLASS CLOTH THERMOSET ACRYL ADH/F | 18344 | PER | 0.16 | 0.03 | 0.05 | 2H | 135 | AIR | [9 empty] | TAPE
PERMACEL TAPE P253 POLYESTER FILM/THRMSET RBR ADH/F | 18346 | PER | 1.68 | 0.46 | 0.05 | 2H | 135 | AIR | [9 empty] | TAPE
PERMACEL TAPE P256 POLYESTER FILM/THRMSET RBR ADH/F | 18348 | PER | 1.5 | 0.47 | 0.06 | 2H | 135 | AIR | [9 empty] | TAPE
PORON 4701-05-20125-1637 GRAY URETHANE FOAM | 18350 | ROG | 1.06 | 0.05 | 0.02 | [12 empty] | DAMPER
PORON 4701-09-20062-1648 BLUE URETHANE FOAM | 18352 | ROG | 0.75 | 0.06 | 0.02 | [12 empty] | DAMPER
PORON 4701-09-25035-1648 BLUE URETHANE FOAM | 18354 | ROG | 0.97 | 0.11 | 0.05 | [12 empty] | DAMPER
RHEOLUBE 703A DARK BROWN HYDROCARBON GREASE | 18356 | NYE | 49.7 | 23.46 | 0.2 | [12 empty] | LUBRICANT
LAMINATE MINDEL A670 MODIFIED POLYSULFONE | 18358 | AMO | 0.51 | 0.25 | 0.28 | [12 empty] | LAMINATE
LAMINATE UDEL P-1700 POLYSULFONE | 18360 | AMO | 0.45 | 0.02 | 0.29 | [12 empty] | LAMINATE
NOA 81 UV CURED CLEAR OPTICAL ADHESIVE | 18362 | NOR | 2.67 | 0.05 | 0.28 | 16H | 85 | AIR | [9 empty] | OPTICAL CEMENT
NOA 81 UV CURED CLEAR OPTICAL ADHESIVE | 18364 | NOR | 2.63 | 0.05 | 0.28 | 24H | 85 | AIR | [9 empty] | OPTICAL CEMENT
LAMINATE P75/AP200 GRAPHITE/RESIN BLACK | 18368 | AMO | 0.46 | 0.01 | 0.17 | [12 empty] | LAMINATE
PORON 4701-05-20125-1637 GRAY URETHANE FOAM ALC WASH | 18370 | ROG | 0.6 | 0.06 | 0.06 | 8H | 100 | AIR | [9 empty] | DAMPER
PERMACEL TAPE P252 POLYESTER FILM/THRMSET RBR ADH/F | 18372 | PER | 1.72 | 0.64 | 0.05 | 2H | 135 | AIR | [9 empty] | TAPE
PERMACEL TAPE P389 CU FOIL/THRMSET ACRYLIC ADH/F | 18374 | PER | 0.13 | 0.01 | 0.03 | 2H | 135 | AIR | [9 empty] | TAPE
PERMACEL TAPE P430 TEFLON/THRMSET ACRYLIC ADH/F | 18376 | PER | 0.47 | 0.02 | 0.09 | 2H | 135 | AIR | [9 empty] | TAPE
PERMACEL TAPE P904(PS-1) POLYESTER FILM/SIL ADH/F | 18378 | PER | 1.33 | 0.65 | 0.04 | [12 empty] | TAPE
PERMACEL TAPE P21 GLASS CLOTH/THRMSET RUBBER ADH/F | 18380 | PER | 1.12 | 0.46 | 0.02 | 2H | 135 | AIR | [9 empty] | TAPE
PERMACEL TAPE P2650 RED UNSUPPORTED SILICONE | 18382 | PER | 0.41 | 0.2 | 0.02 | 2H | 150 | AIR | [9 empty] | TAPE
PORON 4701-09-20062-1648 BLUE URETHANE FOAM ALC WASH | 18384 | ROG | 0.37 | 0.03 | 0.01 | 8H | 100 | AIR | [9 empty] | DAMPER
PORON 4701-09-25035-1648 BLUE URETHANE FOAM ALC WASH | 18386 | ROG | 0.54 | 0.05 | 0.02 | 8H | 100 | AIR | [9 empty] | DAMPER
SILASTIC 1603 WHITE SILICONE WIRE INSULATION | 18388 | DCC | 0.96 | 0.42 | 0 | 4H | 200 | AIR | [9 empty] | WIRE INSUL
ZYMET DY 1931 A/B AS 10/1 BW AG FILLED EPOXY | 18390 | DYI | 1.03 | 0.06 | 0.28 | 7D | 25 | AIR | [9 empty] | COND ADHESIVE
PORON 4701-05-20125-1637 GRAY URETHANE FOAM ALC WASH | 18392 | ROG | 0.67 | 0.04 | 0.26 | 8H | 100 | E-3 | [9 empty] | DAMPER
PORON 4701-09-20062-1648 BLUE URETHANE FOAM ALC WASH | 18394 | ROG | 0.47 | 0.03 | 0.23 | 8H | 100 | AIR | [9 empty] | DAMPER
PORON 4701-09-25035-1648 BLUE URETHANE FOAM ALC WASH | 18396 | ROG | 0.64 | 0.04 | 0.27 | 8H | 100 | AIR | [9 empty] | DAMPER
MO506 A/B AS 100/12.06 BW AQUA MODIFIED EPOXY | 18408 | EPI | 0.91 | 0 | 0.19 | 4H | 25 | AIR | 4H | 60 | AIR | [6 empty] | POTTING
MO506-01 A/B AS 100/12.06 BW BROWN MODIFIED EPOXY | 18410 | EPI | 1.51 | 0.05 | 0.2 | 4H | 25 | AIR | 4H | 60 | AIR | [6 empty] | POTTING
EPO-TEK H32E AS 1/1 BW AG-PD FILLED EPOXY | 18412 | EPK | 3.08 | 0.11 | 0.23 | 1H | 150 | AIR | [9 empty] | COND ADHESIVE
EPON 828/871/AEP AS 25/75/15.5 BW EPOXY | 18414 | SHL | 2.69 | 0.07 | 0.74 | 16H | 65 | AIR | [9 empty] | ADHESIVE
EPON 828/871/AEP AS 40/60/15.5 BW EPOXY | 18416 | SHL | 1.66 | 0.03 | 0.56 | 24H | 25 | AIR | [9 empty] | ADHESIVE
EPOXI-PATCH KIT 907 LT BLUE EQUAL LENGTHS FROM TUBES | 18418 | HYS | 1.41 | 0.25 | 0.35 | 24H | 25 | AIR | [9 empty] | ADHESIVE
EPOXI-PATCH KIT 907 LT BLUE EQUAL LENGTHS FROM TUBES | 18420 | HYS | 1.63 | 0.34 | 0.36 | 2H | 65 | AIR | [9 empty] | ADHESIVE
LOCTITE FMD130C UV CURED LOT X124757 | 18422 | LTC | 5.9 | 0.03 | 0.46 | [12 empty] | ADHESIVE
GLYPTHANE C-2077 A/B AS 1/5 BW CLEAR COATING/F | 18424 | GLY | 1.51 | 0.08 | 0.42 | 16H | 70 | AIR | 7D | 25 | AIR | [6 empty] | CONF COAT
IMPOLENE 66 WHITE POLYPROPYLENE TUBING | 18426 | IMP | 0.51 | 0.14 | 0.01 | [12 empty] | TUBING
IMPOLENE 88 BLACK POLYPROPYLENE TUBING | 18428 | IMP | 0.57 | 0.15 | 0.04 | [12 empty] | TUBING
K-273 ADH FILM KAPTON/2 SIDE THRM COND ACRYLIC ADH/F | 18430 | CHR | 0.72 | 0 | 0.29 | [12 empty] | ADHESIVE FILM
VICTREX PEEK 450 CA30 DARK BROWN | 18432 | ICI | 0.33 | 0 | 0.12 | [12 empty] | MOLD CPND
VICTREX PEEK 450 GL30 BROWN | 18434 | ICI | 0.2 | 0 | 0.08 | [12 empty] | MOLD CPND
VICTREX PES 4801 GL30 BROWN | 18436 | ICI | 0.81 | 0 | 0.49 | [12 empty] | MOLD CPND
DC 200 SILICONE FLUID 350 CPS | 18438 | DCC | 0.27 | 0.11 | 0 | [12 empty] | DAMPER FLUID
DEV 7104 2 SIDED ACRYLIC ADH TAPE/F | 18440 | DTC | 6.68 | 2.07 | 0.01 | [12 empty] | 2 SIDED TAPE
EG 7635C A/B AS 1/1 BW CLEAR EPOXY | 18442 | AIT | 14.05 | 0.03 | 0.32 | 48H | 25 | AIR | [9 empty] | CONF COAT
EG 7635C A/B AS 1/1 BW CLEAR EPOXY | 18444 | AIT | 12.25 | 0.02 | 0.31 | 7H | 65 | AIR | [9 empty] | CONF COAT
GORE-TEX JOINT SEALANT W/ADH STRIP EXPANDABLE PTFE | 18446 | WLG | 0.44 | 0.16 | 0 | [12 empty] | GASKET-SEALANT
MESH STRIP GRAY SILICONE | 18448 | CHO | 1.61 | 0.28 | 0.12 | [12 empty] | GASKET SEAL
MESH STRIP GRAY SILICONE | 18450 | CHO | 0.77 | 0.15 | 0.1 | 24H | 121 | E-2 | [9 empty] | GASKET SEAL
MO506 A/B AS 100/12.06 BW/CALCAFLUOR AQUA EPOXY | 18452 | EPI | 1.12 | 0 | 0.17 | 4H | 25 | AIR | 4H | 60 | AIR | [6 empty] | POTTING
MO506-01 A/B AS 100/12.06 BW/CALCAFLUOR BROWN EPOXY | 18454 | EPI | 1.17 | 0 | 0.16 | 4H | 25 | AIR | 4H | 60 | AIR | [6 empty] | POTTING
SOLITHANE 113/300/CALCAFLUOR/ETH ACETATE URETHANE | 18456 | TCC | 0.62 | 0.04 | 0.08 | 8H | 65 | E-2 | [9 empty] | POTTING
VICTREX PEK 220 GL30 BROWN | 18458 | ICI | 0.28 | 0.01 | 0.09 | [12 empty] | MOLD CPND
VICTREX PEK 220 CA30 BLACK | 18460 | ICI | 0.33 | 0 | 0.08 | [12 empty] | MOLD CPND
CHO-THERM T-274 AL2O3 FILLED SILICONE FIBERGLASS | 18462 | CHO | 0.44 | 0.17 | 0.01 | [12 empty] | GASKET
EPOWELD 8173 YELLOW EPOXY | 18465 | HIC | 2.01 | 0.12 | 0.78 | 24H | 25 | AIR | [9 empty] | ADHESIVE
MESH STRIP GRAY SILICONE | 18468 | CHO | 0.24 | 0.05 | 0.07 | 24H | 163 | AIR | [9 empty] | GASKET SEAL
PAA-CORE ALUMINUM HONEYCOMB | 18471 | ACC | 0.06 | 0.01 | 0 | [12 empty] | HONEYCOMB
SOLITHANE 113/300/CALCAFLUOR/ETH ACETATE URETHANE | 18474 | TCC | 1.4 | 0.05 | 0.1 | 16H | 65 | E-2 | [9 empty] | POTTING
CREST 3170 A/B AS 1/1 BW MOD YELLOW EPOXY | 18477 | CPC | 2.33 | 0.06 | 0.75 | 24H | 25 | AIR | 24H | 75 | AIR | [6 empty] | ADHESIVE
CREST 7344 A/B AS 100/14 BW DARK AMBER EPOXY | 18480 | CPC | 1.81 | 0.14 | 0.81 | 48H | 25 | AIR | 24H | 75 | AIR | [6 empty] | ADHESIVE
HRH-10 KEVLAR/PHENOLIC HONEYCOMB CORE | 18483 | HEX | 2.64 | 0.01 | 2.21 | [12 empty] | HONEYCOMB
BC 600 A/B AS 100/28 BW CLEAR OPTICAL CEMENT | 18486 | BRN | 1.4 | 0.04 | 0.41 | 7D | 25 | AIR | [9 empty] | OPTICAL CEMENT
LACING TAPE GUDE-GLASS 22X FGLASS/SYN RUB LOT 037X | 18489 | GBE | 0.17 | 0.01 | 0.04 | [12 empty] | LACING TAPE
LACING TAPE STUR-D-LACE 18DH DACRON/SYN RUB LOT 069X | 18492 | GBE | 0.55 | 0.07 | 0.16 | [12 empty] | LACING TAPE
LACING TAPE STUR-D-LACE 21DH DACRON/SYN RUB LOT 208X | 18495 | GBE | 1 | 0.12 | 0.13 | [12 empty] | LACING TAPE
LACING TAPE STUR-D-LACE 22DH DACRON/SYN RUB LOT 099X | 18498 | GBE | 0.53 | 0.05 | 0.16 | [12 empty] | LACING TAPE
PR 1660 A/B AS 11.5/100 BW AMBER POLYURETHANE | 18501 | PRC | 0.98 | 0.04 | 0.8 | 24H | 25 | AIR | 24H | 75 | AIR | [6 empty] | ADHESIVE
TEMP-R-TAPE D-926 DANAR/SILICONE ADH/F | 18503 | CHR | 1.2 | 0.57 | 0.15 | [12 empty] | TAPE
LAMINATE P75S ERL 1962 GRAPHITE EPOXY - COATED | 18505 | COI | 0.32 | 0 | 0.02 | [12 empty] | LAMINATE
LAMINATE P75S ERL 1962 GRAPHITE EPOXY - UNCOATED | 18507 | COI | 0.34 | 0 | 0.06 | [12 empty] | LAMINATE
RSO2 MATRIMID EPOXY 6005/1139/350 AMBER | 18509 | CIB | 0.59 | 0.07 | 0.26 | [12 empty] | MOLD CPND
RSO3 BISMALAMID ONE PART EPOXY 65 FWR (BM1) | 18511 | SHL | 0.91 | 0.01 | 0.46 | 3H | 177 | AIR | [9 empty] | MOLD CPND
RSO4 EPOXY 1645/763 AS 100/26.4 BW AMBER | 18513 | SHL | 0.72 | 0 | 0.37 | 3H | 177 | AIR | [9 empty] | MOLD CPND
RSO5 EPOXY 9400/1071/1062M AS 50/50/52.7 BW AMBER | 18515 | SHL | 0.58 | 0.01 | 0.36 | 3H | 177 | AIR | [9 empty] | MOLD CPND
RSO6 MATRIMID EPOXY XB4122/350 AMBER | 18517 | CIB | 0.74 | 0.05 | 0.38 | [12 empty] | MOLD CPND
EA 9396 A/B/BORON PWDR AS 100/30/70 BW DARK BROWN | 18519 | HYS | 1.17 | 0.01 | 0.46 | 14D | 25 | AIR | [9 empty] | ADHESIVE
ACCUMASK 2300 GREEN SOLDER MASK | 18542 | WRG | 12.92 | 4.33 | 0.74 | [12 empty] | SOLDER MASK
ACCUMASK 2500 GREEN SOLDER MASK | 18544 | WRG | 2 | 0.39 | 0.72 | [12 empty] | SOLDER MASK
BC 620 WHITE REFLECTOR PAINT | 18546 | BRN | 0.56 | 0.02 | 0.11 | 7D | 25 | AIR | [9 empty] | PAINT
LAMINATE T300/7714A HYE10714AE GRAPHITE EPOXY | 18548 | FIB | 0.35 | 0.04 | 0.1 | 1.5H | 127 | PSI | [9 empty] | LAMINATE
LAMINATE T300/7714A HMF 322/7714A GRAPHITE EPOXY | 18550 | FIB | 0.53 | 0.08 | 0.16 | 1.5H | 127 | PSI | [9 empty] | LAMINATE
LAMINATE UHMS/7714A HYE 13714AV GRAPHITE EPOXY | 18552 | FIB | 0.57 | 0.13 | 0.17 | 1.5H | 127 | PSI | [9 empty] | LAMINATE
PROBIMER 52 GREEN SOLDER MASK | 18554 | CIB | 2.01 | 0.01 | 0.45 | [12 empty] | SOLDER MASK
SCOTCHFOAM NPE-2600 GRAY POLYURETHANE/ACRYLIC ADH | 18556 | MMM | 1.98 | 0.04 | 0.61 | [12 empty] | DAMPER
SCOTCHFOAM NPE-2601 GRAY POLYURETHANE/ACRYLIC ADH | 18558 | MMM | 1.92 | 0.04 | 0.57 | [12 empty] | DAMPER
THERMABOND SILICONE THERM COND ADH WHITE | 18560 | ARL | 2.5 | 0.47 | 0.12 | 45M | 121 | E-2 | [9 empty] | THERM COND ADH
MMM TAPE 480 POLYETHYLENE/ACRYLIC ADH/F | 18562 | MMM | 0.37 | 0.03 | 0.06 | [12 empty] | TAPE - SPLICING
RTV 615 A/B AS 10/1 BW DEVOL LOT JJ308 | 18564 |  | 0.1 | 0.02 | 0 | 7D | 25 | AIR | [9 empty] | PAINT BASE
CYCOLAC ABS MOLDED COVER WHITE P/N KJB4051A5 | 18566 | BWC | 0.85 | 0.18 | 0.33 | [12 empty] | MOLD CPND
AMP 9000 POLYETHYLENE ANTI STATIC FILM | 18568 | AMM | 0.55 | 0.17 | 0 | [12 empty] | ANTI STATIC FILM
EA 9396 A/B AS 100/30 BW GREEN EPOXY | 18570 | HYS | 1.24 | 0.01 | 0.56 | 7D | 25 | AIR | [9 empty] | ADHESIVE
EA 9396 A/B AS 100/30 BW GREEN EPOXY | 18572 | HYS | 1.15 | 0.01 | 0.56 | 2H | 90 | AIR | [9 empty] | ADHESIVE
EPON 828/VERSAMID 140 AS 50/50 BW PRE-MIX FROZEN | 18574 | SHL | 0.85 | 0.03 | 0.4 | 7D | 25 | AIR | [9 empty] | ADHESIVE
NORCAST 3230/NORCURE 112 AS 100/4.5 BW BLACK EPOXY | 18578 | NOL | 0.41 | 0 | 0.14 | 7D | 25 | AIR | [9 empty] | POTTING
NORCAST 3230/NORCURE 112 AS 100/4.5 BW BLACK EPOXY | 18580 | NOL | 0.42 | 0.01 | 0.14 | 5H | 25 | AIR | 2H | 115 | AIR | [6 empty] | POTTING
ORCOTAPE OT-20 KAPTON/NYLON FIBER/F | 18582 | ORC | 1.34 | 0.41 | 0.53 | [12 empty] | TAPE
ORCOTAPE OT-5/6 ALUM TEDLAR/NYLON FIB/F | 18584 | ORC | 12.42 | 7.7 | 0.51 | [12 empty] | TAPE
ORCOTAPE OT-6C TEDLAR/NYLON FIBER/F | 18586 | ORC | 12.86 | 7.69 | 0.43 | [12 empty] | TAPE
ORCOTAPE OT-7C TEDLAR/NYLON FIBER/F | 18588 | ORC | 8.82 | 4.85 | 0.43 | [12 empty] | TAPE
BTR RUBBER SHOCK MOUNT AM001-2 BROWN | 18590 | LOR | 0.47 | 0.12 | 0.25 | [12 empty] | SHOCK MOUNT
PORON 4701-01-20062-1604 BLACK URETHANE FOAM | 18596 | ROG | 1.03 | 0.04 | 0.52 | [12 empty] | FOAM DAMPER
PORON 4701-01-20062-1604 BLACK URETHANE FOAM ALCWASH | 18599 | ROG | 0.78 | 0.04 | 0.5 | 8H | 100 | AIR | [9 empty] | FOAM DAMPER
PORON 4701-01-20062-1604 BLACK URETHANE FOAM ALCWASH | 18602 | ROG | 0.9 | 0.04 | 0.48 | 8H | 100 | E-5 | [9 empty] | FOAM DAMPER
X89L1419 AQUA EPOXY A/B AS 100/13 BW FLUORESCENT | 18605 | EPI | 0.84 | 0.01 | 0.2 | 4H | 25 | AIR | 4H | 60 | AIR | [6 empty] | POTTING
X89L1420 BROWN EPOXY A/B AS 100/13 BW FLUORESCENT | 18608 | EPI | 0.91 | 0.02 | 0.19 | 4H | 25 | AIR | 4H | 6 | AIR | [6 empty] | POTTING
ABLEBOND 681-12-3VD YELLOW EPOXY | 18611 | AAC | 10.33 | 0.02 | 0.33 | 30M | 85 | AIR | 1H | 150 | AIR | [6 empty] | ADHESIVE
BETA CLOTH 385-3 BLACK CONDUCTIVE PTFE/GLASS FABRIC | 18613 | OMG | 0.04 | 0 | 0.01 | [12 empty] | THERMAL CONTROL
EPOWELD 8173 EPOXY | 18615 | HIC | 2.52 | 0.12 | 0.97 | 24H | 25 | AIR | 4H | 40 | AIR | [6 empty] | ADHESIVE
FM 123-2LVC EPOXY ADH FILM PURPLE ROLL 96600 | 18617 | ACC | 1.42 | 0.03 | 0.51 | 1H | 121 | PSI | [9 empty] | ADH FILM
FM 123-2LVC EPOXY ADH FILM PURPLE ROLL 96090 | 18619 | ACC | 1.56 | 0.03 | 0.53 | 1H | 121 | PSI | [9 empty] | ADH FILM
LLUMALOY/ACLAR 22C LAMINATED GRAY FILM | 18621 | MPI | 0.2 | 0.02 | 0.06 | [12 empty] | PKG FILM
SCOTCHFOAM NPE-2600 GRAY POLYURETHANE/ACRYLIC ADH | 18623 | MMM | 1.45 | 0.05 | 0.62 | 3H | 100 | AIR | [9 empty] | DAMPER
SCOTCHFOAM NPE-2601 GRAY POLYURETHANE/ACRYLIC ADH | 18625 | MMM | 1.79 | 0.04 | 0.61 | 3H | 100 | PSI | [9 empty] | DAMPER
THERMALBOND 312 A/B AS 1/1 BW BLACK FILLED EPOXY | 18627 | HEI | 6.25 | 0.07 | 0.29 | 1H | 25 | E-2 | 24H | 66 | AIR | [6 empty] | THERM COND ADH
THERMALBOND 312 A/B AS 1/1 BW BLACK FILLED EPOXY | 18629 | HEI | 6.11 | 0.07 | 0.27 | 1H | 66 | AIR | [9 empty] | THERM COND ADH
URALANE 5753LV A/B AS 1/5 BW W/CABOSIL/LUMIN'NT 174 | 18631 | FPI | 0.78 | 0.07 | 0.09 | 7D | 25 | AIR | [9 empty] | POTTING
RJ-4B BROWN MODIFIED EPOXY | 18633 | RJR | 0.66 | 0.04 | 0.38 | 1H | 165 | AIR | [9 empty] | ADHESIVE
EPO-TEK 377 A/B AS 1/1 BW HI-TEMP EPOXY | 18635 | EPK | 3.35 | 0.22 | 0.24 | 7D | 25 | AIR | [9 empty] | ADHESIVE
EPO-TEK 377 A/B AS 1/1 BW HI-TEMP EPOXY | 18638 | EPK | 0.55 | 0.01 | 0.34 | 24H | 65 | AIR | [9 empty] | ADHESIVE
EPOWELD 8173 EPOXY | 18641 | HIC | 2.69 | 0.12 | 0.99 | 24H | 25 | AIR | 4H | 40 | E-3 | [6 empty] | ADHESIVE
EPOWELD 8173 EPOXY | 18643 | HIC | 3.11 | 0.12 | 1.02 | 24H | 25 | AIR | 4H | 60 | AIR | [6 empty] | ADHESIVE
EPOWELD 8173 EPOXY | 18645 | HIC | 3.1 | 0.13 | 1.06 | 24H | 25 | AIR | 4H | 60 | E-3 | [6 empty] | ADHESIVE
RT/DUROID 4000 REINFORCED PTFE/MICROGLASS FIBERS | 18647 | ROG | 0.02 | 0 | 0.01 | [12 empty] | SOLID LUBE
RT/DUROID 4300 REINFORCED PTFE/BRONZE - MOS2 | 18650 | ROG | 0.02 | 0 | 0.01 | [12 empty] | SOLID LUBE
RT/DUROID 5813 REINFORCED PTFE/MICROGLASS - MOS2 | 18653 | ROG | 0.08 | 0 | 0.06 | [12 empty] | SOLID LUBE
THERMOFIT RNF-100 BLACK POLYOLEFIN | 18656 | RAY | 0.95 | 0.26 | 0.21 | 6H | 50 | E-5 | [9 empty] | SHRINK TUBING
AMES 24E2 BLACK INFRARED OPAQUE COATING SAMPLE A | 18659 | ARE | 0.31 | 0 | 0.22 | 24H | 135 | E-3 | [9 empty] | PAINT
AMES 24E2 BLACK INFRARED OPAQUE COATING SAMPLE B | 18661 | ARE | 0.31 | 0 | 0.24 | 24H | 280 | E-3 | [9 empty] | PAINT
AMES 24E2 BLACK INFRARED OPAQUE COATING SAMPLE C | 18663 | ARE | 0.3 | 0 | 0.26 | 48H | 280 | E-3 | [9 empty] | PAINT
AMES 24E2 BLACK INFRARED OPAQUE COATING SAMPLE D | 18665 | ARE | 1.11 | 0.29 | 0.17 | [12 empty] | PAINT
ENVEX 1000 UNFILLED POLYIMIDE DARK BROWN | 18667 | ROG | 2.12 | 0 | 1.19 | [12 empty] | SOLID LUBE
ENVEX 1001 ULTRASONIC GRADE POLYIMIDE DARK BROWN | 18669 | ROG | 2.03 | 0 | 1.19 | [12 empty] | SOLID LUBE
RT/DUROID 5650 REINFORCED PTFE/ALUM SILICATE FIBERS | 18671 | ROG | 0.09 | 0 | 0.01 | [12 empty] | SOLID LUBE
RT/DUROID 5801 REINFORCED PTFE/MICROGLASS | 18674 | ROG | 0.02 | 0 | 0 | [12 empty] | SOLID LUBE
FM 123-2LVC EPOXY ADH FILM PURPLE ROLL 96355 | 18676 | ACC | 1.43 | 0.05 | 0.45 | 1H | 121 | PSI | [9 empty] | ADH FILM
RT/DUROID 5813M REINFORCED PTFE/MICROGLASS - MOS2 | 18677 | ROG | 0.02 | 0 | 0 | [12 empty] | SOLID LUBE
RT/DUROID 5870M REINFORCED PTFE | 18680 | ROG | 0.03 | 0 | 0.01 | [12 empty] | SOLID LUBE
NYE 188B SYNTHETIC OIL POLYALPHAOLEPHIN | 18683 | NYE | 24.54 | 15.26 | 0.01 | [12 empty] | LUBE OIL
COHRLASTIC R10470M RED SILICONE SPONGE | 18686 | CHR | 0.32 | 0.07 | 0.02 | [12 empty] | DAMPER
COHRLASTIC R10470M RED SILICONE SPONGE/ACR ADH/F | 18689 | CHR | 0.32 | 0.07 | 0.06 | 24H | 125 | AIR | [9 empty] | DAMPER
ENVEX 1115 15% MOS2 POLYIMIDE | 18692 | ROG | 1 | 0 | 0.61 | [12 empty] | SOLID LUBE
ENVEX 1228 28% PTFE POLYIMIDE | 18695 | ROG | 0.96 | 0 | 0.38 | [12 empty] | SOLID LUBE
FIBERITE FCP 7511 GOLD EPOXY POWDER COATING | 18698 | FIB | 0.38 | 0.04 | 0.1 | 2H | 135 | AIR | [9 empty] | COATING
MMM TAPE 9703 ELEC COND TRANSFER FILM/FOIL SANDWICH | 18701 | MMM | 1.05 | 0.02 | 0.19 | [12 empty] | TRANSFER TAPE
THERMABOND SILICONE THERM COND ADH WHITE | 18704 | ARL | 0.06 | 0.01 | 0.02 | 45M | 121 | E-2 | 24H | 125 | E-7 | [6 empty] | THERM COND ADH
ENVEX 1315 15% GRAPHITE POLYIMIDE | 18707 | ROG | 1.87 | 0 | 1.28 | [12 empty] | SOLID LUBE
ENVEX 1330 30% GRAPHITE POLYIMIDE | 18710 | ROG | 1.38 | 0 | 1.21 | [12 empty] | SOLID LUBE
ENVEX 1425 15% GRAPHITE 10% PTFE POLYIMIDE | 18713 | ROG | 1.24 | 0 | 0.88 | [12 empty] | SOLID LUBE
ENVEX 2000 UNFILLED POLYIMIDE | 18716 | ROG | 1.79 | 0 | 1.16 | [12 empty] | SOLID LUBE
FM 123-2LVCM EPOXY ADH FILM PURPLE | 18719 | ACC | 1.63 | 0.03 | 0.4 | 1H | 121 | PSI | [9 empty] | ADH FILM
ROHACELL 31IG POLYMETHACRYLIMIDE RIGID FOAM WHITE | 18722 | RTI | 4.79 | 0.02 | 2.39 | [12 empty] | FOAM
TMM 10 INORGANIC FILLED HYDROCARBON | 18725 | ROG | 0.06 | 0 | 0.04 | [12 empty] | PCB LAMINATE
TMM 10 ADHESIVE INORGANIC FILLED HYDROCARBON | 18728 | ROG | 0.13 | 0 | 0.06 | [12 empty] | ADHESIVE
LACING TAPE STUR-D-LACE 18DH DACRON/SYN RUBBER WHITE | 18731 | GBE | 2 | 1.01 | 0.21 | [12 empty] | LACING TAPE
LACING TAPE STUR-D-LACE 22DH DACRON/SYN RUBBER BLACK | 18734 | GBE | 1.75 | 0.16 | 0.21 | [12 empty] | LACING TAPE
LACING TAPE SUPER GUDE-SPACE 18DPT-H DACRON WHITE | 18737 | GBE | 0.62 | 0.09 | 0.22 | [12 empty] | LACING TAPE
SC 500 FLEXIBLE POLYIMIDE FOAM | 18740 | IMI | 0.74 | 0.12 | 0.25 | [12 empty] | FOAM
ABLEBOND 681-12-3VD/ACCELERATOR 309 YELLOW EPOXY | 18743 | AAC | 11.04 | 0.05 | 0.31 | 30M | 85 | AIR | 1H | 150 | AIR | [6 empty] | ADHESIVE
CHEMGLAZE 9922 EPOXY PRIMER FOR METAL/F | 18745 | LOR | 2.45 | 0.01 | 0.37 | 14D | 25 | AIR | [9 empty] | PRIMER
CHEMGLAZE Z306/PRIMER 9922/F | 18748 | LOR | 2.55 | 0.2 | 0.52 | 14D | 25 | AIR | [9 empty] | PAINT COMPOSITE
FIBERITE UHMS/7714A EPOXY GRAPHITE LAMINATE | 18751 | FIB | 0.63 | 0.22 | 0.17 | 1.5H | 127 | PSI | [9 empty] | LAMINATE
FR-3700 LAST-A-FOAM RIGID UNICELLULAR URETHANE FOAM | 18754 | GPM | 1.55 | 0 | 1.19 | [12 empty] | FOAM
PYRALUX WA/K ADH COATED KAPTON FILM | 18757 | DUP | 1.17 | 0.01 | 0.76 | 2H | 140 | AIR | [9 empty] | FILM
SUPERTHERM 2003 A/B AS 100/2.2 PBW U-HI THERM COND | 18760 | TRA | 1.9 | 0.17 | 0.15 | 30M | 150 | AIR | [9 empty] | THERM COND ADH
ADIPRENE L100/ETHACURE 300 AS 100/9.9 PBW W/CABOSIL | 18763 | PFR | 3.02 | 0.08 | 0.49 | 7D | 25 | AIR | [9 empty] | STAKING CPND
CASTALL E-301AD/RT-1 AS 100/5.3 PBW BLACK EPOXY | 18766 | CAS | 0.54 | 0.01 | 0.11 | 24H | 25 | AIR | 3H | 120 | AIR | [6 empty] | POTTING
RTV 157 ONE PART GRAY SILICONE | 18769 | GEC | 1.87 | 0.81 | 0 | 7D | 25 | AIR | [9 empty] | ADHESIVE
TRA-BOND 2224 ONE PART BROWN THIXOTROPIC EPOXY | 18772 | TRA | 0.59 | 0.02 | 0.24 | 15M | 100 | AIR | [9 empty] | ADHESIVE
TRA-BOND 2224LV ONE PART BROWN EPOXY | 18775 | TRA | 0.63 | 0.05 | 0.23 | 15M | 100 | AIR | [9 empty] | ADHESIVE
TRA-DUCT 2924 BIPAX KIT SILVER FILLED EPOXY | 18778 | TRA | 0.26 | 0.01 | 0.07 | 2H | 100 | AIR | [9 empty] | COND ADHESIVE
TMM 3 INORGANIC FILLED HYDROCARBON GRAY | 18781 | ROG | 0.04 | 0 | 0.03 | [12 empty] | PCB LAMINATE
TMM 3V INORGANIC FILLED HYDROCARBON GRAY | 18784 | ROG | 0.08 | 0.01 | 0.01 | [12 empty] | PCB LAMINATE
CASTALL E-403U/RT-8 AS 100/6 PBW TAN EPOXY | 18787 | CAS | 1.17 | 0.12 | 0.13 | 24H | 25 | AIR | 4H | 120 | AIR | [6 empty] | POTTING
EGA-148 A/B AS 10/2.8 PBW AMBER EPOXY | 18790 | IPN | 0.67 | 0 | 0.4 | 24H | 25 | AIR | [9 empty] | ADHESIVE
PR-610TCF A/B AS 7/1 PBW CHOCKFAST ORANGE EPOXY | 18793 | PHR | 0.58 | 0.01 | 0.26 | 45M | 49 | AIR | [9 empty] | MOLD CPND
PR 1547 FROZEN PRE-MIX BLACK POLYURETHANE | 18796 | PRC | 0.94 | 0.01 | 0.68 | 7H | 82 | AIR | [9 empty] | POTTING
PYRALUX WA/K ADH COATED KAPTON FILM | 18799 | DUP | 0.87 | 0 | 0.62 | 16H | 140 | AIR | [9 empty] | FILM
TMM 10V INORGANIC FILLED HYDROCARBON | 18802 | ROG | 0.07 | 0 | 0.05 | [12 empty] | PCB LAMINATE
TMM 10V ADHESIVE INORGANIC FILLED HYDROCARBON | 18805 | ROG | 0.23 | 0 | 0.05 | [12 empty] | ADHESIVE
URALANE 5753LV A/B AS 1/5 PBW W/TS-720 POLYURETHANE | 18808 | FPI | 1.33 | 0.01 | 0.06 | 7D | 25 | AIR | [9 empty] | STAKING CPND
CASTALL E-301FR/EX-6182S AS 100/7 PBW BLACK EPOXY | 18811 | CAS | 0.4 | 0.01 | 0.14 | 24H | 25 | AIR | 4H | 140 | AIR | [6 empty] | POTTING
CEA 153 A/B AS 100/6.5 PBW SILVER FILLED EPOXY | 18814 | IPN | 0.29 | 0.01 | 0.14 | 1H | 71 | AIR | [9 empty] | SHIELDING
CHO-THERM 1642 A/B AS 100/3 PBW LT GRAY SILICONE | 18817 | CHO | 0.42 | 0.17 | 0.03 | 6H | 65 | AIR | [9 empty] | ADHESIVE
DAP GDI-30F RED MIL-M-14 EPOXY POWDER CPND | 18820 | ROG | 0.48 | 0.01 | 0.2 | 5M | 171 | PSI | [9 empty] | MOLD CPND
RANTEK ANECHOIC BLACK FOAM | 18823 | RAK | 24.35 | 0.63 | 11.76 | [12 empty] | FOAM
SILICONE RUBBER MIL-ZZ-R-765 CLASS IIB GR 70 RED | 18826 | PAI | 0.62 | 0.25 | 0.04 | 1H | 143 | AIR | 7H | 204 | AIR | [6 empty] | GASKET
URALANE 5753-TX A/B AS 1/5 BW W/15% CABOSIL TS-720 | 18829 | FPI | 0.53 | 0.02 | 0.04 | 7D | 25 | AIR | [9 empty] | STAKING CPND
SILICONE RUBBER MIL-ZZ-R-765 CLASS IIB GR 30 RED | 18832 | PAI | 0.72 | 0.3 | 0.01 | 1H | 143 | AIR | 7H | 204 | AIR | [6 empty] | GASKET
CEA 154 ONE PART ELEC COND EPOXY | 18835 | IPN | 0.54 | 0.01 | 0.32 | 2H | 121 | AIR | [9 empty] | COND ADHESIVE
ECCOBOND 285/9 A/B AS 25/1 PBW BLACK EPOXY | 18838 | EMC | 0.32 | 0.01 | 0.1 | 24H | 25 | AIR | [9 empty] | ADHESIVE
LAMINATE G10-900 | 18841 | SPU | 0.19 | 0 | 0.07 | [12 empty] | STRUCTURAL
NOMEX CROSSWRAPPED GRAPHITE FIBERS 164048-002 | 18844 | FAB | 0.68 | 0.01 | 0.44 | [12 empty] | LACING CORD
PENNZANE X-2000 W/5% LEAD NAPTHANATE (NUODEX) | 18847 | PNZ | 1.53 | 0.2 | 0.03 | [12 empty] | LUBRICANT
URALANE 5753LV A/B AS 1/5 PBW W/TS-720 POLYURETHANE | 18850 | FPI | 0.69 | 0.03 | 0.08 | 7D | 25 | AIR | [9 empty] | STAKING CPND
TRA-BOND F114 A/B AS 100/52 PBW CLEAR EPOXY BIPAX | 18853 | TRA | 3.53 | 0.03 | 0.35 | 24H | 25 | AIR | 4H | 65 | AIR | [6 empty] | OPTICAL ADH
ABLEBOND 958-7 SILVER FILLED ONE PART EPOXY | 18855 | AAC | 0.16 | 0.01 | 0.06 | 1H | 150 | AIR | [9 empty] | COND ADHESIVE
CASTALL S-1307 A/B AS 1/1 PBW RED SILICONE | 18858 | CAS | 0.58 | 0.28 | 0.01 | 24H | 25 | AIR | 3H | 140 | AIR | [6 empty] | POTTING
CASTALL U-2020 R/I AS 22/10 PBW POLYURETHANE | 18861 | CAS | 0.92 | 0.01 | 0.1 | 7D | 25 | AIR | [9 empty] | POTTING
CASTALL U-2521 R/I AS 15/10 PBW URETHANE | 18864 | CAS | 1.5 | 0.2 | 0.62 | 7D | 25 | AIR | [9 empty] | POTTING
CEA 153 A/B AS 100/6.5 PBW SILVER FILLED EPOXY | 18867 | IPN | 0.39 | 0.01 | 0.28 | 24H | 25 | AIR | [9 empty] | SHIELDING
MELDIN 2001 BROWN UNFILLED POLYIMIDE | 18870 | DIX | 1.63 | 0.01 | 1.04 | [12 empty] | SOLID LUBE
TRA-BOND F230 A/B AS 10/1 PBW HI TEMP EPOXY BIPAX | 18873 | TRA | 1.1 | 0.01 | 0.52 | 15M | 100 | AIR | 30M | 150 | AIR | [6 empty] | ADHESIVE
TRADUCT-2916 A/B AS 100/115 PBW FLEX AG FILL BIPAX | 18876 | TRA | 2.2 | 0.13 | 0.42 | 18H | 25 | AIR | 4H | 65 | AIR | [6 empty] | COND ADHESIVE
CRYOVAC EPG-227 FILM | 18879 | WRG | 0.56 | 0.04 | 0.11 | [12 empty] | PACKAGING FILM
EKTAR FB CG907 BLACK | 18881 | EAC | 0.59 | 0.01 | 0.05 | [12 empty] | MOLD CPND
EKTAR FB CG907 NATURAL | 18883 | EAC | 0.64 | 0.01 | 0.05 | [12 empty] | MOLD CPND
LAMINATE P75S ERL 1962 GRAPHITE EPOXY - COATED | 18885 | COI | 0.37 | 0.01 | 0.02 | [12 empty] | LAMINATE
LAMINATE P75S ERL 1962 GRAPHITE EPOXY - UNCOATED | 18887 | COI | 0.47 | 0 | 0.07 | [12 empty] | LAMINATE
MELDIN 2021 GRAPHITE FILLED POLYIMIDE BLACK | 18889 | DIX | 1.38 | 0 | 0.69 | [12 empty] | SOLID LUBE
MELDIN 2030 PTFE FILLED POLYIMIDE BROWN | 18891 | DIX | 1.25 | 0 | 1.15 | [12 empty] | SOLID LUBE
TEDLAR ALUMINIZED | 18893 | MPH | 2.88 | 0.32 | 0.17 | [12 empty] | PACKAGING FILM
WORNOWINK M-0-NC/CAT A BLACK BIPAX KIT/F | 18895 | HYS | 7.24 | 0.33 | 0.22 | 5D | 25 | AIR | [9 empty] | INK
WORNOWINK M-0-NC/CAT A BLACK BIPAX KIT/F | 18897 | HYS | 4.49 | 0.3 | 0.22 | 90M | 79 | AIR | [9 empty] | INK
THREAD POLYESTER WHITE V-T-285 CL I TYPE II SC A | 18899 | STP | 0.88 | 0.31 | 0.07 | [12 empty] | THREAD
TRA-BOND 2202 A/B AS 100/76 PBW HI TEMP EPOXY BIPAX | 18901 | TRA | 1.4 | 0.14 | 0.2 | 2H | 65 | AIR | 8H | 115 | AIR | [6 empty] | HI TEMP ADHESIVE
CREST 7344 A/B/C-8 AS 100/14/0.1% PBW BROWN EPOXY | 18903 | CPC | 1.72 | 0.18 | 0.75 | 7D | 25 | AIR | [9 empty] | ADHESIVE
KODAPAK PET POLYESTER 9921 CLEAR | 18905 | EAC | 0.38 | 0.03 | 0.16 | [12 empty] | MOLD CPND
KODAR PCTG COPOLYESTER 5445 CLEAR | 18907 | EAC | 0.33 | 0.02 | 0.12 | [12 empty] | MOLD CPND
KODAR PETG COPOLYESTER 6763 CLEAR | 18909 | EAC | 0.35 | 0.02 | 0.18 | [12 empty] | MOLD CPND
LAMINATE ERLX 1906 GRAPHITE EPOXY B013100 | 18911 | AMO | 0.61 | 0.01 | 0.32 | [12 empty] | LAMINATE
LAMINATE ERLX 1906 NEAT RESIN 15567-505 | 18913 | AMO | 1.07 | 0.02 | 0.52 | [12 empty] | LAMINATE RESIN
MICROSWITCH 111SM2-T BROWN PHENOLIC | 18915 | MSH | 2.42 | 0.02 | 0.62 | [12 empty] | MOLD CPND
MICROSWITCH BZ-2RW822-A2 BLACK PHENOLIC | 18917 | MSH | 4.32 | 0.01 | 0.97 | [12 empty] | MOLD CPND
MICROSWITCH V3L-121-D8 BLACK PHENOLIC | 18919 | MSH | 2.57 | 0.03 | 0.6 | [12 empty] | MOLD CPND
MICROSWITCH V3L-121-D8 RED PHENOLIC | 18921 | MSH | 6.05 | 0.01 | 0.4 | [12 empty] | MOLD CPND
TRA-BOND FS-258 A/B AS 1/1 PBW COND EPOXY | 18923 | TRA | 0.36 | 0.02 | 0.21 | 2H | 90 | AIR | 2H | 150 | AIR | [6 empty] | COND ADHESIVE
TRA-DUCT 2902 A/B AS 100/6 PBW AG FILL EPOXY BIPAX | 18925 | TRA | 0.64 | 0.05 | 0.1 | 18H | 25 | AIR | 2H | 65 | AIR | [6 empty] | COND ADHESIVE
HEXCEL F-161-1/4-2.5 GRAPHITE EPOXY HONEYCOMB CORE | 18927 | HEX | 0.76 | 0.01 | 0.52 | [12 empty] | HONEYCOMB CORE
HEXCEL HFT-G-1/4-50 GRAPHITE EPOXY HONEYCOMB CORE | 18929 | HEX | 1.47 | 0.01 | 0.94 | [12 empty] | HONEYCOMB CORE
MARKEM 7224 CLEAR INK/F (COATING) | 18931 | MIN | 0.73 | 0.01 | 0.17 | 45M | 160 | AIR | [9 empty] | COATING
PERMA-SLIK P SOLID FILM MOS2 LUBRICANT/F | 18933 | EMU | 1.13 | 0.23 | 0.03 | 24H | 25 | AIR | [9 empty] | SOLID FILM LUBE
PERMA-SLIK R SOLID FILM MOS2/GRAPHITE LUBRICANT/F | 18935 | EMU | 2.03 | 0.01 | 0.42 | 24H | 25 | AIR | [9 empty] | SOLID FILM LUBE
SCOTCHWIRE DCI 054007-12174 MARKER/ADHESIVE/F | 18937 | MMM | 1.09 | 0.32 | 0.18 | [12 empty] | WIRE MARKER
TRA-BOND 2151 A/B AS 10/1 PBW BLUE EPOXY BIPAX | 18939 | TRA | 0.5 | 0.01 | 0.11 | 12H | 25 | AIR | 2H | 65 | AIR | [6 empty] | THERM COND ADH
TRA-BOND 2254 A/B AS 100/5.5 PBW BROWN EPOXY BIPAX | 18941 | TRA | 0.24 | 0 | 0.08 | 20H | 25 | AIR | 2H | 65 | AIR | 2H | 90 | AIR |  |  |  | HI TEMP ADH
CONN INSERT MS3102A-28-21P BLUE DAP | 18943 | ABR | 0.84 | 0.01 | 0.26 | [12 empty] | CONN INSERT
ESTANE POLYURETHANE ZIPPER W/FIRE RET - YELLOW | 18945 | BFG | 14.56 | 0.66 | 0.56 | [12 empty] | MOLD CPND
ITW 3300 A/B AS 1/1 PBW YELLOW/BROWN | 18953 | DEV | 2.63 | 0.07 | 0.35 | 7D | 25 | AIR | [9 empty] | ADHESIVE
PELLETHANE POLYURETHANE ZIPPER - NATURAL | 18955 | DOW | 0.96 | 0.06 | 0.47 | [12 empty] | MOLD CPND
RT/DUROID 6010 CERAMIC FILL PTFE LAMINATE IRRADIATED | 18957 | ROG | 0.04 | 0.01 | 0 | [12 empty] | LAMINATE
RT/DUROID 6010 CERAMIC FILL PTFE LAMINATE NOT IRRAD' | 18959 | ROG | 0.03 | 0 | 0 | [12 empty] | LAMINATE
DEMNUM L200 FLUOROCARBON WHITE GREASE | 18961 | DAI | 0.05 | 0 | 0.02 | [12 empty] | GREASE
DELTA BOND 152/B4 AS 100/3.5 PBW BLUE EPOXY | 18963 | WAK | 0.41 | 0.01 | 0.11 | 4H | 100 | AIR | [9 empty] | MOLD CPND
NORYL GFN-3 GRAY 30% GLASS FILLED IRRADIATED | 18965 | GEC | 0.13 | 0.01 | 0.06 | [12 empty] | MOLD CPND
NORYL GFN-3 GRAY 30% GLASS FILLED UN-IRRADIATED | 18967 | GEC | 0.13 | 0.01 | 0.04 | [12 empty] | MOLD CPND
POLY-DAP 6130 F101 BLUE MOLDED CUP | 18969 | IDD | 1.06 | 0.07 | 0.24 | 45M | 175 | PSI | [9 empty] | MOLD CPND
POTTING CUP BLACK DAP MIL M-14, SDG-F | 18971 | PLS | 0.6 | 0.01 | 0.16 | [12 empty] | MOLD CPND
RTV-E ONE PART WHITE SILICONE | 18973 | DCC | 1.4 | 0.55 | 0.03 | 1H | 75 | AIR | 1H | 115 | AIR | 1H | 150 | AIR |  |  |  | POTTING
HT-424 FIBER GLASS EPOXY PHENOLIC W/ALUM PWDR | 18975 | ACC | 0.69 | 0.01 | 0.52 | 80M | 170 | AIR | [9 empty] | FILM ADHESIVE
HT-432 FIBER GLASS EPOXY PHENOLIC W/ALUM PWDR | 18977 | ACC | 0.69 | 0.01 | 0.47 | 80M | 170 | AIR | [9 empty] | FILM ADHESIVE
AMICON SC-3613 CLEAR ONE PART SILICONE (FROZEN) | 18979 | EMC | 0.83 | 0.44 | 0 | 2H | 200 | AIR | [9 empty] | COATING
AMERI-STAT ESD LAMINATE GRAY FRP | 18982 | BAH | 2.07 | 0.24 | 0.18 | [12 empty] | LAMINATE
PERMACEL TAPE EE-6953 CLEAR ACLAR/ACRYLIC ADH/F | 18985 | PER | 0.28 | 0.01 | 0.1 | [12 empty] | TAPE
CANNON CONN CVA6R36-5S-16 DC8833-36 RED RING SEAL | 18988 | CAN | 0.31 | 0.03 | 0.03 | [12 empty] | CONN SEAL
CANNON CONN CVA6R36-5S-16 DC8833-36 RED SILICONE INS | 18991 | CAN | 0.11 | 0.02 | 0.02 | [12 empty] | CONN INSERT
CANNON CONN CVA6R36-5S-16 DC8833-36 DK GREEN INSERT | 18994 | CAN | 1.68 | 0 | 0.67 | [12 empty] | CONN INSERT
NEWTEX POLYISOPRENE TUBING - NATURAL RUBBER | 18997 | NEA | 5.01 | 1.33 | 0.23 | [12 empty] | TUBING
PERMA-SLIK P SOLID FILM MOS2 LUBRICANT/F | 19000 | EMU | 1.23 | 0.35 | 0.03 | 14D | 25 | AIR | [9 empty] | SOLID FILM LUBE
PERMA-SLIK R SOLID FILM MOS2/GRAPHITE LUBRICANT/F | 19003 | EMU | 1.68 | 0.01 | 0.25 | 14D | 25 | AIR | [9 empty] | SOLID FILM LUBE
SCOTCHWELD 2216 B/A AS 5/7 PBW/0.1% C8 MOD EPOXY | 19006 |  | 1.19 | 0.02 | 0.4 | 7D | 25 | AIR | [9 empty] | ADHESIVE
SUPERTHANE SERIES 900 POLYURETHANE TUBING | 19009 | NEA | 1 | 0.08 | 0.52 | [12 empty] | TUBING
VITUBE SERIES 6000 VITON TUBING | 19012 | NEA | 0.35 | 0.05 | 0.12 | [12 empty] | TUBING
SOLIDUR 10101 UV UHMW WHITE POLYETHYLENE | 19015 | SOL | 0.63 | 0.4 | 0.01 | [12 empty] | MOLD CPND
TRA-BOND F114 A/B AS 100/52 PBW CLEAR EPOXY BIPAX | 19018 | TRA | 3.4 | 0.02 | 0.29 | 24H | 25 | AIR | 4H | 65 | AIR | [6 empty] | OPTICAL ADH
NYE 179 OIL SYNTHETIC HYDROCARBON | 19021 | NYE | 42 | 25.64 | 0.01 | [12 empty] | LUBE OIL
DC STI 37085-D RED SILICONE | 19024 | DCC | 0.12 | 0.01 | 0.03 | [12 empty] | GASKET
LAMINATE GFN W/PC 401 SOLDER MASK MULTI-LAYER W/CU | 19027 | SIC | 0.38 | 0.01 | 0.12 | [12 empty] | PCB LAMINATE
B70W201/B60V15 AS 4/1 PBV WHITE EPOXY PAINT | 19030 | SHW | 3.61 | 0.14 | 0.19 | 14D | 25 | AIR | [9 empty] | PAINT
SCOTCHWELD 2216 B/A AS 5/7 PBW/0.2% C8 MOD EPOXY | 19033 |  | 1.59 | 0.01 | 0.41 | 7D | 25 | AIR | [9 empty] | ADHESIVE
ECCOSORB AN 72 MICROWAVE ABSORBANT FOAM | 19036 | EMC | 5.03 | 1.19 | 0.74 | 3H | 100 | AIR | [9 empty] | ABSORBANT
PERMA-SLIK P SOLID FILM MOS2 LUBRICANT/F | 19039 | EMU | 1.14 | 0.28 | 0.01 | 30D | 25 | AIR | [9 empty] | SOLID FILM LUBE
PERMA-SLIK R SOLID FILM MOS2/GRAPHITE LUBRICANT/F | 19042 | EMU | 1.84 | 0.01 | 0.25 | 30D | 25 | AIR | [9 empty] | SOLID FILM LUBE
SCOTCHWELD 2216 B/A AS 5/7 BW FLEXIBLE GRAY EPOXY | 19045 | MMM | 1.13 | 0.02 | 0.51 | 7D | 25 | AIR | [9 empty] | ADHESIVE
DC 1292 LONG LIFE BEARING GREASE WHITE FLUOROSILICON | 19048 | DCC | 3.31 | 1.88 | 0 | [12 empty] | LUBRICANT
SF-14.0 MAGNETIC RADAR ABSORBER | 19051 | AAP | 0.47 | 0.23 | 0 | [12 empty] | ABSORBER
SOLITHANE 113/300 AS 100/73 BW/CALCAFLUOR/TOLUENE | 19054 | TCC | 0.56 | 0.04 | 0.09 | 4H | 60 | AIR | 7D | 25 | AIR | [6 empty] | CONF COAT
TAPE 805-2 3 MIL ALUM/ACRYLIC ADH/F | 19057 | COM | 0.2 | 0.01 | 0.04 | [12 empty] | TAPE
ECCOSORB AN 72 MICROWAVE ABSORBANT FOAM | 19060 | EMC | 5.87 | 1.39 | 0.73 | [12 empty] | ABSORBANT
ECCOSORB AN 72 MICROWAVE ABSORBANT FOAM ETH WASH-3 | 19063 | EMC | 2.66 | 0.37 | 0.48 | 3H | 100 | AIR | [9 empty] | ABSORBANT
MG 36F-0488 GOLD EPOXY MOLDING POWDER | 19066 | DEX | 0.24 | 0.01 | 0.06 | 2M | 177 | PSI | 2H | 177 | AIR | [6 empty] | MOLD CPND
MG 40F BLACK EPOXY MOLDING POWDER | 19069 | DEX | 0.25 | 0 | 0.07 | 2M | 177 | PSI | 2H | 177 | AIR | [6 empty] | MOLD CPND
X-STATIC 69 WHITE CONDUCTIVE POLYESTER THREAD | 19075 | SAI | 0.99 | 0.41 | 0.01 | [12 empty] | THREAD
TIOLUBE 1175 MOS2/F | 19078 | TIO | 9.05 | 0.01 | 1.62 | [12 empty] | SOLID FILM LUBE
TIOLUBE 1175F MOS2/TEFLON/F | 19081 | TIO | 7.73 | 0 | 1.24 | [12 empty] | SOLID FILM LUBE
CABLE SHEATH MIL M22759/11-8-2 RED | 19084 | PIG | 0.01 | 0 | 0.01 | [12 empty] | CABLE INSUL
CABLE SHEATH MIL M22759/11-8-0 BLACK | 19087 | PIG | 0.04 | 0 | 0.01 | [12 empty] | CABLE INSUL
ECCOSORB AN 72 MICROWAVE ABSORBANT FOAM ETH WASH-3 | 19090 | EMC | 2.26 | 0.26 | 0.33 | 3H | 100 | AIR | 24H | 110 | AIR | [6 empty] | ABSORBANT
MG 25F-0481 BLACK EPOXY MOLDING POWDER | 19093 | DEX | 0.45 | 0.01 | 0.12 | 2M | 150 | PSI | 2H | 150 | AIR | [6 empty] | MOLD CPND
RESINOL RTC 9J282 CLEAR | 19096 | LTC | 3.37 | 0.43 | 0.58 | 24H | 25 | E-2 | [9 empty] | POTTING
RESINOL RTC 9J282 CLEAR | 19099 | LTC | 3.32 | 0.38 | 0.58 | 24H | 25 | E-2 | 4H | 71 | AIR | [6 empty] | POTTING
CONN INSULATOR AMPHENOL 31-11914 MAK-OLON 2800 CLEAR | 19102 | ABR | 0.17 | 0.04 | 0.14 | [12 empty] | CONN INSUL
ECCOSORB AN 72 MICROWAVE ABSORBANT FOAM | 19105 | EMC | 1.75 | 0.39 | 0.65 | 24H | 110 | E-3 | [9 empty] | ABSORBANT
FIT 250 TEFLON TUBING | 19108 | AEW | 0 | 0 | 0 | [12 empty] | TUBING
HELI-TUBE HT 1/16T WHITE TFE | 19111 | NEW | 0.01 | 0 | 0 | [12 empty] | CABLE WRAP
RESINOL RTC 9J282 CLEAR | 19114 | LTC | 2.94 | 0.43 | 0.65 | 24H | 49 | E-2 | [9 empty] | POTTING
CABLE COAX M44276F CLEAR FLUORO-GEN OUTER SHEATH | 19117 | MAN | 0.07 | 0.01 | 0.01 | [12 empty] | CABLE INSUL
CABLE COAX M44276F WHITE FOAMED FEP INNER INSUL | 19120 | MAN | 0.02 | 0 | 0 | [12 empty] | CABLE INSUL
CONN GASKET BLUE FLUOROSILICONE MIL R25988B II/1/60 | 19123 | URI | 1.22 | 0.18 | 0.09 | [12 empty] | CONN GASKET
MULTIFILAR PAIRED MAG WIRE CLASS 105 TYPE E2 CALC % | 19126 | MWS | 6.88 | 0.08 | 0.78 | [12 empty] | MAGNET WIRE
TUBING NYLO-SEAL 44 NFN POLYETHYLENE CLEAR | 19129 | IMP | 9.4 | 0.05 | 0.36 | [12 empty] | TUBING
RESINOL RTC 9J282 CLEAR | 19132 | LTC | 2.98 | 0.44 | 0.64 | 20M | 25 | E-2 | 10M | 40 | H20 | 24H | 25 | AIR |  |  |  | POTTING
RESINOL RTC 9J282 CLEAR | 19135 | LTC | 3.11 | 0.43 | 0.64 | 20M | 25 | E-2 | 10M | 40 | AIR | 24H | 25 | AIR |  |  |  | POTTING
SILICONE RUBBER MIL ZZ-R-765 CLASS II GR 45-50 RED | 19138 | URI | 1.08 | 0.34 | 0 | [12 empty] | GASKET
CABLE COAX RG 58/U 82240 NATURAL FLAMARREST JACKET | 19141 | BLD | 8.94 | 5.61 | 0.15 | [12 empty] | CABLE JACKET
LACING TAPE 90-106E2 DACRON/NYLON COATING WHITE | 19144 | GBE | 0.63 | 0.02 | 0.11 | [12 empty] | LACING TAPE
LACING TAPE 90-106E4 DACRON/SILICONE COATING WHITE | 19147 | GBE | 2.34 | 0.36 | 0.11 | [12 empty] | LACING TAPE
LACING TAPE 90-106E1 DACRON/VITON COATING WHITE | 19150 | GBE | 0.19 | 0.04 | 0.02 | [12 empty] | LACING TAPE
RULON LIQUID/F | 19153 | DIX | 12.74 | 6.87 | 0.05 | 7D | 25 | AIR | [9 empty] | DRY FILM LUBE
SYMPOXY 1950X BLUE LOW DENSITY EPOXY FOAM | 19156 | SYM | 0.23 | 0.02 | 0.1 | 4H | 100 | AIR | [9 empty] | POTTING
POT CORE 1811 GLASS FILLED PHENOLIC DARK GREEN | 19159 | PCO | 1.35 | 0 | 0.28 | [12 empty] | MOLD CPND
NB 1101-331-7781 MOD EPOXY LAMINATE WHITE | 19162 | NAI | 0.42 | 0.11 | 0.1 | 1H | 121 | PSI | [9 empty] | LAMINATE
ECCOSORB AN 72 MICROWAVE ABSORBANT FOAM ETH WASH-3 | 19165 | EMC | 1.7 | 0.24 | 0.7 | 24H | 110 | E-3 | [9 empty] | ABSORBANT
VITON 4900 BLACK GENERAL PURPOSE 70 DURO | 19168 | DUP | 0.68 | 0.04 | 0.18 | [12 empty] | GASKET
VITON 4912 BLACK MIL R-83248 TYPE 2 CLASS 1 75 DURO | 19171 | DUP | 0.15 | 0.01 | 0.1 | [12 empty] | GASKET
DK-1701 ORANGE POWDER COATING | 19174 | SOX | 1.65 | 0.75 | 0.22 | 45M | 127 | AIR | 2.5H | 154 | AIR | [6 empty] | COATING
DK-1701 ORANGE POWDER COATING | 19177 | SOX | 1.89 | 0.96 | 0.19 | 45M | 127 | AIR | 2.5H | 166 | AIR | [6 empty] | COATING
CONN GASKET BLUE FLUOROSILICONE MIL R25988B II/1/60 | 19180 | URI | 0.17 | 0.07 | 0.06 | 24H | 177 | E-2 | [9 empty] | CONN GASKET
SILICONE RUBBER MIL ZZ-R-765 CLASS II GR 45-50 RED | 19183 | URI | 0.21 | 0.13 | 0 | 24H | 177 | E-2 | [9 empty] | GASKET
LACING TAPE 90-191E1 DACRON/VITON COATING WHITE | 19186 | GBE | 0.1 | 0.05 | 0 | [12 empty] | LACING TAPE
CONAPOXY DPFR-12622 BLACK EPOXY | 19189 | CON | 0.28 | 0.01 | 0.09 | 24H | 93 | AIR | [9 empty] | POTTING
CONAPOXY DPFR-12622 BLACK EPOXY | 19191 | CON | 0.28 | 0.01 | 0.09 | 24H | 125 | AIR | 4H | 150 | AIR | [6 empty] | POTTING
DEVCON 11760 BRUSHABLE CERAMIC BROWN A/B AS 9.8/1 BW | 19193 | DEV | 0.6 | 0.02 | 0.16 | 7D | 25 | AIR | [9 empty] | ADHESIVE
EPON 828/VERSAMID 140/TI02 FROZEN PRE-MIX WHITE | 19195 | SHL | 0.79 | 0.02 | 0.31 | 7D | 25 | AIR | [9 empty] | MARKING INK
FIBER OPTIC CABLE 100/140 GRADED IMDEX ACRYL JACKET | 19197 | COR | 2.43 | 0.18 | 0.69 | [12 empty] | FIBER OPTIC
LACING TAPE 90-191E3 DACRON/POLYURETHANE COAT WHITE | 19199 | GBE | 0.46 | 0.05 | 0.09 | [12 empty] | LACING TAPE
LACING TAPE 90-191E5 TEFLON/RUBBER COATING BROWN | 19201 | GBE | 0.24 | 0.04 | 0.06 | [12 empty] | LACING TAPE
LACING TAPE 90-191E6 NOMEX/SILICONE COATING STRIPED | 19203 | GBE | 3.46 | 0.32 | 2.2 | [12 empty] | LACING TAPE
LACING TAPE 90-191E8 NOMEX/VITON DBL COAT WHITE | 19205 | GBE | 3.06 | 0.13 | 2.52 | [12 empty] | LACING TAPE
LACING TAPE 90-191E11 NOMEX/VITON ONE COAT WHITE | 19207 | GBE | 3.22 | 0.13 | 2.55 | [12 empty] | LACING TAPE
ADIPRENE L100/300/TS720 FROZEN PRE-MIX | 19209 | DUP | 2.63 | 0.11 | 0.4 | 7D | 25 | AIR | [9 empty] | POTTING
ADIPRENE L100/300/TS720 FROZEN PRE-MIX | 19211 | DUP | 2.66 | 0.1 | 0.41 | 7D | 25 | AIR | 24H | 58 | AIR | [6 empty] | POTTING
ADIPRENE L100/300/TS720 FROZEN PRE-MIX | 19213 | DUP | 2.34 | 0.1 | 0.47 | 7D | 25 | AIR | 48H | 58 | AIR | [6 empty] | POTTING
ADIPRENE L100/300/TS720 FROZEN PRE-MIX | 19215 | DUP | 2.47 | 0.1 | 0.45 | 7D | 25 | AIR | 30H | 75 | AIR | [6 empty] | POTTING
GPO/TW BLACK POLYOLEFIN SHRINK TUBING HEATGUN SHRINK | 19219 | RTC | 1.2 | 0.28 | 0.13 | [12 empty] | SHRINK TUBING
SF-15.0 MAGNETIC RADAR ABSORBER | 19221 | AAP | 0.48 | 0.16 | 0 | [12 empty] | ABSORBER
TFE EXTRUDED DIELECTRIC CORE RED INNER WHITE OUTER | 19223 | ASI | 0.01 | 0 | 0 | [12 empty] | CABLE INSUL
ECCOSORB FGM-40 MICROWAVE ABSORBER | 19225 | EMC | 0.16 | 0.06 | 0 | [12 empty] | ABSORBER
DK-1701 ORANGE POWDER COATING | 19227 | SOX | 2.31 | 1.22 | 0.22 | 45M | 127 | AIR | 2.5H | 154 | AIR | [6 empty] | COATING
DK-1701 ORANGE POWDER COATING | 19229 | SOX | 2.25 | 1.27 | 0.2 | 24H | 127 | AIR | [9 empty] | COATING
LAMINATE G-10-CR FIBERGLASS | 19231 | SPU | 0.35 | 0.02 | 0.06 | [12 empty] | STRUCTURAL
FIBER OPTIC SPECTRAGUIDE RAD HAR 100/140 POLYIMIDE | 19233 | SPS | 0.08 | 0.03 | 0 | [12 empty] | FIBER OPTIC
LACING TAPE 90-191E2 DACRON/NYLON COATING WHITE | 19235 | GBE | 0.51 | 0.03 | 0.03 | [12 empty] | LACING TAPE
CHEMSTAT 919 NOMEX/POLYCARBON CLOTH | 19237 | SST | 3.77 | 0.02 | 3.3 | [12 empty] | CLOTH
KAPTON 100XC10E BLACK POLYIMIDE FILM | 19239 | DUP | 1.32 | 0.01 | 1.09 | [12 empty] | FILM
KAPTON 100C02 BLACK POLYIMIDE FILM | 19241 | DUP | 1.3 | 0.01 | 1.05 | [12 empty] | FILM
LACING TAPE 90-191E4 DACRON/SILICONE COATING WHITE | 19243 | GBE | 2.31 | 0.37 | 0.17 | [12 empty] | LACING TAPE
LACING TAPE 90-191E7 NOMEX/VITON COATING WHITE/BLACK | 19245 | GBE | 2.67 | 0.02 | 2.46 | [12 empty] | LACING TAPE
LACING TAPE 90-191E9 DACRON/VITON DBL COAT WHITE | 19247 | GBE | 0.16 | 0.02 | 0.07 | [12 empty] | LACING TAPE
LACING TAPE 90-191E10 DACRON/VITON COATING WHITE | 19249 | GBE | 0.14 | 0.02 | 0.06 | [12 empty] | LACING TAPE
LX892-VIC-L BLUE SILICONE COATING | 19251 | NCC | 0.1 | 0.01 | 0.03 | [12 empty] | COATING
PHOTONEECE UR-3140 PHOTOSENSITIVE POLYIMIDE COATING | 19253 | TOI | 0.77 | 0.01 | 0.67 | 6H | 80 | AIR | 30M | 180 | AIR | [6 empty] | COATING-MASK
PROBIMIDE 349 PHOTOSENSITIVE POLYIMIDE COATING | 19255 | CIB | 0.89 | 0.01 | 0.66 | 2H | 200 | AIR | [9 empty] | COATING-MASK
SELECTILUX HTR-3-100 PHOTOSENSE POLYIMIDE COATING | 19257 | CIB | 0.74 | 0.01 | 0.73 | 1H | 300 | AIR | [9 empty] | COATING-MASK
PROBIMIDE 349 PHOTOSENSITIVE POLYIMIDE COATING | 19259 | CIB | 0.84 | 0.02 | 0.64 | 1H | 300 | AIR | [9 empty] | COATING-MASK
ADIPRENE L100/300/TS720 FROZEN PRE-MIX | 19261 | DUP | 2.23 | 0.09 | 0.44 | 7D | 25 | AIR | 24H | 60 | E-2 | [6 empty] | POTTING
COHRLASTIC F-12 SILICONE FOAM GRAY FIRE BARRIER | 19264 | CHR | 0.25 | 0.19 | 0 | 24H | 200 | AIR | [9 empty] | FOAM FIRE BAR'R
MMM TAPE 924 TRANSFER FILM/FOIL SANDWICH | 19267 | MMM | 0.95 | 0.12 | 0.22 | [12 empty] | TRANSFER TAPE
PHOTONEECE UR-3140 PHOTOSENSITIVE POLYIMIDE COATING | 19270 | TOI | 0.74 | 0.01 | 0.58 | 6H | 80 | AIR | 30M | 180 | AIR | 30M | 300 | AIR |  |  |  | COATING-MASK
PHOTONEECE UR-3140 PHOTOSENSITIVE POLYIMIDE COATING | 19273 | TOI | 1.33 | 0.01 | 1.08 | 6H | 80 | AIR | 30M | 180 | AIR | 30M | 300 | AIR | 30M | 400 | AIR | COATING-MASK
SELECTILUX HTR-3-100 PHOTOSENSE POLYIMIDE COATING | 19276 | CIB | 0.79 | 0.01 | 0.66 | 2H | 300 | AIR | [9 empty] | COATING-MASK
STRIP-N-STICK 512AF GRAY SILICONE SPONGE/ACR ADH/F | 19279 | CHR | 1.02 | 0.4 | 0 | [12 empty] | GASKET
TORR SEAL A/B AS 2/1 PBW WHITE PN 953-0001 | 19282 | VAR | 1.02 | 0 | 0.17 | 2H | 60 | AIR | [9 empty] | SEALANT
NSB 69E BLACK ELEC COND SILICONE PAINT | 19285 |  | 0.5 | 0.13 | 0.01 | 30D | 25 | AIR | 48H | 130 | AIR | 23M0 | 25 | AIR |  |  |  | ELEC COND PAINT
NSB 69E BLACK ELEC COND SILICONT PAINT | 19287 |  | 0.29 | 0.06 | 0.01 | 30D | 25 | AIR | 48H | 130 | E-2 | 23MO | 25 | AIR |  |  |  | ELEC COND PAINT
NSB-6982 BLACK ELEC COND SILICONE PAINT | 19289 |  | 1.08 | 0.48 | 0.03 | 4D | 25 | AIR | 48H | 130 | AIR | 17MO | 25 | AIR |  |  |  | ELEC COND PAINT
NSB-6982 BLACK ELEC COND SILICONE PAINT | 19291 |  | 0.76 | 0.41 | 0.03 | 4D | 25 | AIR | 48H | 140 | AIR | 19MO | 25 | AIR |  |  |  | ELEC COND PAINT
NSB-6982 BLACK ELEC COND SILICONE PAINT | 19293 |  | 0.34 | 0.02 | 0.03 | 4D | 25 | AIR | 48H | 180 | AIR | 19MO | 25 | AIR |  |  |  | ELEC COND PAINT
NSB-6982 BLACK ELEC COND SILICONE PAINT | 19295 |  | 0.3 | 0.02 | 0.01 | 4D | 25 | AIR | 48H | 240 | AIR | 19M0 | 25 | AIR |  |  |  | ELEC COND PAINT
NSB-6982 BLACK ELEC COND SILICONE PAINT | 19297 |  | 0.74 | 0.49 | 0.03 | 4D | 25 | AIR | 72H | 130 | AIR | 19MO | 25 | AIR |  |  |  | ELEC COND PAINT
NSB-6982 BLACK ELEC COND SILICONE PAINT | 19299 |  | 0.68 | 0.36 | 0.01 | 4D | 25 | AIR | 72H | 140 | AIR | 19MO | 25 | AIR |  |  |  | ELEC COND PAINT
NSB-6982 BLACK ELEC COND SILICONE PAINT | 19301 |  | 0.31 | 0.07 | 0.01 | 4D | 25 | AIR | 72H | 180 | AIR | 19M0 | 25 | AIR |  |  |  | ELEC COND PAINT
NSB-6982 BLACK ELEC COND SILICONE PAINT | 19303 |  | 0.25 | 0.01 | 0.03 | 4D | 25 | AIR | 72H | 240 | AIR | 19MO | 25 | AIR |  |  |  | ELEC COND PAINT
DK-40 GOLD EPOXY POWDER | 19305 | SOX | 0.54 | 0.04 | 0.08 | 5M | 177 | PSI | 1H | 60 | AIR | [6 empty] | MOLD CPND
LAO BLACK FLEXIBLE IMPREGNATED POLYURETHANE FOAM | 19307 | GEC | 1.23 | 0.09 | 0.14 | [12 empty] | FOAM
CABLE COAX M44211 BLACK FLUORO-GEN OUTER SHEATH | 19309 | MAN | 0.08 | 0.01 | 0.03 | [12 empty] | CABLE INSUL
CABLE COAX M44213 CLEAR FLUORO-GEN OUTER SHEATH | 19312 | MAN | 0.05 | 0.01 | 0.02 | [12 empty] | CABLE INSUL
LAMINATE 85N POLYIMIDE W/O COPPER | 19315 | ARL | 0.84 | 0.01 | 0.62 | [12 empty] | PC BOARD
MARKEM 9060 WHITE UV CURE INK AEROSPACE UNACCEPTABLE | 19318 | MIN | 3.01 | 0.37 | 0.19 | [12 empty] | MARKING INK
PARFLEX PP-43-0500 WHITE POLYPROPYLENE TUBING | 19321 | PAH | 0.48 | 0.11 | 0.01 | [12 empty] | TUBING
SUPEC G402 POLYPHENYLENE SULFIDE | 19324 | GEC | 0.09 | 0.01 | 0.03 | 2H | 315 | PSI | [9 empty] | MOLD CPND
TACK-FILM TC 8780 CONDUCTIVE EPOXY FILM ADHESIVE | 19327 | AIT | 0.15 | 0.01 | 0.08 | 30M | 150 | AIR | [9 empty] | FILM ADHESIVE
TAPE 477 POLYESTER FILM/ACRYLIC ADH/F | 19330 | GTC | 0.79 | 0.01 | 0.19 | [12 empty] | TAPE
ABLEFILM ECF 563 FLEXIBLE SILVER FILLED EPOXY | 19333 | AAC | 0.19 | 0.02 | 0.07 | 30M | 150 | AIR | [9 empty] | FILM ADHESIVE
LAMINATE P130X/SG100 GRAPHITE COMPOSITE | 19335 | AMO | 0.33 | 0.01 | 0.22 | [12 empty] | LAMINATE
LAMINATE P75 0.5K/SG95-2 GRAPHITE COMPOSITE | 19337 | AMO | 0.45 | 0.01 | 0.4 | [12 empty] | LAMINATE
LAMINATE T300/SG120 GRAPHITE COMPOSITE | 19339 | AMO | 0.26 | 0.02 | 0.15 | [12 empty] | LAMINATE
MARKEM 7261 BLACK PHENOLIC INK/F | 19341 | MIN | 1.78 | 0.02 | 0.07 | 1H | 150 | AIR | [9 empty] | INK
MARKEM 7261 BLACK PHENOLIC INK/F | 19343 | MIN | 1.82 | 0.01 | 0.05 | 3H | 150 | AIR | [9 empty] | INK
SCOTCHCAST 5096 A/B AS 4/1 PBW YELLOW EPOXY | 19345 | MMM | 0.35 | 0.01 | 0.33 | 2H | 100 | AIR | [9 empty] | ADHESIVE
STYCAST 2850FT/9/M-5 AS 10/.35/.22 PBW BLACK EPOXY | 19347 | EMC | 0.55 | 0.01 | 0.13 | 7D | 25 | AIR | [9 empty] | ADHESIVE
TACK-FILM TC 8750 CONDUCTIVE EPOXY FILM ADHESIVE | 19349 | AIT | 0.28 | 0.07 | 0.06 | 30M | 150 | AIR | [9 empty] | FILM ADHESIVE
EA 9394/1% CP1619 BLUE FLUORESCENT DYE | 19351 | HYS | 1.74 | 0.03 | 0.7 | 2H | 66 | AIR | [9 empty] | ADHESIVE
EA 9394/1% P1616 YELLOW FLUORESCENT DYE | 19353 | HYS | 1.02 | 0.01 | 0.62 | 2H | 66 | AIR | [9 empty] | ADHESIVE
ABLEBOND 77-2LTC BLACK EPOXY ADHESIVE ONE PART | 19355 | AAC | 0.58 | 0.01 | 0.35 | 30M | 80 | AIR | [9 empty] | ADHESIVE
DK-9-05 MAIDA CAPACITOR COATING GOLD | 19357 | SOX | 0.55 | 0.01 | 0.23 | 1H | 150 | AIR | [9 empty] | COATING
DK-1701 ORANGE POWDER COATING | 19360 | SOX | 2.02 | 1.04 | 0.22 | 45M | 127 | AIR | 2.5H | 154 | AIR | 168H | 127 | AIR | 24H | 60 | AIR | COATING
MARKEM 7261 BLACK PHENOLIC INK/F | 19363 | MIN | 1.32 | 0 | 1.24 | 24H | 160 | AIR | [9 empty] | INK
AMODEL A-1000 VIRGIN MATERIAL NEUTRAL COLOR | 19366 | AMO | 0.8 | 0.01 | 0.44 | [12 empty] | MOLD CPND
AMODEL A-1000 BLUE BLEND | 19369 | AMO | 0.63 | 0.01 | 0.29 | [12 empty] | MOLD CPND
NYLON 11 EPOXY BLEND BLUE | 19372 | AMO | 0.64 | 0.05 | 0.22 | [12 empty] | MOLD CPND
MARKEM 7204 GRAY EPOXY INK/F | 19375 | MIN | 0.4 | 0.01 | 0.14 | 3H | 150 | AIR | [9 empty] | INK
MARKEM 7224 GRAY EPOXY INK/F | 19378 | MIN | 0.38 | 0.01 | 0.13 | 3H | 150 | AIR | [9 empty] | INK
DAPEX RX 1366FR/RX3-1-525F BLUE CONN INSUL | 19381 | ROG | 0.5 | 0.01 | 0.21 | 45S | 182 | PSI | 3H | 149 | AIR | [6 empty] | MOLD CPND
EP-1730 BLACK EPOXY | 19384 | EPY | 0.59 | 0.01 | 0.24 | 2H | 66 | AIR | [9 empty] | POTTING
SAF'N'SHIELDED SAF'N'40 GRAY FELT | 19387 | INP | 0.41 | 0.05 | 0.05 | [12 empty] | RF SHIELD
SAF'N'SHIELDED SAF'N'80 COPPER CLAD FELT | 19390 | INP | 0.13 | 0.02 | 0.01 | [12 empty] | RF SHIELD
CONN INSUL VR7030-40 BLUE FLUOROSILICONE | 19393 | CUS | 0.36 | 0.11 | 0.01 | 5M | 177 | PSI | 1H | 204 | AIR | [6 empty] | MOLD CPND
X-STATIC 69 WHITE CONDUCTIVE POLYESTER THREAD | 19396 | SAI | 0.42 | 0.27 | 0 | 72H | 60 | E-2 | [9 empty] | THREAD
COHRLASTIC R10404 GRAY SILICONE SPONGE | 19405 | CHR | 0.09 | 0 | 0 | 24H | 200 | E-2 | [9 empty] | DAMPER
COHRLASTIC TC-100U GRAY SILICONE SHEET 15 MILS | 19407 | CHR | 0.42 | 0.1 | 0.02 | 30M | 110 | E-2 | 24H | 100 | E-2 | [6 empty] | GASKET
EA 9394 A/B AS 100/17 BW GRAY EPOXY | 19409 | HYS | 1.37 | 0.01 | 0.52 | 3H | 85 | AIR | [9 empty] | ADHESIVE
EA 9394/0.5% CP1619 BLUE FLUORESCENT DYE | 19411 | HYS | 1.41 | 0.01 | 0.48 | 3H | 85 | AIR | [9 empty] | ADHESIVE
EA 9394/1% P6-OG0513 ORANGE FLUORESCENT DYE | 19413 | HYS | 1.18 | 0.01 | 0.52 | 3H | 85 | AIR | [9 empty] | ADHESIVE
EA 9394/1% P1616 YELLOW FLUORESCENT DYE | 19415 | HYS | 1.27 | 0.01 | 0.45 | 3H | 85 | AIR | [9 empty] | ADHESIVE
FRAS-FILM-N AMBER POLYETHYLENE ANTI STATIC FILM | 19417 | SAC | 1.13 | 0.18 | 0.04 | [12 empty] | ANTI STATIC FILM
RESIWELD FE 7004 A/B AS 2/1 PBW CLEAR AMBER | 19419 | FUL | 1.38 | 0.01 | 0.4 | 500H | 125 | AIR | [9 empty] | ADHESIVE
RESIWELD FE 7004 A/B/AL203 AS 2/1/2 PBW CREAM YELLOW | 19421 | FUL | 0.81 | 0.01 | 0.25 | 502H | 125 | AIR | [9 empty] | ADHESIVE
SCOTFOAM SIF 60 PPI GRAY FOAM | 19423 | GFI | 1.3 | 0.05 | 0.37 | [12 empty] | FOAM DAMPER
SILICONE RUBBER TUBING MIL ZZ-R-765 RED CL 1 GR 70 | 19425 | CWR | 0.21 | 0.02 | 0.03 | 24H | 166 | AIR | [9 empty] | TUBING
TORR SEAL A/B AS 2/1 PBW WHITE | 19427 | VAR | 1.09 | 0.01 | 0.2 | 497H | 125 | AIR | [9 empty] | SEALANT
COHRLASTIC R10404 GRAY SILICONE SPONGE | 19429 | CHR | 0.26 | 0.11 | 0.01 | [12 empty] | DAMPER
COHRLASTIC R10404 GRAY SILICONE SPONGE | 19432 | CHR | 0.26 | 0.12 | 0.02 | 24H | 100 | E-2 | [9 empty] | DAMPER
COHRLASTIC R10404 GRAY SILICONE SPONGE | 19435 | CHR | 0.11 | 0.04 | 0.01 | 24H | 150 | E-2 | [9 empty] | DAMPER
COHRLASTIC TC-100U GRAY SILICONE SHEET 15 MILS | 19438 | CHR | 0.22 | 0.09 | 0.02 | 30M | 110 | E-2 | 24H | 100 | AIR | [6 empty] | GASKET
ISOCORE CABLE INSUL PTFE COMPOSITE WHITE | 19441 | ROG | 0.02 | 0.01 | 0.01 | [12 empty] | CABLE INSUL
POLYURETHANE COATING 22H ONE COMPONENT/F | 19447 | ELS | 1.23 | 0.04 | 0.68 | 20M | 25 | AIR | 2H | 60 | AIR | [6 empty] | COATING
SHRINK-TAG THS-610WP/THS-620WP WHITE HEAT GUN SHRINK | 19450 | TYT | 0.73 | 0.06 | 0.18 | [12 empty] | WIRE MARKER
CONN INSUL VR7030-40 BLUE FLUOROSILICONE | 19453 | CUS | 0.07 | 0.02 | 0.02 | 5M | 177 | PSI | 15H | 204 | AIR | [6 empty] | MOLD CPND
LAMINATE P75/1962 QI GRAPHITE EPOXY | 19456 |  | 0.47 | 0.01 | 0.13 | [12 empty] | LAMINATE
LAMINATE T300/934 TUBE SAMPLE GRAPHITE EPOXY | 19459 |  | 0.64 | 0.02 | 0.25 | [12 empty] | LAMINATE
LAMINATE T50/934 PLATE SAMPLE GRAPHITE EPOXY | 19462 |  | 0.71 | 0.02 | 0.22 | [12 empty] | LAMINATE
LAMINATE T50/934 TUBE SAMPLE GRAPHITE EPOXY | 19465 |  | 0.7 | 0.01 | 0.39 | [12 empty] | LAMINATE
X-1456-131 BLACK EPOXY | 19468 | IPN | 0.25 | 0.01 | 0.09 | 4H | 125 | AIR | [9 empty] | POTTING
X-1456-135 BLACK EPOXY | 19471 | IPN | 0.2 | 0.01 | 0.07 | 4H | 125 | AIR | [9 empty] | POTTING
COHRLASTIC TC-100U GRAY SILICONE SHEET 15 MILS | 19474 | CHR | 0.4 | 0.13 | 0.02 | 30M | 110 | E-2 | 6H | 100 | E-2 | [6 empty] | GASKET
LAMINATE P75/934 GRAPHITE EPOXY | 19477 | FRD | 0.59 | 0 | 0.31 | [12 empty] | LAMINATE
LAMINATE YLA X-N50/RS-3 GRAPHITE EPOXY | 19480 | FRD | 0.12 | 0 | 0.04 | [12 empty] | LAMINATE
LAMINATE KEVLAR EPOXY/SILICONE/MASK COMPOSITE | 19483 | LIT | 1.14 | 0.11 | 0.21 | [12 empty] | LAMINATE
SILASTIC 35 | 19486 | DCC | 1.87 | 0.61 | 0.06 | 21D | 200 | AIR | [9 empty] | MOLD CPND
TENITE 18BOA LOW DENSITY POLYETHYLENE | 19489 | EAC | 0.21 | 0.06 | 0 | [12 empty] | MOLD CPND
X-1456-139 BLACK EPOXY | 19492 | IPN | 0.66 | 0.01 | 0.1 | 2H | 125 | AIR | [9 empty] | POTTING
Q-PAD II ALUM FOIL/BLACK SILICONE GRAPHITE COATING | 19504 | BER | 0.59 | 0.23 | 0 | [12 empty] | THERMAL CONTROL
UNISET A-359 GRAY ONE COMPONENT ALUM FILLED | 19507 | EMC | 0.39 | 0 | 0.33 | 1H | 121 | AIR | [9 empty] | ADHESIVE
UNISET A-410-5 GRAY ONE COMPONENT ALUM FILLED | 19510 | EMC | 0.5 | 0.01 | 0.31 | 1H | 121 | AIR | [9 empty] | ADHESIVE
X-1456-141 BLACK EPOXY | 19513 | IPN | 0.58 | 0 | 0.08 | 2H | 125 | AIR | [9 empty] | POTTING
FM 37 NEW RECIPE EPOXY FOAM GE MA89284 SAMPLE A | 19516 | ACC | 1 | 0.04 | 0.66 | 1H | 127 | AIR | [9 empty] | ADH FOAM
FM 37 NEW RECIPE EPOXY FOAM GE MA89284 SAMPLE B | 19519 | ACC | 0.96 | 0.04 | 0.58 | 1H | 127 | AIR | [9 empty] | ADH FOAM
FM 37 NEW RECIPE EPOXY FOAM GE MA89284 SAMPLE C | 19522 | ACC | 1.03 | 0.06 | 0.81 | 1H | 127 | AIR | [9 empty] | ADH FOAM
FM 37 NEW RECIPE EPOXY FOAM GE MA89284 SAMPLE D | 19525 | ACC | 1.04 | 0.02 | 0.81 | 1H | 127 | AIR | [9 empty] | ADH FOAM
R790-2520 SUPER TOUGH WHITE SILICONE | 19528 | ROW | 1.6 | 0.54 | 0.07 | [12 empty] | WIRE INSUL
R790-2520 SUPER TOUGH WHITE SILICONE | 19531 | ROW | 0.19 | 0.01 | 0.08 | 72H | 125 | E-5 | [9 empty] | WIRE INSUL
RONASCREEN 662G A/B AS 50/3 PBW GREEN SOLDER MASK | 19534 | LEA | 6.13 | 0 | 0.68 | 30M | 25 | AIR | 3.5M | 160 | AIR | [6 empty] | SOLDER MASK
TRUCAST 111/901 BLACK CONNECTOR BODY | 19537 | FEN | 0.33 | 0 | 0.08 | [12 empty] | MOLD CPND
INSULCAST 135/INSULCURE 9 AS 100/7 PBW BLACK EPOXY | 19540 | PSL | 0.34 | 0 | 0.17 | 24H | 25 | AIR | 1H | 52 | AIR | [6 empty] | POTTING
INSULCAST 135/INSULCURE 11 AS 25/2 PBW BLACK EPOXY | 19543 | PSL | 0.34 | 0 | 0.18 | 2H | 100 | AIR | 1H | 150 | AIR | [6 empty] | POTTING
INSULGEL 70CC/INSULCURE 9 AS 50/3 PBW BLACK EPOXY | 19546 | PSL | 1.03 | 0.22 | 0.19 | 24H | 25 | AIR | 1H | 52 | AIR | [6 empty] | POTTING
INSULGEL 70CC/INSULCURE 11 AS 50/3 PBW BLACK EPOXY | 19549 | PSL | 0.96 | 0.23 | 0.13 | 2H | 100 | AIR | 1H | 150 | AIR | [6 empty] | POTTING
ULTEM DL-4151 FILM FROM ULTEM 5001 RESIN | 19552 | GEC | 0.41 | 0.01 | 0.38 | [12 empty] | FILM-MOLD CPND
Q-PAD II ALUM FOIL/BLACK SILICONE GRAPHITE COATING | 19555 | BER | 0.02 | 0 | 0 | 24H | 190 | E-3 | [9 empty] | THERMAL CONTROL
CUCLAD 6700 CTFE LAMINATING FILM | 19558 | ARL | 0.1 | 0.01 | 0.02 | [12 empty] | FILM ADHESIVE
ARCLAD AR-8003 TAPE CU FOIL/ELEC COND ACR ADH/F | 19561 | ARI | 0.08 | 0.01 | 0.03 | [12 empty] | COND TAPE
SIL-PAD K-6 THERMAL COND SHEET - BLUE/GREEN | 19564 | BER | 0.51 | 0.12 | 0.27 | [12 empty] | THERM COND
Q-PAD I ALUM FOIL/WHITE SILICONE/B FILLER/2 SIDES | 19567 | BER | 0.3 | 0.13 | 0.01 | [12 empty] | THERMAL CONTROL
Q-PAD II ALUM FOIL/BLACK SILICONE GRAPHITE COATING | 19570 | BER | 0.06 | 0.02 | 0.01 | 24H | 175 | AIR | [9 empty] | THERMAL CONTROL
EC-76 LEAD MAGNESIUM NIOBATE | 19573 | EDO | 0.03 | 0 | 0.01 | [12 empty] | PIEZOELECTRIC
EC-97 LEAD ZIRCONATE TITANATE | 19575 | EDO | 0.02 | 0 | 0 | [12 empty] | PIEZOELECTRIC
EC-98 LEAD MAGNESIUM NIOBATE | 19577 | EDO | 0.04 | 0 | 0.01 | [12 empty] | PIEZOELECTRIC
EC-69 LEAD ZIRCONATE TITANATE | 19579 | EDO | 0.02 | 0 | 0.01 | [12 empty] | PIEZOELECTRIC
MARKLUBE NGR PERFLUORONATED POLYETHER LUBRICANT OIL | 19583 | IVX | 0.02 | 0.01 | 0 | [12 empty] | LUBE OIL
HOMASOTE ULTRA/R POLYISOCYANURATE PACKAGING FORM | 19585 | HOM | 9.89 | 0.09 | 0.58 | [12 empty] | FOAM
MMM TAPE 1345 EMBOSSED CU/SN ALLOY COAT/ACR ADH/F | 19587 | MMM | 0.23 | 0.11 | 0.01 | [12 empty] | TAPE
MONOLITHIC GRAPHITE U-644 D-MG-7 | 19589 | HIM | 0.03 | 0.01 | 0 | [12 empty] | STRUCTURAL
FR-3704 LAST-A-FOAM RIGID | 19591 | GPM | 2.5 | 0.02 | 1.23 | 24H | 120 | AIR | [9 empty] | FOAM
FR-3706 LAST-A-FOAM RIGID | 19593 | GPM | 1.88 | 0.01 | 1.15 | 24H | 120 | AIR | [9 empty] | FOAM
FR-3708 LAST-A-FOAM RIGID | 19595 | GPM | 1.67 | 0.01 | 1.12 | 24H | 120 | AIR | [9 empty] | FOAM
FR-3710 LAST-A-FOAM RIGID | 19597 | GPM | 1.73 | 0 | 1.11 | 24H | 120 | AIR | [9 empty] | FOAM
CRASTIN CONN INSUL ELCO 8477 SERIES CONNECTOR | 19599 | ELP | 0.2 | 0.03 | 0.08 | [12 empty] | CONN INSUL
KAPTON BLACK 275XC230 CARBON FILLED | 19603 | DUP | 1.18 | 0 | 1.03 | [12 empty] | FILM
ULTRASEAL PC 504/66 | 19605 | AMS | 8.25 | 0.02 | 1.77 | 5M | 91 | BATH | 3H | 143 | AIR | [6 empty] | IMPREGNANT
CHEMGLAZE Z306/PRIMER 9922/F | 19613 | HCC | 0.92 | 0.02 | 0.26 | 7D | 25 | AIR | 48H | 80 | E-6 | 24H | 80 | E-6 |  |  |  | PAINT
HIMOD 522 BLACK PEEK/DRY FILM LUBE | 19615 | SHA | 0.18 | 0.01 | 0.11 | [12 empty] | RING SEAL
KYNAR SHRINK TUBING MIL-I23053/8 HEAT GUN SHRINK | 19617 | AEW | 0.41 | 0.1 | 0.01 | [12 empty] | SHRINK TUBING
MMM TAPE Y-966 TRANSFER FILM ACRYLIC/FOIL SANDWICH | 19619 | MMM | 0.59 | 0.04 | 0.23 | [12 empty] | TRANSFER TAPE
PERMACEL TAPE P224 KAPTON FILM/THERMOSET ACRYL ADH/F | 19621 | PER | 0.57 | 0.05 | 0.17 | [12 empty] | THERMOSET TAPE
PYROPEL MD-12 RIGID POLYIMIDE FELT PANEL | 19623 | ALI | 0.67 | 0.04 | 0.47 | [12 empty] | INSULATION
TURCON 99 BLACK TFE/MOS2 | 19625 | SHA | 0.03 | 0.01 | 0.01 | [12 empty] | RING SEAL
TUREL T BLACK FLUOROCARBON MIL R83485 TYPE 1 | 19627 | SHA | 0.31 | 0.01 | 0.21 | [12 empty] | RING SEAL
ZERODUR GLASS CERAMIC CLEAR | 19629 | SGT | 0.04 | 0.01 | 0.01 | [12 empty] | OPTICS
CONN INSUL DC577/RTV162/SC845 GRAY | 19631 | ETI | 0.34 | 0.15 | 0.03 | 24H | 125 | E-6 | [9 empty] | CONN INSUL
CV-1142-1 WHITE ONE PART SILICONE LOT 2998 | 19633 | MCG | 0.23 | 0.01 | 0.04 | 7D | 25 | AIR | [9 empty] | ADHESIVE
CV-1142-2 BLACK ONE PART SILICONE LOT 3577 | 19635 | MCG | 0.37 | 0.03 | 0.03 | 7D | 25 | AIR | [9 empty] | ADHESIVE
KEL-F 81 CHLOROFLUOROCARBON CLEAR MOLD CPND | 19637 | MMM | 0.02 | 0.01 | 0.01 | [12 empty] | MOLD CPND
MARKEM 4166 BLACK ONE PART EPOXY SILK SCREEN INK | 19639 | MIN | 6.56 | 0.08 | 0.24 | 2H | 121 | AIR | [9 empty] | INK
MARKEM 4166 WHITE ONE PART EPOXY SILK SCREEN INK | 19641 | MIN | 4.01 | 0.08 | 0.13 | 2H | 121 | AIR | [9 empty] | INK
NOA 81 OPTICAL ADHESIVE | 19643 | NOR | 3 | 0.03 | 0.22 | [12 empty] | OPTICAL CEMENT
RESTECH 148/027 AS 5/1 PBW FILLED BLACK EPOXY | 19645 | CHI | 0.31 | 0.03 | 0.12 | 24H | 83 | AIR | [9 empty] | ADHESIVE
SHELDAHL 7-G410850-040 AL KAPTON/Y-966 ADH/F | 19647 | GTS | 0.89 | 0.02 | 0.8 | [12 empty] | TAPE
SILASTIC 35 | 19649 | DCC | 0.09 | 0.01 | 0.03 | 21D | 200 | AIR | 24H | 250 | E-5 | [6 empty] | MOLD CPND
THERMOFIT RNF-100 WHITE SHRINK TUBING/HEATGUN SHRINK | 19651 | RCC | 0.95 | 0.37 | 0.03 | [12 empty] | SHRINK TUBING
THERMOFIT RT-876 BLACK SHRINK TUBING/HEATGUN SHRINK | 19653 | RCC | 0.59 | 0.07 | 0.05 | [12 empty] | SHRINK TUBING
CASTALL E-483 A/B AS 2/3 PBW LT BROWN EPOXY | 19655 | CAS | 0.38 | 0.03 | 0.15 | 24H | 120 | AIR | [9 empty] | MOLD CPND
EPIALL 2061-B BLACK GLASS FILLED EPOXY | 19657 | ROG | 0.31 | 0.01 | 0.11 | [12 empty] | MOLD CPND
FS001 SOLITHANE | 19659 | TCC | 0.41 | 0.03 | 0.14 | [12 empty] | CONF COAT
FS002 SOLITHANE | 19661 | TCC | 1.73 | 0.19 | 0.13 | [12 empty] | CONF COAT
FS003 SOLITHANE | 19663 | TCC | 1.81 | 0.02 | 0.13 | [12 empty] | CONF COAT
LAMINATE KEVLAR EPOXY/SILICONE/MASK COMPOSITE | 19665 | LIT | 0.56 | 0.07 | 0.2 | 48H | 105 | E-6 | [9 empty] | LAMINATE
MAGNET WIRE RED SOLDERON 22 GAUGE COATING ONLY | 19667 | ESG | 2.29 | 0.1 | 1.16 | [12 empty] | WIRE COATING
MAGNET WIRE RED SOLDERON 24 GAUGE COATING ONLY | 19669 | ESG | 2.55 | 0.03 | 1.42 | [12 empty] | WIRE COATING
MAVIDON 2144 A/B AS 50/3 PBW BLACK EPOXY | 19671 | MCP | 0.62 | 0.01 | 0.22 | 1H | 60 | AIR | [9 empty] | MOLD CPND
MAVIDON 7166 BLACK EPOXY | 19673 | MCP | 0.28 | 0 | 0.23 | 3H | 70 | AIR | [9 empty] | ADHESIVE
SIL6004 GREEN SILICONE ISOLATION DAMPER | 19675 | BAR | 0.19 | 0.08 | 0.03 | 12H | 149 | AIR | 24H | 204 | AIR | [6 empty] | DAMPER
SIL6015 GREEN SILICONE ISOLATION DAMPER | 19677 | BAR | 0.15 | 0.04 | 0.05 | 12H | 149 | AIR | 24H | 204 | AIR | [6 empty] | DAMPER
CABLE HV COAX EPD 7670C ENTIRE CABLE INSULATION | 19679 | RCC | 0.58 | 0.1 | 0.05 | [12 empty] | CABLE INSUL
EA 9395 A/B AS 100/17 PBW BLUE EPOXY | 19682 | HYS | 1.08 | 0.01 | 0.48 | 7D | 25 | AIR | [9 empty] | ADHESIVE
FS004 SOLITHANE | 19685 | TCC | 0.72 | 0.01 | 0.13 | [12 empty] | CONF COAT
FS005 SOLITHANE | 19688 | TCC | 0.69 | 0.02 | 0.11 | [12 empty] | CONF COAT
INSULCAST 71CC ONE PART BLACK EPOXY | 19691 | PSL | 1.05 | 0.04 | 0.09 | 2H | 85 | AIR | 1H | 125 | AIR | [6 empty] | POTTING
KONFORM C416 CLEAR SILICONE AEROSOL/F | 19694 | CHS | 3.44 | 0.79 | 0 | 72H | 25 | HUM | [9 empty] | CONF COAT
KONFORM C416 CLEAR SILICONE AEROSOL/F | 19697 | CHS | 2.01 | 0.75 | 0 | 24H | 75 | HUM | [9 empty] | CONF COAT
BRAYCOTE 600 FLUORONATED SOFT WHITE GREASE LOT RI39 | 19703 | BOC | 0.11 | 0.04 | 0.01 | [12 empty] | LUBRICANT
BRAYCOTE 600 FLUORONATED SOFT WHITE GREASE LOT RI39 | 19705 | BOC | 0.03 | 0.02 | 0 | 12H | 125 | E-2 | [9 empty] | LUBRICANT
K 159-1 CONDUCTIVE EPOXY | 19707 | MCP | 0.25 | 0.01 | 0.12 | 90M | 125 | AIR | [9 empty] | COND ADHESIVE
LAMART TAPE 892-L ALUM FOIL/COND ACR ADH/F | 19709 | LAM | 0.41 | 0.06 | 0.03 | [12 empty] | COND TAPE
LAMINATE POLYCLAD PCL-FR-370 EPOXY/GLASS YELLOW | 19711 | PCL | 0.49 | 0.01 | 0.19 | [12 empty] | LAMINATE
LOCTITE FMD304 FILM UV CURED AMBER | 19713 | LTC | 9.59 | 0.22 | 0.56 | [12 empty] | CONF COAT
MAVIDON 1618 BLACK EPOXY MOLD CPND | 19715 | MCP | 1.13 | 0.02 | 0.15 | 2H | 60 | AIR | [9 empty] | MOLD CPND
PAEI FILM OVEN DRY | 19717 | LRC | 0.41 | 0.01 | 0.32 | [12 empty] | FILM
PAEI FILM OVEN DRY | 19719 | LRC | 0.38 | 0.01 | 0.31 | 24H | 95 | E-2 | [9 empty] | FILM
PARKER O-RING S-6422 TYPE K AG/CU SILICONE | 19721 | PSC | 0.3 | 0.09 | 0 | [12 empty] | O-RING
PARKER O-RING V-0894 BROWN VITON CPND | 19723 | PSC | 0.11 | 0.01 | 0.08 | [12 empty] | O-RING
WORNOWINK M-0-N/CAT 45 AS 10/0.4 PBW BLACK | 19725 | DEX | 1.83 | 0.05 | 0.29 | 3H | 90 | AIR | [9 empty] | INK
CAT-L-INK 50-771R/CAT 9/AD 2002 BLACK EPOXY INK | 19727 | DEX | 12.09 | 0.01 | 0.19 | 24H | 60 | AIR | [9 empty] | INK
CONFORMASK 2000 SERIES GREEN SOLDER MASK UV CURED | 19729 | DYN | 2.62 | 0.29 | 0.75 | 1H | 154 | AIR | [9 empty] | SOLDER MASK
FORTRON PPS 1140L4 | 19731 | CNS | 0.05 | 0 | 0.01 | [12 empty] | MOLD CPND
FORTRON PPS 4184L4 | 19733 | CNS | 0.07 | 0 | 0.02 | [12 empty] | MOLD CPND
FORTRON PPS 6165A4 | 19735 | CNS | 0.05 | 0 | 0.01 | [12 empty] | MOLD CPND
LAMINATE GETEK ML 200 EPOXY/PPO RESIN | 19737 | GEC | 0.24 | 0 | 0.09 | [12 empty] | LAMINATE
SCOTCHCAST MR283F200 A/B AS 5/1 PBW TAN FLEX EPOXY | 19739 | MMM | 0.78 | 0.03 | 0.27 | 16H | 100 | AIR | [9 empty] | POTTING
SCOTCHFOAM NPE-2769 LCS BLACK POLYURETHANE | 19741 | MMM | 0.94 | 0.01 | 0.22 | [12 empty] | DAMPER
SCOTCHFOAM NPE-2770 LCS BLACK POLYURETHANE/ACR ADH | 19743 | MMM | 0.91 | 0.03 | 0.19 | [12 empty] | DAMPER
SCOTCHFOAM NPE-2771 LCS BLACK POLYURETHANE/ACR ADH | 19745 | MMM | 0.92 | 0.03 | 0.21 | [12 empty] | DAMPER
UNISET UV-330 PINK FLUORESCENT EPOXY/ACR UV CURED | 19747 | EMC | 7.87 | 0.33 | 0.37 | [12 empty] | ADHESIVE
WORNOWINK M-9-N/CAT 45 AS 10/0.5 PBW WHITE | 19749 | DEX | 7.29 | 0.06 | 0.13 | 3H | 90 | AIR | [9 empty] | INK
CONN INSUL DC577/RTV162/SC845 GRAY | 19751 | ETI | 0.09 | 0.01 | 0.03 | 48H | 125 | E-5 | [9 empty] | CONN INSUL
LOCTITE 609/LOCQUIC C PRIMER GREEN FROM SHIMS | 19753 | LTC | 5.68 | 0.06 | 1.47 | 24H | 25 | PSI | [9 empty] | ADHESIVE
MMM TAPE 9703 ELEC COND TRANSFER FILM/FOIL SANDWICH | 19755 | MMM | 1.42 | 0.03 | 0.46 | [12 empty] | TRANSFER TAPE
CV-2646 A/B AS 100/0.5 PBW BROWN SILICONE | 19757 | MCG | 0.33 | 0.09 | 0.01 | 7D | 25 | AIR | [9 empty] | ELEC COND ADH
LACING TAPE SUPER-GUDE-SPACE 21DPT-H LOT 009X | 19760 | GBE | 0.58 | 0.09 | 0.1 | [12 empty] | LACING TAPE
LACING TAPE SUPER-GUDE-SPACE 18DPT-H LOT 800X | 19763 | GBE | 0.54 | 0.05 | 0.14 | [12 empty] | LACING TAPE
NMDFR48PA1NY CLEAR BLUE GRAY FILM | 19766 | NMC | 1.13 | 0.07 | 0.62 | [12 empty] | BAGGING FILM
PERMACEL TAPE P111 ALUM FOIL/COND ACR ADH/F | 19769 | PER | 0.51 | 0.07 | 0.03 | [12 empty] | CONDUCTIVE TAPE
URALANE 5753LV A/B/L-174 AS 1/5/0.12 PBW | 19772 | FPI | 0.85 | 0.05 | 0.04 | 7D | 25 | AIR | [9 empty] | POTTING
ABLEFILM 561C CLOTH SUPPORT EPOXY FILM ADH BROWN | 19775 | AAC | 0.41 | 0.12 | 0.06 | 1H | 150 | AIR | [9 empty] | FILM ADHESIVE
EPO-TEK XK5022-81 AG FILLED EPOXY | 19778 | EPK | 0.13 | 0.01 | 0.06 | 1H | 220 | AIR | [9 empty] | COND ADHESIVE
NMDFR48PA1NNY BLUE GRAY FILM THREAD MESH | 19781 | NMC | 1.33 | 0.14 | 0.58 | [12 empty] | BAGGING FILM
SURF-KOTE A-1625 DRY FILM LUBE | 19784 | HOH | 4.03 | 0.27 | 0.02 | 24H | 25 | AIR | [9 empty] | DRY FILM LUBE
TECKNIT 82-55303 SILICONE/MONEL WIRES | 19787 | TEC | 0.06 | 0.02 | 0 00 | [12 empty] | SEALANT GASKET
LAMINATE P75/934 P-S-11 GRAPHITE EPOXY | 19790 | FIB | 0.33 | 0 | 0.17 | [12 empty] | LAMINATE
NEW-FLEX RIBBON CABLE W/O WIRES PN 015-0079-000 | 19793 | NEV | 1.08 | 0.29 | 0.01 | [12 empty] | RIBBON CABLE
NEW-FLEX RIBBON CABLE W/O WIRES PN 015-0079-000 | 19796 | NEV | 0.39 | 0.14 | 0 | 48H | 100 | E-6 | [9 empty] | RIBBON CABLE
DC 111 SILICONE GREASE | 19799 | DCC | 0.84 | 0.26 | 0.03 | [12 empty] | LUBRICANT
SILICONE GREASE FSN 6850-00-294-0860 | 19801 | ZZZ | 1.25 | 0.52 | 0.08 | [12 empty] | LUBRICANT
DC 55 SILICONE GREASE FSN 6850-00-880-7616 | 19803 | DCC | 3.59 | 1.98 | 0 | [12 empty] | LUBRICANT
LAMINATE P75/934 SP2-A-19 GRAPHITE EPOXY | 19805 | FIB | 0.51 | 0 | 0.21 | [12 empty] | LAMINATE
LEXAN 3413 | 19808 | GEC | 0.11 | 0 | 0.07 | 14D | 50 | E-2 | [9 empty] | MOLD CPND
LOGO LEXAN FILM 9900 SERIES W/INKS WH/BLK/YEL | 19811 | CPR | 1.59 | 0.25 | 0.06 | [12 empty] | LOGO
NB-101U FILM ADHESIVE WHITE | 19814 | NPA | 0.8 | 0.08 | 0.56 | 45M | 135 | AIR | [9 empty] | FILM ADHESIVE
NORYL EN 212-701 BLACK | 19817 | GEC | 0.14 | 0.01 | 0.04 | 14D | 50 | E-2 | [9 empty] | MOLD CPND
ULTEM 2300 BROWN | 19820 | GEC | 0.43 | 0.01 | 0.22 | 14D | 50 | E-2 | [9 empty] | MOLD CPND
ABLEFILM 561C CLOTH SUPPORT EPOXY FILM ADH BROWN | 19823 | AAC | 0.26 | 0.07 | 0.06 | 2H | 150 | AIR | [9 empty] | FILM ADHESIVE
BARRY K COMPOUND BLACK | 19825 | BAR | 2.67 | 0.02 | 0.93 | [12 empty] | MOLD CPND
ELECTRO 102 CONDUCTIVE DRY LUBRICANT FILM | 19827 | TIO | 0.59 | 0.06 | 0.12 | 2H | 177 | AIR | [9 empty] | COND LUBRICANT
LAMINATE T650-42/MR54-4 GRAPHITE EPOXY | 19829 | AMO | 0.18 | 0 | 0.11 | [12 empty] | LAMINATE
MMM TAPE VHB 4932 ACRYLIC FOAM/2 SIDE SYN ADHESIVE/F | 19831 | MMM | 2.41 | 0.66 | 0.23 | [12 empty] | TAPE MOUNT
PARKER O-RING V-0835 BLACK VITON FLUOROCARBON | 19833 | PSC | 0.64 | 0 | 0.38 | [12 empty] | O-RING
RETAINER B SERIES ISOLATOR NEUTRAL | 19835 | BAR | 2.55 | 0.01 | 0.54 | [12 empty] | MOLD CPND
SCOTCHWELD 1838 B/A AS 1/1 PBW GREEN EPOXY | 19837 | MMM | 1.31 | 0.07 | 0.32 | 7D | 25 | AIR | [9 empty] | ADHESIVE
SURF-KOTE A-1625 DRY FILM LUBE | 19839 | HOH | 2.94 | 0.29 | 0.03 | 16H | 25 | AIR | 24H | 60 | AIR | [6 empty] | DRY FILM LUBE
SURF-KOTE A-1625 DRY FILM LUBE | 19841 | HOH | 1.81 | 0.05 | 0.05 | 16H | 25 | AIR | 24H | 60 | E-6 | [6 empty] | DRY FILM LUBE
PEDIGREE 923 EPOXY VARNISH | 19843 | GEO | 0.73 | 0.07 | 0.05 | 15M | 175 | AIR | [9 empty] | VARNISH
AMICON XT-1203-4/B-97 AS 50/1 PBW MAROON EPOXY | 19845 | EMC | 5.25 | 0.02 | 0.16 | 2H | 120 | AIR | [9 empty] | COATING
AREMCO-BOND 568 HI-TEMP ALUM FILLED | 19848 | API | 0.49 | 0.04 | 0.25 | 1H | 100 | AIR | [9 empty] | THERM COND ADH
KE 3418 ONE COMPONENT BLACK SILICONE | 19851 | SET | 0.83 | 0.28 | 0.1 | 7D | 25 | AIR | [9 empty] | ADHESIVE
LYTEX X-4149 GRAPHITE EPOXY | 19854 | QUC | 0.91 | 0.11 | 0.07 | 8M | 177 | PSI | [9 empty] | LAMINATE
PR 1546L A/B AS 40/100 PBW CLEAR YELLOW POLYURETHANE | 19857 | PRC | 0.6 | 0.03 | 0.38 | 16H | 82 | AIR | [9 empty] | CONF COAT
PR 1546L A/B AS 40/100 PBW CLEAR YELLOW POLYURETHANE | 19860 | PRC | 0.59 | 0.04 | 0.4 | 40H | 82 | AIR | [9 empty] | CONF COAT
TEFLON TFE 0.5 MIL FILM | 19863 | CHM | 0.01 | 0 | 0 | [12 empty] | FILM
XLN-647 A/B AS 1/1 PBW IVORY EPOXY | 19866 | MEC | 1.03 | 0.02 | 0.34 | 7D | 25 | AIR | [9 empty] | SEALANT
CONATHANE DPCE 14455 GREEN | 19869 | CON | 9.99 | 0.05 | 0.37 | 10D | 25 | AIR | [9 empty] | COATING
FC-2121-LDO RED FLUOROELASTOMER | 19872 | MMM | 0.14 | 0 | 0.09 | 10M | 177 | E-1 | 16H | 232 | E-1 | [6 empty] | GASKET MOLD CPND
PAINT 822X375/910X710 AS 1/1 PBW GRAY POLYURETHANE/F | 19875 | DES | 2.26 | 0.11 | 0.34 | 7D | 25 | AIR | 7D | 25 | AIR | [6 empty] | PAINT
SUMITOMO BAKELITE FST-8403 SOLAR REFLECTIVE FILM | 19878 | SUP | 0.36 | 0 | 0.32 | [12 empty] | FILM REFLECTOR
PARKER 0-RING S-0899 RED SILICONE 50 DUROMETER | 19881 | PSC | 0.1 | 0.04 | 0.01 | [12 empty] | O-RING
PARKER O-RING S-0899 RED SILICONE 50 DUROMETER | 19884 | PSC | 0.02 | 0 | 0 | 24H | 177 | AIR | [9 empty] | O-RING
SGC21/PSW PRIMER WHITE THERM CONTROL PAINT/F | 19887 | MAP | 0.45 | 0.1 | 0 | 7D | 25 | AIR | [9 empty] | PAINT
NR.438 AEROSOL TEFLON LUBRICANT COATING/F | 19890 | CHC | 2.93 | 0.17 | 0.02 | 24H | 25 | AIR | [9 empty] | LUBRICANT
NEW-FLEX RIBBON CABLE W/O WIRES PN 015-0079-000 | 19893 | NEV | 0.23 | 0 | 0.07 | 48H | 150 | E-6 | [9 empty] | RIBBON CABLE
MARKEM 7224 WHITE EPOXY PASTE INK/F | 19896 | MIN | 0.6 | 0.01 | 0.11 | 1H | 150 | AIR | [9 empty] | INK
MARKEM 7224 WHITE 25-K INK/F | 19899 | MIN | 0.49 | 0.03 | 0.09 | 1H | 150 | AIR | [9 empty] | INK
PERMACEL TAPE P391 CU FOIL/ELEC COND ACRYLIC ADH/F | 19902 | PER | 2.34 | 0.32 | 0.16 | [12 empty] | TAPE
YB-71/7-93 PRIMER/PS-7 BINDER WHITE PAINT/F | 19905 | ITR | 1.73 | 0 | 0.87 | 14D | 25 | AIR | [9 empty] | THERM CONTROL
NIGROSINE WSJ BLACK DYE FOR MAGNESIUM - PELLET | 19914 | FSH | 11.2 | 0 | 10.99 | [12 empty] | DYE POWDER
ABLEBOND 967-1 A/B AS 1/1 PBW AG FILLED EPOXY | 19917 | AAC | 0.54 | 0.01 | 0.28 | 2H | 100 | AIR | [9 empty] | COND ADHESIVE
EPIBOND 7275 RED SINGLE COMPONENT EPOXY | 19920 | CIB | 1.82 | 0.08 | 0.26 | 30M | 80 | AIR | [9 empty] | ADHESIVE
KAPTON BLACK/ITO MODIFIED COATING | 19923 | DUP | 0.74 | 0 | 0.68 | [12 empty] | THERM BLANKET
MAKROLON 8325-1510/20% MILLED GLASS BLACK | 19926 | MOB | 0.13 | 0 | 0.09 | [12 empty] | MOLD CPND
MARKEM 7224 WHITE EPOXY PASTE INK/F | 19929 | MIN | 0.18 | 0.01 | 0.1 | 1H | 175 | AIR | [9 empty] | MARKING INK
MARKEM 7224 WHITE 25-K INK/F | 19932 | MIN | 0.16 | 0.01 | 0.09 | 1H | 175 | AIR | [9 empty] | MARKING INK
MMM TAPE 838 VD GOLD/KAPTON/ACRYLIC ADH/F | 19935 | MMM | 1.91 | 0.02 | 0.61 | [12 empty] | THERM CONTROL
ETHYLFLO 174 OIL POLYALPHAOLEFIN | 19941 | ETH | 2.77 | 1.62 | 0 | [12 empty] | LUBRICANT
LAMINATE APC-2 COMPOSITE | 19944 | NDC | 0.06 | 0 | 0.03 | 30M | 382 | E-3 | [9 empty] | LAMINATE
LAMINATE APC-2 COMPOSITE | 19947 | NDC | 0.04 | 0 | 0.02 | 30M | 382 | E-3 | 1H | 382 | AIR | [6 empty] | LAMINATE
LAMINATE APC-2 COMPOSITE | 19950 | NDC | 0.05 | 0 | 0.02 | 1H | 382 | PSI | [9 empty] | LAMINATE
POLY-TUFF 27G-2700 CONDUCTIVE GLOVES - BLACK | 19953 | QRP | 2.11 | 0.59 | 0.19 | [12 empty] | GLOVES
NEW-FLEX RIBBON CABLE W/O WIRES PN 015-0079-000 | 19956 | NEV | 0.14 | 0.02 | 0.02 | 72H | 125 | E-6 | [9 empty] | RIBBON CABLE
SILASTIC 35 | 19959 | DCC | 0.07 | 0 | 0.03 | 24H | 200 | E-3 | [9 empty] | MOLD CPND
SILASTIC 35 | 19962 | DCC | 0.06 | 0 | 0.03 | 48H | 200 | E-3 | [9 empty] | MOLD CPND
ABLEFILM ECF 550 GLASS SUPPORT SILVER FILLED EPOXY | 19965 | AAC | 0.49 | 0.1 | 0.18 | 30M | 150 | PSI | [9 empty] | FILM ADHESIVE
ABLEFILM ECF 568 CLOTH SUPPORT SILVER FILLED EPOXY | 19967 | AAC | 0.44 | 0.02 | 0.21 | 2H | 95 | PSI | [9 empty] | FILM ADHESIVE
ABLEFILM 568K CLOTH SUPPORT WHITE EPOXY | 19969 | AAC | 0.66 | 0.07 | 0.24 | 2H | 95 | PSI | [9 empty] | FILM ADHESIVE
FARBOSET 9544 RED EPOXY POWDER COATING | 19971 | FBL | 0.6 | 0.02 | 0.29 | 82M | 150 | AIR | [9 empty] | ENCAPSULANT
LAMINATE HTA COMPOSITE | 19973 | NDC | 0.36 | 0 | 0.27 | 30M | 399 | E-3 | [9 empty] | LAMINATE
LAMINATE HTA COMPOSITE AUTOCLAVE | 19975 | NDC | 0.36 | 0 | 0.24 | 1H | 399 | PSI | [9 empty] | LAMINATE
LAMINATE ITX COMPOSITE | 19977 | NDC | 0.12 | 0 | 0.08 | 20M | 416 | E-3 | [9 empty] | LAMINATE
LAMINATE ITX COMPOSITE AUTOCLAVE | 19979 | NDC | 0.09 | 0 | 0.05 | 40M | 416 | PSI | [9 empty] | LAMINATE
LAMINATE THORNEL P75/8320 EPOXY/GRAPHITE | 19981 | AMO | 0.19 | 0 | 0.16 | [12 empty] | LAMINATE
KEVLAR CORD POLYURETHANE COATING - YELLOW | 19983 | GBE | 4.33 | 0.78 | 1.87 | [12 empty] | TIE CORD
NMD100FRN CLEAR BLUE GRAY FILM NO ANTI STAT COATING | 19985 | NMC | 1.03 | 0.04 | 0.69 | [12 empty] | BAGGING FILM
NMD191FRNN BLUE GRAY FILM THREAD MESH NO ANTI STAT | 19987 | NMC | 1.03 | 0.09 | 0.55 | [12 empty] | BAGGING FILM
LAMINATE RADEL X COMPOSITE | 19989 | NDC | 0.31 | 0 | 0.21 | 30M | 354 | E-3 | [9 empty] | LAMINATE
LAMINATE RADEL X COMPOSITE AUTOCLAVE | 19992 | NDC | 0.28 | 0 | 0.16 | 1H | 354 | PSI | [9 empty] | LAMINATE
TEFZEL WIRE INSUL BLACK M22759/34-12-0 | 19995 | JUD | 0.15 | 0.01 | 0.02 | [12 empty] | WIRE INSUL
TEFZEL WIRE INSUL RED M22759/34/12-2 | 19998 | JUD | 0.22 | 0.01 | 0.02 | [12 empty] | WIRE INSUL
URALANE 5753LV A/B AS 1/5 PBW W/TS-720/PIGMENT | 20001 | FPI | 0.77 | 0.03 | 0.05 | 7D | 25 | AIR | [9 empty] | STAKING CPND
URALANE 5753LV A/B AS 1/5 PBW W/TS-720/PIGMENT | 20004 | FPI | 0.64 | 0.03 | 0.05 | 16H | 66 | AIR | [9 empty] | STAKING CPND
CERAMABOND 571 WHITE | 20010 | API | 0.03 | 0.01 | 0.02 | 2H | 93 | AIR | 1H | 121 | AIR | 1H | 250 | AIR | 1H | 400 | AIR | ADHESIVE HI-TEMP
MG 1000 HI TEMP WIRE INSUL - GRAY | 20013 | TAN | 0.24 | 0.1 | 0.04 | 24H | 125 | E-3 | [9 empty] | WIRE INSUL
MG 1000 HI TEMP WIRE INSUL - WHITE SILICONE JACKET | 20016 | TAN | 0.16 | 0.06 | 0.05 | 24H | 125 | E-3 | [9 empty] | WIRE INSUL
OMEGABOND - GRAY | 20019 | OME | 0.89 | 0.01 | 0.45 | 4H | 82 | AIR | 4H | 104 | AIR | [6 empty] | ADHESIVE
PC 401DF/C AS 100/12.5 PBW GREEN SOLDER MASK | 20022 | HVN | 0.78 | 0.1 | 0.56 | 3.5H | 135 | AIR | [9 empty] | SOLDER MASK
PC 401DF/W AS 100/12.5 PBW GREEN SOLDER MASK | 20025 | HVN | 0.43 | 0.13 | 0.21 | 3.5H | 135 | AIR | [9 empty] | SOLDER MASK
PC 801-SP PHOTODEFINABLE GREEN SOLDER MASK | 20028 | HVN | 0.77 | 0.23 | 0.26 | 30M | 75 | AIR | 1H | 25 | AIR | 3.5H | 135 | AIR |  |  |  | SOLDER MASK
CHO-STRAP INSULATED GROUND STRAP | 20034 | CHO | 6.54 | 3.17 | 0.25 | [12 empty] | GROUND STRAP
CONN INSUL DC557/RTV162/SC845 GRAY BAKE | 20037 | ETI | 0.09 | 0 | 0.02 | 24H | 125 | E-6 | [9 empty] | CONN INSUL
CONN INSUL DC557/RTV162/SC845 GRAY BAKE | 20040 | ETI | 0.08 | 0 | 0.02 | 48H | 125 | E-6 | [9 empty] | CONN INSUL
CR-3115 A/B AS 5/1 PBW WHITE EPOXY | 20043 | TAC | 1.71 | 0.27 | 0.2 | 1H | 80 | AIR | [9 empty] | COATING
THERMALCOTE II BLUE THERMAL GREASE | 20052 | THE | 7.31 | 3.59 | 0.23 | [12 empty] | THERMAL GREASE
DUAL LOCK FASTENER SJ 3441 BLACK POLYOLEFIN | 20055 | MMM | 0.6 | 0.22 | 0.01 | [12 empty] | FASTENER
DUAL LOCK FASTENER SJ 3460 CLEAR POLYOLEFIN | 20058 | MMM | 0.31 | 0.15 | 0.02 | [12 empty] | FASTENER
DUAL LOCK FASTENER SJ 3560 CLEAR POLYOLEFIN/ACR ADH | 20061 | MMM | 1.07 | 0.05 | 0.09 | [12 empty] | FASTENER
LCA9/ACT BA5 AS 100/4.5 PBW BLUE GREEN EPOXY FROZEN | 20064 | BAC | 0.18 | 0.02 | 0.12 | 8H | 80 | AIR | [9 empty] | ADHESIVE
LCA9/ACT BA5 AS 100/4.5 PBW BLUE GREEN EPOXY FROZEN | 20067 | BAC | 0.16 | 0.01 | 0.13 | 1H | 60 | AIR | 24H | 71 | AIR | [6 empty] | ADHESIVE
PC16M A/B AS 2/1 PBW YELLOW EPOXY - FLUORESCENT | 20070 | HYS | 7.57 | 0.01 | 0.29 | 2H | 80 | AIR | [9 empty] | PCB COATING
TERMINAL LUG P/N MS25036-143 YELLOW SLEEVE | 20073 | LOW | 2.87 | 0.02 | 1.18 | [12 empty] | INSULATION
ML091-44 FLUID LUBRICANT | 20076 | WPA | 0.93 | 0.61 | 0 | [12 empty] | LUBRICANT
ALUMA BLACK COND BLACK COATING FOR ALUMINUM | 20079 | BIR | 5.86 | 0.04 | 0.63 | [12 empty] | COND COATING
DYNAMASK KM UV CURED GREEN SOLDER MASK | 20082 | DYN | 2.93 | 0.44 | 0.48 | 1H | 149 | AIR | [9 empty] | SOLDER MASK
EPIC PHOTOIMAGABLE UV CURED GREEN SOLDER MASK | 20085 | DYN | 1.89 | 0.02 | 0.32 | 1H | 149 | AIR | [9 empty] | SOLDER MASK
LAMINATE GFN-0620-C1/C1-B2C FR4 EPOXY/GLASS | 20088 | PCL | 0.18 | 0.01 | 0.08 | [12 empty] | PCB LAMINATE
TORR SEAL A/B AS EQUAL LENGTHS FROM TUBES | 20091 | VAR | 0.92 | 0.01 | 0.17 | 24H | 25 | AIR | [9 empty] | SEALANT
TORR SEAL A/B AS EQUAL LENGTHS FROM TUBES | 20094 | VAR | 0.88 | 0.01 | 0.18 | 1.5H | 60 | AIR | [9 empty] | SEALANT
FIBERMAT 8000110 WHITE FELT | 20100 | INP | 0.47 | 0.04 | 0.07 | [12 empty] | INSULATION
LOCTITE FMD328 UV CURED LOT 141218 | 20103 | LTC | 1.08 | 0.28 | 0.74 | 2H | 70 | AIR | [9 empty] | ADHESIVE
LOCTITE FMD328 UV CURED LOT 141219 | 20106 | LTC | 1.03 | 0.24 | 0.72 | 2H | 70 | AIR | [9 empty] | ADHESIVE
LOCTITE FMD328 UV CURED LOT 141220 | 20109 | LTC | 0.99 | 0.22 | 0.66 | 2H | 70 | AIR | [9 empty] | ADHESIVE
BENDIX CONN 9046 PTS06E-10-6S1SR1 PURPLE SILICONE | 20112 | BEN | 0.1 | 0.01 | 0.03 | 32H | 200 | E-2 | [9 empty] | CONN INSUL
BENDIX CONN 9046 PTS06E-10-6S1SR1 NEUTRAL SILICONE | 20115 | BEN | 0.15 | 0.03 | 0.01 | 32H | 200 | E-2 | [9 empty] | CONN INSUL
MOLYKOTE FS-3452 FLUOROSILICONE GREASE | 20118 | DCC | 1.22 | 0.27 | 0.01 | [12 empty] | LUBRICANT
DUAL LOCK FASTENER SJ 3542 BLACK POLYOLEFIN/RUB ADH | 20121 | MMM | 3.3 | 1.5 | 0.02 | [12 empty] | FASTENER
EA 9313/SILTEX 44 AS 10/8 PBW QUARTZ FILLED EPOXY | 20124 | HYS | 1.34 | 0.06 | 0.35 | 5D | 25 | AIR | [9 empty] | ADHESIVE
EA 9313/SILTEX 44 AS 1/1.67 PBW QUARTZ FILLED EPOXY | 20127 | HYS | 0.7 | 0.02 | 0.17 | 5D | 25 | AIR | [9 empty] | ADHESIVE
EA 9313 A/B AS 4/1 PBW EPOXY | 20130 | HYS | 1.83 | 0.06 | 0.53 | 5D | 25 | AIR | [9 empty] | ADHESIVE
EPO-TEK 410LV A/B AS 15/2.1 PBW SILVER FILLED EPOXY | 20133 | EPK | 1.87 | 0.01 | 0.28 | 3D | 25 | AIR | [9 empty] | COND ADHESIVE
POLY-TUFF 25G-2500 WHITE STATIC DISSIPATIVE GLOVE | 20136 | QRP | 2.5 | 0.16 | 1.89 | [12 empty] | GLOVES
ASTROQUARTZ MAT 550 WHITE PVA BINDER | 20139 | STE | 0.37 | 0.01 | 0.15 | [12 empty] | INSUL MAT
NYE 132 HYDROCARBON OIL | 20142 | NYE | 97.17 | 19.21 | 0 | [12 empty] | LUBE OIL
APIEZON H HYDROCARBON GREASE | 20145 | BID | 0.85 | 0.34 | 0.06 | [12 empty] | GREASE
FLOQUIL 110010 FLAT BLACK ENGINE PAINT/F | 20151 | FLO | 3.58 | 0.58 | 0.19 | 3D | 25 | AIR | [9 empty] | PAINT
SILASTIC 595-HC A/B AS 1/1 PBW TRANSLUCENT SILICONE | 20154 | DCC | 1.87 | 0.44 | 0.07 | 10M | 149 | AIR | [9 empty] | INJ MOLD CPND
GS-2000 CARBON FILLED PTFE BLACK CONDUCTIVE SHEET | 20157 | WLG | 1.58 | 0.01 | 0.12 | [12 empty] | COND GASKET
GS-2000 CPSA CARBON FILLED PTFE/COND ACRYLIC ADH | 20160 | WLG | 0.92 | 0.01 | 0.15 | [12 empty] | COND GASKET
CONN INSUL MIL-C38999 BROWN SILICONE | 20163 | ABR | 0.19 | 0.14 | 0.03 | 24H | 149 | E-2 | 4H | 100 | E-6 | [6 empty] | CONN INSUL
CONN INSUL MIL-C38999 PINK SILICONE | 20166 | ABR | 0.14 | 0.03 | 0.09 | 24H | 149 | E-2 | 4H | 100 | E-6 | [6 empty] | CONN INSUL
CONN INSUL MIL-C38999 RED SILICONE GASKET | 20169 | ABR | 0.12 | 0.07 | 0.02 | 24H | 149 | E-2 | 4H | 100 | E-6 | [6 empty] | GASKET
CONN INSUL MIL-C38999 PARKER 5899-50 RED SILICONE | 20172 | ABR | 0.18 | 0.1 | 0.03 | 24H | 149 | E-2 | 4H | 100 | E-6 | [6 empty] | O-RING
DUAL LOCK FASTENER SJ 3541 BLACK POLYOLEFIN/RUB ADH | 20175 | MMM | 2.07 | 0.79 | 0.01 | [12 empty] | FASTENER
DUAL LOCK FASTENER SJ 3551 BLACK POLYOLEFIN/ACR ADH | 20178 | MMM | 1.08 | 0.18 | 0.09 | [12 empty] | FASTENER
EPY 500 BROWN EPOXY | 20181 | BLH | 1.24 | 0.01 | 0.7 | [12 empty] | ADHESIVE
INSULCAST 13/CAT 98 RED SILICONE | 20184 | PSL | 0.81 | 0.27 | 0.02 | [12 empty] | POTTING
KRYTOX 143 AC LUBRICATING OIL PERFLUOROALKYLPOLYETHER | 20187 | DUP | 1.38 | 0.71 | 0 | [12 empty] | LUBE OIL
KRYTOX 240AC GREASE PERFLUOROALKYLPOLYETHER | 20189 | DUP | 2.65 | 1.3 | 0 | [12 empty] | GREASE
CONN INSUL MIL-C38999 FIBERITE PPS G3938 BLUE | 20191 | ABR | 0.34 | 0.01 | 0.15 | 24H | 149 | E-2 | 4H | 100 | E-6 | [6 empty] | CONN INSUL
CONN INSUL MIL-C38999 TORLON 4203L OLIVE GREEN | 20193 | ABR | 2.21 | 0.01 | 0.73 | 24H | 149 | E-2 | 4H | 100 | E-6 | [6 empty] | CONN INSUL
CONN INSUL MIL-C38999 SCOTCHWELD 2214 GRAY EPOXY | 20195 | ABR | 0.45 | 0.02 | 0.25 | 1H | 121 | AIR | [9 empty] | ADHESIVE
CONN INSUL MIL-C38999 SCOTCHWELD 2214 GRAY EPOXY | 20197 | ABR | 0.58 | 0.01 | 0.24 | 1H | 121 | AIR | 24H | 149 | E-2 | 4H | 100 | E-6 |  |  |  | ADHESIVE
FLUOROGOLD | 20199 | NRP | 0 | 0 | 0 | [12 empty] | SEAL
FIBREBOLT FIBERGLASS STUD GRAY MOLDED THREADED ROD | 20201 | MMF | 0.56 | 0.02 | 0.11 | [12 empty] | MOLD CPND
GS-2000 CARBON FILLED PTFE BLACK CONDUCTIVE SHEET | 20203 | WLG | 0.16 | 0.01 | 0.15 | 24H | 125 | AIR | [9 empty] | COND GASKET
SPECTRALON SRM-990 OPTICAL GRADE REFLECTANCE COATING | 20205 | LAB | 0.04 | 0.01 | 0 | [12 empty] | COATING
FARBOSET 1712 BLACK EPOXY TRANSFER MOLDING POWDER | 20207 | FBL | 0.38 | 0.02 | 0.08 | [12 empty] | MOLD CPND
FIBERITE E-8920 BLACK MINERAL FILL GLASS FIBER EPOXY | 20210 | FIB | 0.26 | 0 | 0.1 | [12 empty] | MOLD CPND
URALANE 5750LV A/B/THINNER AS 5.4/30/10 PBW F'ESCENT | 20213 | FPI | 2.15 | 0.03 | 0.06 | [12 empty] | CONF COAT
URALANE 5750LV A/B/THINNER AS 5.4/30/36 PBW F'ESCENT | 20216 | FPI | 0.66 | 0.02 | 0.06 | [12 empty] | CONF COAT
CENTENT BLACK EMI EPOXY COATING | 20219 | CEN | 0.56 | 0.06 | 0.08 | [12 empty] | POTTING
PVC SHIELDING BOOT CONDUCTIVE BLACK | 20222 | NWS | 30.67 | 12.72 | 0.07 | [12 empty] | INSULATION
AMP HD-20 CONN INSUL BLACK NYLON/GLASS | 20225 | AMP | 1.24 | 0.02 | 0.54 | [12 empty] | CONN INSUL
PS-30 A/B AS 19/1 PBW CLEAR ACRYLIC ADHESIVE | 20228 | CAW | 2.34 | 0 | 0.36 | 24H | 25 | AIR | [9 empty] | ADHESIVE
WELDON 1802 ONE PART CLEAR ACRYLIC ADHESIVE | 20231 | IPS | 9.75 | 0.01 | 0.42 | 24H | 25 | AIR | [9 empty] | ADHESIVE
MMM TAPE 1183 TIN PLATED COPPER FOIL/ACRYLIC ADH/F | 20234 | MMM | 2.84 | 2.47 | 0.16 | [12 empty] | TAPE
SA 1804/SB 1803 AS 10/3 PBW BLACK EPOXY | 20237 | EPM | 1.92 | 0.11 | 0.24 | 2H | 60 | AIR | [9 empty] | POTTING
ULTEM 2100 BROWN GLASS REINF/POLYETHERIMIDE | 20240 | GEC | 0.51 | 0.01 | 0.34 | [12 empty] | MOLD CPND
CREST 248 A/B AS 1/1 PBW GREEN EPOXY | 20243 | CPC | 1.15 | 0.02 | 0.34 | 2H | 90 | AIR | [9 empty] | ADHESIVE
CREST 1230 A/B AS 100/3 PBW BLACK EPOXY | 20246 | CPC | 0.43 | 0 | 0.4 | 24H | 25 | AIR | 3H | 100 | AIR | [6 empty] | POTTING
CREST 4640 A/B AS 4/1 PBW LT BROWN EPOXY | 20249 | CPC | 0.76 | 0 | 0.47 | 2H | 90 | AIR | [9 empty] | ADHESIVE
CREST 4576 A/B AS 10/1 PBW WHITE SILICONE | 20252 | CPC | 0.81 | 0.38 | 0.01 | 30M | 150 | AIR | [9 empty] | COATING
CREST 4695 A/B AS 10/3 PBW DARK GRAY EPOXY | 20255 | CPC | 1.05 | 0.01 | 0.32 | 2H | 90 | AIR | [9 empty] | ADHESIVE
CREST 4698 A/B AS 100/45 PBW YELLOW MOD EPOXY | 20258 | CPC | 1.06 | 0.01 | 0.45 | 2H | 90 | AIR | [9 empty] | ADHESIVE
APIEZON H HYDROCARBON GREASE LOT 860718 | 20261 | BID | 1.3 | 0.65 | 0.08 | [12 empty] | GREASE
APIEZON N HYDROCARBON GREASE LOT 860808 | 20264 | BID | 1.47 | 0.65 | 0 | [12 empty] | GREASE
CREST 6030 ONE PART UV CURED CLEAR COATING | 20267 | CPC | 8.12 | 0.32 | 0.64 | [12 empty] | COATING
CREST 6036 ONE PART UV CURED AMBER COATING | 20270 | CPC | 10.62 | 0.27 | 0.36 | [12 empty] | COATING
LAMINATE COMPOSITE KEVLAR/EPOXY/SPRAY 77/AL FOIL | 20273 | DUP | 1.75 | 0.04 | 0.82 | 2H | 121 | AIR | 2H | 177 | AIR | [6 empty] | LAMINATE
SPRAY 77 ADHESIVE | 20276 | MMM | 2.99 | 1.53 | 0.06 | 2H | 121 | AIR | 2H | 177 | AIR | [6 empty] | ADHESIVE
CONAPOXY FR-1610/CONACURE EA-039 AS 4/1 PBW TAN | 20279 | CON | 0.39 | 0.05 | 0.18 | 4H | 125 | AIR | [9 empty] | POTTING
CONAPOXY FR-1612/CONACURE EA-039 AS 4/1 PBW BLACK | 20282 | CON | 0.41 | 0.04 | 0.19 | 4H | 125 | AIR | [9 empty] | POTTING
COHRLASTIC R10490 BLUE FLUOROSILICONE SPONGE SHEET | 20285 | CHR | 2.92 | 0.95 | 0.04 | [12 empty] | DAMPER
DYNAMASK KM-30 UV CURED GREEN SOLDER MASK | 20288 | DYN | 3.08 | 0.48 | 0.65 | 1H | 149 | AIR | [9 empty] | SOLDER MASK
DYNAMASK KM-40 UV CURED GREEN SOLDER MASK | 20291 | DYN | 3.04 | 0.45 | 0.63 | 1H | 149 | AIR | [9 empty] | SOLDER MASK
VACREL 8030 DRY FILM SOLDER MASK UV CURED | 20294 | DUP | 3.46 | 0.02 | 0.93 | 1H | 149 | AIR | [9 empty] | SOLDER MASK
EPON 9310/9360/537 AS 100/33/0.67 PBW GREEN EPOXY | 20297 | SHL | 1.31 | 0 | 0.42 | 2H | 80 | AIR | 2H | 177 | AIR | [6 empty] | LAY-UP ADHESIVE
EPON 9420/9470/537 AS 100/28/2 PBW AMBER EPOXY | 20300 | SHL | 1.25 | 0.01 | 0.4 | 1.5H | 80 | AIR | 1.5H | 177 | AIR | [6 empty] | LAY-UP ADHESIVE
EPON 9405/9470/537 AS 100/28/2 PBW AMBER EPOXY | 20303 | SHL | 1.19 | 0.01 | 0.41 | 1.5H | 80 | AIR | 1.5H | 177 | AIR | [6 empty] | LAY-UP ADHESIVE
EPON DPL-862/W AS 100/26.4 PBW AMBER EPOXY | 20306 | SHL | 1.47 | 0.01 | 0.46 | 2.5H | 177 | AIR | [9 empty] | LAY-UP ADHESIVE
APIEZON L HYDROCARBON GREASE LOT 841018 | 20309 | BID | 0.07 | 0.03 | 0.02 | [12 empty] | GREASE
COMPIMIDE 65FWR ONE PART BISMALEIMIDE AMBER | 20312 | SHL | 2.54 | 0.01 | 0.93 | 2H | 121 | AIR | 3H | 171 | AIR | 5H | 210 | AIR | 5H | 232 | AIR | LAY-UP ADHESIVE
DIP RESISTOR CXK54256P-45 BLACK | 20315 | SON | 0.26 | 0.01 | 0.1 | [12 empty] | MOLD CPND
ELC 4195 ONE PART URETHANE ACRYLIC UV CURED RED | 20318 | ELL | 4.54 | 0.04 | 0.76 | [12 empty] | ADHESIVE
EPON HPT 1074/DDS AS 100/56.8 PBW AMBER EPOXY | 20321 | SHL | 2.39 | 0.01 | 0.46 | 2H | 150 | AIR | 2H | 180 | AIR | [6 empty] | LAY-UP ADHESIVE
EPON RSL-1895/W AS 100/35.5 PBW YELLOW EPOXY | 20324 | SHL | 0.94 | 0.01 | 0.31 | 30M | 149 | AIR | 1.5H | 177 | AIR | [6 empty] | LAY-UP ADHESIVE
EPON 828/MTHPA/IMICURE EMI-24 AS 100/80/0.30 PBW | 20327 | SHL | 0.43 | 0 | 0.24 | 2H | 120 | AIR | 2H | 150 | AIR | [6 empty] | LAY-UP ADHESIVE
LACING TAPE 20DOF9X WHITE DACRON POLYESTER | 20330 | WFC | 0.44 | 0.13 | 0.1 | [12 empty] | LACING TAPE
LEAD NAPTHANATE 104M AMBER LIQUID | 20333 | BAD | 23.76 | 3.02 | 0.05 | [12 empty] | LUBRICANT
PENNZANE X-2000 LUBRICATING OIL | 20335 | PNZ | 0.4 | 0.12 | 0.03 | [12 empty] | LUBRICANT
PENNZANE X-2000 W/5% LEAD NAPTHANATE (BARDAHL 104M) | 20337 | PNZ | 2.51 | 0.21 | 0.03 | [12 empty] | LUBRICANT
ARCLAD AR-8003 TAPE CU FOIL/ACRYLIC ADH/F (ADH ONLY) | 20339 | ARI | 0.65 | 0.06 | 0.18 | [12 empty] | COND TAPE
BARCELL WIRE 24TH2T14 WHITE TEFLON OUTER SHEATH | 20342 | BCW | 0.11 | 0.03 | 0 | [12 empty] | WIRE INSUL
ENPLATE DSR 3241 GREEN SOLDER MASK UV CURED | 20345 | ENT | 0.94 | 0.01 | 0.77 | 1H | 149 | AIR | [9 empty] | SOLDER MASK
SCOTCHCAST 235 A/B AS 1/2 PBW RED SEMI-FLEX EPOXY | 20348 | MMM | 0.79 | 0.02 | 0.3 | 15H | 75 | AIR | 25H | 75 | E-3 | [6 empty] | POTTING
SYLGARD 567 A/B AS 1/1 PBW BLACK SILICONE | 20351 | DCC | 1.25 | 0.27 | 0.01 | 3H | 85 | AIR | [9 empty] | POTTING
UNISET D-124F YELLOW EPOXY FOAM | 20354 | EMC | 1.69 | 0.31 | 0.64 | 4H | 121 | E-3 | [9 empty] | ADHESIVE
APIEZON M HYDROCARBON GREASE | 20357 | BID | 0.69 | 0.28 | 0.01 | [12 empty] | GREASE
DPL 862/W/HPT 1071/GLASS/COPPER MESH COMPOSITE | 20360 | GEC | 0.19 | 0 | 0.04 | 2.5H | 177 | AIR | [9 empty] | LAMINATE
DPL 862/TETA AS 50/8 PBW AMBER EPOXY | 20363 | SHL | 0.4 | 0 | 0.09 | 2H | 63 | AIR | [9 empty] | ADHESIVE
MARKEM 7550 BRITE BLUE INK/F | 20366 | MIN | 0.26 | 0.01 | 0.03 | 5M | 150 | AIR | [9 empty] | INK
REFLECTOR CLEAR STIMSONITE 975 LTW | 20369 | SPD | 0.31 | 0 | 0.11 | [12 empty] | REFLECTOR
TRA-BOND 2116 EPOXY BIPAX KIT TRANSLUCENT | 20372 | TRA | 0.51 | 0.01 | 0.1 | 24H | 25 | AIR | 2H | 65 | AIR | [6 empty] | STAKING CPND
BARCELL WIRE 24TH2T14 BLUE/BLUE STRIPE SHEATH | 20375 | BCW | 0.11 | 0.01 | 0 | [12 empty] | WIRE INSUL
WIRE INSULATION MIL W22759/22-26 GREEN TEFLON | 20377 | CWC | 0.01 | 0.01 | 0 | [12 empty] | WIRE INSUL
WIRE INSULATION MIL W22759/22-24 ORANGE TEFLON | 20379 | CWC | 0.01 | 0 | 0 | [12 empty] | WIRE INSUL
WIRE INSULATION MIL W22759/22-26 BLACK TEFLON | 20381 | CWC | 0.01 | 0 | 0 | [12 empty] | WIRE INSUL
WIRE INSULATION MIL W22759/20-22 PURPLE TEFLON | 20383 | CWC | 0.01 | 0.01 | 0 | [12 empty] | WIRE INSUL
WIRE INSULATION MIL W22759/22-22 WHITE TEFLON | 20385 | CWC | 0.01 | 0.01 | 0 | [12 empty] | WIRE INSUL
WIRE INSULATION MIL W22759/22-24 YELLOW TEFLON | 20387 | CWC | 0.01 | 0.01 | 0 | [12 empty] | WIRE INSUL
SUPERTHERM 2003 ONE PART U-HI THERM COND DIAMONDFILL | 20389 | TRA | 0.26 | 0.02 | 0.05 | 2H | 150 | AIR | [9 empty] | ADHESIVE
SUPERTHERM 2003 ONE PART U-HI THERM COND DIAMONDFILL | 20391 | TRA | 0.39 | 0.03 | 0.09 | 30M | 150 | AIR | 1H | 175 | AIR | [6 empty] | ADHESIVE
CHEMGLAZE A276 HIGH GLOSS WHITE POLYURETHANE LOT KFA | 20393 | HCC | 3.64 | 0.07 | 0.15 | 7D | 25 | AIR | [9 empty] | PAINT
EPON 815/V 140 AS 1/1 PBW FROZEN PRE-MIX LOT 1229911 | 20396 | SHL | 1.75 | 0.04 | 0.49 | 7D | 25 | AIR | [9 empty] | ADHESIVE
SCOTCHPAK 146 HEAT SEALABLE POLYESTER FILM | 20399 | MMM | 0.2 | 0.03 | 0.04 | [12 empty] | FILM
LACING TAPE UNKNOWN TYPE LOT 147X | 20402 | GBE | 0.57 | 0.07 | 0.09 | [12 empty] | LACING TAPE
BR-127NC PRIMER/F | 20405 | ACC | 1.38 | 0.13 | 0.7 | 1H | 25 | AIR | 1H | 121 | AIR | [6 empty] | PRIMER
MARKEM 7550 BLACK INK/F | 20408 | MIN | 0.87 | 0.07 | 0.47 | 5M | 150 | AIR | [9 empty] | INK
MARKEM 7550 GREEN INK/F | 20411 | MIN | 0.41 | 0.09 | 0.05 | 5M | 150 | AIR | [9 empty] | INK
MARKEM 7550 RED INK/F | 20414 | MIN | 0.69 | 0.09 | 0.08 | 5M | 150 | AIR | [9 empty] | INK
ELC 4195 ONE PART URETHANE ACRYLIC UV CURED RED | 20417 | ELL | 6.31 | 0.07 | 0.78 | 1H | 100 | AIR | [9 empty] | ADHESIVE
LP 39115 A/B AS 10/4 PBW GRAY EPOXY | 20420 | HYS | 1.41 | 0.01 | 0.56 | 7D | 25 | AIR | [9 empty] | ADHESIVE
ABLEBOND 642-1 ONE PART FROZEN AMBER EPOXY | 20423 | AAC | 0.71 | 0 | 0.36 | 2H | 75 | AIR | [9 empty] | ADHESIVE
ABLEBOND 342-13ACC ONE PART FROZEN COLORLESS EPOXY | 20426 | AAC | 1.03 | 0.01 | 0.37 | 7D | 25 | AIR | [9 empty] | ADHESIVE
CREST 212 A/B AS 10/1 PBW CLEAR GRAY POLYURETHANE | 20429 | CPC | 2.92 | 0.09 | 0.48 | 3D | 25 | AIR | [9 empty] | ADHESIVE
LP 39115 A/B AS 10/4 PBW GRAY EPOXY | 20432 | HYS | 1.63 | 0 | 1.14 | 1H | 93 | AIR | [9 empty] | ADHESIVE
QUICKBOND 661 A/B-1 AS 1/1 PBW RAPID CURE BLUE ACRYL | 20435 | PIC | 9.08 | 0.03 | 0.21 | 1M | 25 | AIR | [9 empty] | ADHESIVE
QUICKBOND 661 A/B-2 AS 1/1 PBW RAPID CURE BLUE ACRYL | 20438 | PIC | 7.88 | 0.03 | 0.2 | 1M | 25 | AIR | [9 empty] | ADHESIVE
QUICKBOND 661 A/B-3 AS 1/1 PBW RAPID CURE BLUE ACRYL | 20441 | PIC | 8.36 | 0.03 | 0.2 | 1M | 25 | AIR | [9 empty] | ADHESIVE
QUICKBOND 661 A/B-4 AS 1/1 PBW RAPID CURE BLACK ACRY | 20444 | PIC | 8.99 | 0.04 | 0.19 | 1M | 25 | AIR | [9 empty] | ADHESIVE
APTEK 2503 A/B AS 2/1 PBW URETHANE COATING/F | 20447 | APT | 1.03 | 0.02 | 0.11 | 1H | 25 | AIR | 6H | 85 | AIR | [6 empty] | CONF COAT
MMM 919 SYN RUBBER TISSUE REINFORCED TRANSFER FILM/F | 20450 | MMM | 5.88 | 2.58 | 0.07 | [12 empty] | TRANSFER FILM
MMM 965 ACRYLIC TRANSFER FILM/F | 20453 | MMM | 2.45 | 0.01 | 0.49 | [12 empty] | TRANSFER FILM
MMM 7816 WHITE LABEL STOCK/ADH/F | 20456 | MMM | 1.04 | 0.16 | 0.17 | [12 empty] | LABEL
SCOTCHWELD 2216 B/A AS 5/7 PBW GRAY FROZEN PRE-MIX | 20459 | MMM | 1.02 | 0.01 | 0.41 | 7D | 25 | AIR | [9 empty] | ADHESIVE
CONN INSERT RED SILICONE MIL ZZ-R-765 GRADE 55/60 | 20462 | CAT | 0.04 | 0 | 0.03 | 49H | 200 | E-7 | [9 empty] | CONN INSERT
CABLE HI VOLTAGE CC45295-7 BLACK ALL SILICONE PARTS | 20465 | CAT | 0.06 | 0.01 | 0.03 | 49H | 200 | E-7 | [9 empty] | CABLE
CABLE HI VOLTAGE CC45295-3 WHITE ALL SILICONE PARTS | 20468 | CAT | 0.03 | 0 | 0.01 | 49H | 200 | E-7 | [9 empty] | CABLE
DC 599 WHITE SILICONE/GLASS CLOTH MESH | 20471 | DCC | 0.12 | 0.01 | 0.01 | 24H | 200 | E-3 | [9 empty] | SEALANT
DC 599 WHITE SILICONE/GLASS CLOTH MESH | 20474 | DCC | 0.1 | 0.02 | 0.01 | 48H | 200 | E-2 | [9 empty] | SEALANT
E101 GRADE A ONE PART SILVER FILLED EPOXY | 20477 | UST | 0.48 | 0.03 | 0.11 | 20M | 150 | AIR | [9 empty] | COND ADHESIVE
E201 GRADE A A/B AS 10/1 PBW SILVER FILLED EPOXY | 20480 | UST | 0.86 | 0.15 | 0.09 | 1H | 60 | AIR | [9 empty] | COND ADHESIVE
E203 GRADE A A/B AS 50/3 PBW SILVER FILLED EPOXY | 20483 | UST | 0.53 | 0.03 | 0.13 | 20M | 100 | AIR | [9 empty] | COND ADHESIVE
MMM 7953 MP SCOTCH MARK MEMBRANE SPACER ACRYLIC/F | 20486 | MMM | 0.69 | 0.02 | 0.14 | [12 empty] | LABEL ADHESIVE
STYCAST 2651/CAT 24LV AS 100/15 PBW BLACK EPOXY | 20489 | EMC | 0.56 | 0.01 | 0.19 | 7D | 25 | AIR | [9 empty] | ADHESIVE
Y-632/Y-633 AS 1/1 PBV YELLOW EPOXY POLYAMIDE/F | 20492 | LEN | 1.77 | 0.03 | 0.12 | 24H | 25 | AIR | [9 empty] | PRIMER
APIEZON H HYDROCARBON GREASE LOT 010195 | 20495 | BID | 0.82 | 0.42 | 0.06 | [12 empty] | GREASE
APIEZON L HYDROCARBON GREASE LOT 010100 | 20498 | BID | 0.05 | 0.04 | 0.01 | [12 empty] | GREASE
APIEZON N HYDROCARBON GREASE LOT 010119 | 20501 | BID | 0.06 | 0.05 | 0.01 | [12 empty] | GREASE
FLUOROSILICONE CPND 11627 LIGHT BLUE | 20504 | WPI | 1.89 | 0.11 | 0.11 | 4H | 65 | AIR | 1H | 100 | AIR | 45M | 125 | AIR | 15M | 150 | AIR | GASKET SEAL
EPDM BLACK ETHYLENE PROPYLENE | 20507 | MCO | 26.38 | 14.62 | 0.11 | 24H | 125 | E-4 | [9 empty] | GASKET SEAL
M-8400-G/HARDENER AS 100/6 PBW GREEN FLEX CHIP ENCAP | 20510 | MIO | 1.35 | 0.4 | 0.22 | 20M | 150 | AIR | [9 empty] | ENCAPSULANT
PARKER O-RING EO-962 ETHYLENE PROPYLENE BLACK | 20513 | PSC | 0.45 | 0.02 | 0.17 | [12 empty] | O-RING
PARKER O-RING LO-806 BLUE FLUOROSILICONE | 20516 | PSC | 0.23 | 0.02 | 0.14 | [12 empty] | O-RING
DEMNUM L200 FLUOROCARBON WHITE GREASE LOT DG40M1Z001 | 20519 | DAI | 0 | 0 | 0 | [12 empty] | GREASE
DEMNUM S200 FLUOROCARBON OIL LOT DMDCC1Z022 | 20522 | DAI | 0.01 | 0 | 0.01 | [12 empty] | LUBRICANT
AEROGLAZE Z307/PRIMER 9924 CONDUCTIVE BLACK PAINT | 20525 | LOR | 3.06 | 0.04 | 0.37 | 14D | 25 | AIR | [9 empty] | PAINT COMPOSITE
FRAS-P-212 POLYETHYLENE/HALOGEN FILM YELLOW | 20528 | SAC | 1.43 | 0.85 | 0 | [12 empty] | ANTI STATIC FILM
MELDIN 2211 PTFE/GRAPHITE FILLED POLYIMIDE BLACK | 20531 | DIX | 1.28 | 0.01 | 0.65 | [12 empty] | SOLID LUBE
RE 2039/HD 3410 CLEAR AMBER EPOXY | 20534 | HYS | 1.66 | 0.02 | 0.33 | [12 empty] | IMPREGNANT
EPOXY/SR-463 GLASS FIBER EXTRUSION | 20537 | MMF | 0.28 | 0 | 0.08 | [12 empty] | STRUCTURAL
MICRO-FIBER FELT TYPE 475 4#/CU FT WHITE | 20540 | JOM | 0.03 | 0.01 | 0.01 | [12 empty] | INSULATION
MP 1485 POLYURETHANE ROD CLEAR | 20543 | MOL | 0.98 | 0.27 | 0.39 | [12 empty] | STRUCTURAL
MP 1485 POLYURETHANE ROD AMBER | 20546 | MOL | 1.08 | 0.32 | 0.42 | [12 empty] | STRUCTURAL
CONN INSUL DDMA 50913-320 BLUE ELASTOMER | 20549 | CAN | 0.36 | 0.11 | 0.05 | [12 empty] | CONN INSUL
CONN INSUL DDMA 50913-320 GREEN POLYMER | 20552 | CAN | 0.43 | 0.01 | 0.11 | [12 empty] | CONN INSUL
CONN INSUL 1-445169-0 BLUE POLYESTER MIL M-24519 | 20555 | AMP | 0.37 | 0.08 | 0.05 | [12 empty] | CONN INSUL
CONN INSUL 1-445169-0 RED SILICONE | 20558 | AMP | 0.31 | 0.1 | 0.06 | [12 empty] | CONN INSUL
CONN INSUL 211677-2 BLUE DAP MIL M-14 CLASS SDG-F | 20561 | AMP | 0.43 | 0 | 0.12 | [12 empty] | CONN INSUL
LAMINATE P75/1999 GRAPHITE EPOXY COMPOSITE | 20564 | AMO | 0.07 | 0 | 0.03 | [12 empty] | LAMINATE
BICOR 45BL POLYPROPYLENE FILM | 20567 | MCF | 0.25 | 0.09 | 0.01 | [12 empty] | FILM
CRASTIN SK 615 FR ELCO CONN INSUL M55302/131-01 | 20569 | ELP | 0.5 | 0.11 | 0.05 | [12 empty] | CONN INSUL
CRASTIN SK 645 FR ELCO CONN INSUL M55302/131-01 | 20571 | ELP | 0.29 | 0.05 | 0.04 | [12 empty] | CONN INSUL
MACTAC IF-2043 ACRYLIC TRANSFER FILM/F | 20573 | MOR | 1.33 | 0.01 | 0.13 | [12 empty] | TRANSFER FILM
MACTAC XD-2525 METALIZED FILM/ACRYLIC ADH/F | 20575 | MOR | 1.47 | 0.08 | 0.11 | [12 empty] | REFLECTIVE FILM
MMM 2120 STATIC SHIELDING BAGGING FILM | 20577 | MMM | 0.31 | 0.02 | 0 | [12 empty] | BAGGING FILM
MYLAR FILM UV RESISTANT COATING | 20579 | MPI | 0.95 | 0.42 | 0.02 | [12 empty] | FILM
RG07/TF07 RED PHENOLIC RESISTOR COATING MIL R-39017 | 20581 | IRC | 1.36 | 0 | 0.07 | [12 empty] | COATING
SE 7501 U TAN SILICONE MOLDED CONN INSUL | 20583 | GEC | 0.08 | 0 | 0.01 | 24H | 125 | AIR | 4H | 100 | E-6 | [6 empty] | CONN INSUL
SILICONE RUBBER RED AMS 3302 | 20585 | PAS | 1.34 | 0.37 | 0.01 | [12 empty] | CONN INSUL
DK 36 DRI-KOTE GOLD EPOXY POWDER COATING | 20587 | DEX | 0.44 | 0.01 | 0.11 | 1H | 150 | AIR | [9 empty] | PWDR COATING
INSULCAST S-27NA A/B AS 1/1 PBW GRAY SILICONE | 20589 | PSL | 0.76 | 0.22 | 0.03 | 16H | 25 | AIR | 4H | 82 | AIR | [6 empty] | POTTING
PHARMED POLYURETHANE TUBING | 20592 | NPC | 16.1 | 11.16 | 0.07 | [12 empty] | TUBING
APTEK 2503 A/B AS 2/1 PBW URETHANE COATING/F | 20595 | APT | 0.95 | 0.03 | 0.09 | 8H | 80 | AIR | [9 empty] | CONF COAT
POLYPROPYLENE FILM 3.5 MICRONS THICK CLEAR | 20598 | BOL | 0.23 | 0.07 | 0 | [12 empty] | FILM
UNISILKON TK 017/1000 YELLOW SILICONE FLUID | 20601 | KLU | 3.06 | 1.08 | 0 | [12 empty] | DAMPER FLUID
UNISILKON TK 017/1001 CLEAR SILICONE FLUID | 20603 | KLU | 1.86 | 0.79 | 0.03 | [12 empty] | DAMPER FLUID
AEROGLAZE Z306 BLACK URETHANE PAINT LOT 204410 | 20605 | LOR | 1.95 | 0.03 | 0.68 | 14D | 25 | AIR | [9 empty] | PAINT
PRIMA-BOND ME 7155 GRAY FROZEN PRE-MIX EPOXY | 20608 | AIT | 0.48 | 0.11 | 0.12 | 16H | 150 | AIR | [9 empty] | FLEX ADHESIVE
PRIMA-BOND ME 7155 GRAY FROZEN PRE-MIX EPOXY | 20611 | AIT | 0.44 | 0.09 | 0.12 | 8H | 80 | AIR | 16H | 150 | AIR | [6 empty] | FLEX ADHESIVE
COHRLASTIC R10480 RED SILICONE SPONGE - SOFT | 20614 | CHR | 0.25 | 0.11 | 0.02 | 96H | 80 | E-5 | [9 empty] | DAMPER
LACING TAPE GUDE-SPACE DPT-H SIZE 18 LOT 28182 | 20617 | GBE | 0.58 | 0.08 | 0.13 | [12 empty] | LACING TAPE
AEROGLAZE Z3306 CONDUCTIVE BLACK URETHANE LOT KKAH | 20620 | LOR | 0.54 | 0.04 | 0.23 | 14D | 25 | AIR | [9 empty] | PAINT
FLUORGLAS TAPE 2342-1 2 MIL KAPTON/ACRYLIC ADH/F | 20623 | OMG | 0.8 | 0.02 | 0.33 | [12 empty] | TAPE
FLUORGLAS TAPE 2342-2 3 MIL KAPTON/ACRYLIC ADH/F | 20626 | OMG | 0.74 | 0.01 | 0.55 | [12 empty] | TAPE
KAPTON 4-8374/79 TUBING W/ADH | 20628 | SPT | 0.52 | 0.02 | 0.37 | [12 empty] | TUBING INSUL
CASTALL S-1307 A/B AS 1/1 PBW RED SILICONE | 20632 | CAS | 0.41 | 0.24 | 0.01 | 24H | 150 | AIR | [9 empty] | HEAT TRANSFER
GROMMET MIL ZZR765 BLACK SILICONE CL2A GR60 | 20635 | MCO | 0.38 | 0.19 | 0.03 | [12 empty] | GROMMET STRIP
PRIMA-BOND ME-7155 GRAY FROZEN PRE-MIX EPOXY | 20638 | AIT | 0.68 | 0.16 | 0.14 | 48H | 85 | AIR | [9 empty] | FLEX ADHESIVE
SILICONE RUBBER 940-C-3111 RED CL1 GR40 | 20641 | KRC | 0.17 | 0.09 | 0.01 | 24H | 232 | AIR | [9 empty] | CLAMP INSUL
TEFLON FEP 2000L-BK BLACK | 20644 | DUP | 0.01 | 0 | 0 | [12 empty] | FILM GASKET
PARKER B612-70 BLACK BUTYL CPND | 20647 | PSC | 1.12 | 0.04 | 0.09 | [12 empty] | GASKET-SEAL
PARKER N1818-75 BLACK NITRILE CPND | 20650 | PSC | 1.69 | 0.25 | 0.23 | [12 empty] | GASKET-SEAL
ECCOBOND 285/9 AS 100/3.5 PBW BLACK EPOXY | 20653 | EMC | 0.29 | 0 | 0.07 | 7D | 25 | AIR | [9 empty] | ADHESIVE
LAMINATE P75/ERL 1999 COMPOSITE | 20656 |  | 0.13 | 0.01 | 0.06 | [12 empty] | LAMINATE
LAMINATE XN50-RS3 COMPOSITE | 20659 |  | 0.11 | 0.01 | 0.06 | [12 empty] | LAMINATE
TRA-CAST 3110 GRAY SYNTACTIC EPOXY FOAM - BIPAX | 20662 | TRA | 0.98 | 0.13 | 0.19 | 24H | 25 | AIR | [9 empty] | POTTING
MACUMASK 2130 PHOTOIMAGEABLE UV CURED SOLDER MASK | 20665 | MAC | 1.34 | 0.16 | 0.51 | 1H | 71 | AIR | 3H | 154 | AIR | [6 empty] | SOLDER MASK
MACUMASK 2130 PHOTOIMAGEABLE UV CURED SOLDER MASK | 20668 | MAC | 0.97 | 0.03 | 0.42 | 1H | 71 | AIR | 16H | 154 | AIR | [6 empty] | SOLDER MASK
THERMATTACH 404 THERMALLY COND 2 SIDED TAPE/F | 20671 | CHO | 0.56 | 0.02 | 0.18 | [12 empty] | 2 SIDED TAPE
TR-3 THERMALLY CONDUCTIVE ACRYLIC TRANSFER FILM/F | 20674 | CHR | 0.57 | 0.02 | 0.16 | [12 empty] | 2 SIDED TAPE
NPE 2898 THERMALLY COND ACRYLIC TRANSFER FILM/F | 20677 | MMM | 0.46 | 0.01 | 0.07 | [12 empty] | TRANSFER FILM
NPE 2899 THERMALLY COND ACRYLIC TRANSFER FILM/F | 20680 | MMM | 0.49 | 0.01 | 0.06 | [12 empty] | TRANSFER FILM
RAYCHEM RT-218 WHITE KYNAR SHRINK TUBE HEAT GUN | 20683 | RCC | 0.29 | 0.02 | 0.02 | [12 empty] | SHRINK TUBE
RAYCHEM RT-218 WHITE KYNAR SHRINK TUBE PRINTED H-GUN | 20686 | RCC | 0.29 | 0.02 | 0.02 | [12 empty] | SHRINK TUBE
DC 4 SILICA FILLED SILICONE GREASE | 20689 | DCC | 2.81 | 1.56 | 0.03 | [12 empty] | GREASE
EA 956 A/B AS 100/58 PBW CLEAR YELLOW EPOXY | 20692 | HYS | 0.98 | 0.01 | 0.47 | 7D | 25 | AIR | [9 empty] | ADHESIVE
LCA9/ACT BA5 AS 100/4.5 PBW BLUE GREEN EPOXY | 20695 | BAC | 0.38 | 0.1 | 0.12 | 7D | 25 | AIR | [9 empty] | STAKING CPND
LITTON POLY SCIENTIFIC 370 CLEAR AMBER EPOXY | 20698 | LPS | 1.54 | 0.02 | 0.37 | 45M | 120 | AIR | [9 empty] | ADHESIVE
NORYL EN 185 POLYPHENYLENE SULFIDE (PPS) BLACK | 20701 | GEC | 0.13 | 0 | 0.05 | [12 empty] | MOLD CPND
EPO-TEK 353ND HIGH TEMP EPOXY AMBER | 20704 | EPK | 0.81 | 0.01 | 0.35 | 1H | 120 | AIR | 1H | 250 | AIR | [6 empty] | ADHESIVE
Z 93 WHITE THERM CONTROL PAINT SAMPLE A | 20707 | ITR | 2.47 | 0 | 2.08 | 24H | 25 | AIR | [9 empty] | PAINT
Z 93 WHITE THERM CONTROL PAINT SAMPLE B | 20710 | ITR | 2.6 | 0 | 1.97 | 96H | 25 | AIR | [9 empty] | PAINT
ITW 2000 VFS CLEAR PET-G SHEET | 20713 | ITW | 0.47 | 0.01 | 0.19 | [12 empty] | ANTI STATIC FILM
PRIMA-BOND ME 7155 ALUMINA FILL EPOXY PASTE ADHESIVE | 20716 | AIT | 0.71 | 0.19 | 0.2 | 90M | 150 | AIR | [9 empty] | ADHESIVE
TACK-FILM TK 7759 DIAMOND FILL EPOXY FILM ADHESIVE | 20719 | AIT | 0.69 | 0.25 | 0.11 | 90M | 150 | AIR | [9 empty] | FILM ADHESIVE
THERMOFIT RT 850 KYNAR TUBING STRETCHED NO SHRINK | 20722 | RCC | 2.96 | 1.84 | 0.02 | [12 empty] | LACING CORD
CONDUCTIVE URETHANE 75320 | 20746 | SDS | 0.7 | 0.12 | 0.1 | 16H | 49 | AIR | [9 empty] | CONDUCTIVE PAINT
DENSIL 3028 UNSUPPORTED SILICONE ADH FILM/F | 20749 | FLE | 1.88 | 0.73 | 0.09 | [12 empty] | TRANSFER FILM
THREAD 0203 WHITE DACRON POLYESTER | 20755 | STP | 0.42 | 0.14 | 0.04 | [12 empty] | THREAD
TRA-BOND 2125 GRAY SYNTACTIC EPOXY FOAM BIPAX | 20758 | TRA | 0.7 | 0.03 | 0.2 | 4H | 25 | AIR | 4H | 65 | AIR | [6 empty] | ADHESIVE
VESPEL SP-1 BROWN POLYIMID | 20761 | DUP | 1.09 | 0 | 0.38 | 24H | 177 | AIR | [9 empty] | STRUCTURAL
THERMOFIT CG-PE 105 NEUTRAL IRRADIATED POLYOLEFIN | 20764 | RCC | 0.44 | 0.11 | 0.01 | 10M | 100 | AIR | [9 empty] | SHRINK TUBING
FLORMEL TAPE 410 ALUM FOIL/CLOTH/RUBBER ADH/F | 20767 | FLL | 10.76 | 5.33 | 0.03 | [12 empty] | TAPE
CHEMGLAZE A276/A771/9951 AS 10/1 PBW/20% BV BLUE | 20770 | HCC | 4.23 | 0.05 | 0.3 | 5D | 25 | AIR | [9 empty] | PAINT
CHEMGLAZE A276/A771/9951 AS 20/3 PBW/20% BV BLUE | 20773 | HCC | 3.96 | 0.07 | 0.25 | 5D | 25 | AIR | [9 empty] | PAINT
SCRIM 15413/10 NATURAL POLYESTER RESIN FINISH MESH | 20776 | SST | 0.24 | 0.1 | 0.02 | [12 empty] | SCRIM
XB-K252 KAPTON/2 SIDE SILICONE ADH/F ADHESIVE FILM | 20779 | CHR | 1.79 | 0.54 | 0.22 | [12 empty] | FILM ADHESIVE
ISODAMP C-3001-25 SEMI CLOSED CELL THRMPLSTC FOAM | 20782 | EAR | 11.83 | 7.13 | 0.04 | [12 empty] | DAMPER
MG 36F-0540 GOLD EPOXY MOLD CPND | 20785 | DEX | 0.18 | 0.02 | 0.06 | 2M | 177 | PSI | 2H | 177 | AIR | [6 empty] | MOLD CPND
KENDALL TAPE 126 POLYESTER FILM/2 SIDE ACRYLIC ADH/F | 20788 | KEN | 0.8 | 0.02 | 0.2 | [12 empty] | TRANSFER TAPE
MMM TAPE 467MP ACRYLIC TRANSFER TAPE/F | 20791 | MMM | 1.03 | 0.02 | 0.2 | [12 empty] | TRANSFER TAPE
WATER BASE TORQUE LACQUER WLS 103-3 PINK/F | 20794 | WLS | 2.78 | 0.49 | 0.16 | 24H | 25 | AIR | [9 empty] | LACQUER
DYNAMARK 8015 LABEL W/ ADH WHITE/BLACK MARKING/F | 20797 | MMM | 0.62 | 0.05 | 0.26 | [12 empty] | LABEL
DYNAMARK 8015/8020 COATING W/ADH WHITE/BLACK/F | 20799 | MMM | 0.62 | 0.04 | 0.26 | [12 empty] | LABEL
EPON 828/VERSAMID 140 AS 3/1 PBW EPOXY | 20801 | SHL | 0.6 | 0.39 | 0.25 | 7D | 25 | AIR | [9 empty] | ADHESIVE
EPON 828/VERSAMID 140 AS 3/1 PBW EPOXY | 20803 | SHL | 0.41 | 0.28 | 0.24 | 12M | 100 | AIR | 7D | 25 | AIR | [6 empty] | ADHESIVE
ECCOBOND 281 ONE PART EPOXY - BLACK | 20805 | EMC | 0.46 | 0.01 | 0.11 | 30M | 150 | AIR | [9 empty] | THERM COND ADH
FLUORGLAS TAPE 2252-2 TEFLON/ACRYLIC ADH/F | 20807 | OMG | 0.16 | 0.01 | 0.06 | [12 empty] | TAPE
FLUORGLAS TAPE 2302-5R UHMW POLYETHYLENE/ACRYL ADH/F | 20809 | OMG | 0.34 | 0.02 | 0.07 | [12 empty] | TAPE
FLUORGLAS TAPE 2852-3 TEFLON/GLASS FABRIC/ACR ADH/F | 20811 | OMG | 0.27 | 0.01 | 0.06 | [12 empty] | TAPE
FLUORGLAS TAPE 4222-2 CU FOIL ACR/F CALC WT OF ADH | 20813 | OMG | 0.7 | 0.02 | 0.19 | [12 empty] | TAPE
OPTICAL FIBER FS-HB-4611-HT SINGLE MODE | 20815 | MMM | 2.64 | 0.49 | 0.03 | [12 empty] | FIBER OPTIC
ROGERS 3001 ADH FILM CLEAR | 20817 | ROG | 0.04 | 0.01 | 0.02 | 15M | 225 | AIR | [9 empty] | ADHESIVE FILM
THERMOFIT RT 850 KYNAR SHRINK TUBING NO SHRINK | 20819 | RCC | 2.89 | 1.54 | 0.01 | [12 empty] | SHRINK TUBING
FARBOSET 2270 BLACK EPOXY | 20821 | FBL | 0.25 | 0.02 | 0.07 | 2M | 150 | PSI | 1H | 150 | AIR | [6 empty] | MOLD CPND
FARBOSET 2471 GREEN EPOXY | 20823 | FBL | 0.27 | 0.01 | 0.06 | 2M | 150 | PSI | 1H | 150 | AIR | [6 empty] | MOLD CPND
FM 27 ORANGE ADHESIVE FOAM | 20825 | ACC | 0.75 | 0.02 | 0.28 | 1H | 121 | AIR | [9 empty] | FOAM ADHESIVE
FM 27 ORANGE ADHESIVE FOAM | 20827 | ACC | 0.81 | 0.02 | 0.35 | 1H | 177 | AIR | [9 empty] | FOAM ADHESIVE
FP 301 SHRINK TUBING NEUTRAL | 20829 | MMM | 0.64 | 0.2 | 0.01 | 10M | 125 | AIR | [9 empty] | SHRINK TUBING
FM 300M GREEN SUPPORTED FILM ADHESIVE | 20831 | ACC | 1.04 | 0.08 | 0.19 | 2H | 182 | PSI | [9 empty] | FILM ADHESIVE
SH 321 SHRINK TUBING BLACK | 20833 | DAD | 0.83 | 0.12 | 0.07 | 10M | 100 | AIR | [9 empty] | SHRINK TUBING
TACK-FILM TK 7759 DIAMOND FILL EPOXY FILM ADHESIVE | 20835 | AIT | 0.32 | 0.12 | 0.02 | 16H | 150 | AIR | [9 empty] | FILM ADHESIVE
TACK-FREE FILM ESP 8350 AG FILL EPOXY FILM ADHESIVE | 20837 | AIT | 0.08 | 0.01 | 0.01 | 16H | 150 | AIR | [9 empty] | FILM ADHESIVE
VARGLAS SILICONE RUBBER TUBING/FIBERGLAS - WHITE | 20839 | VFX | 0.1 | 0.01 | 0.01 | [12 empty] | SLEEVING
TRA-BOND BA-F211 EPOXY BIPAX KIT | 20841 | TRA | 0.51 | 0.02 | 0.21 | 1H | 125 | AIR | [9 empty] | ADH-FIBER OPTIC
URALANE 5753LV/CAB-O-SIL M5/TIO2 MODIFIED URETHANE | 20843 | FPI | 0.82 | 0.01 | 0.04 | 7D | 25 | AIR | [9 empty] | COATING
ABLEBOND 481-19 LIQUID EPOXY ADHESIVE | 20845 | AAC | 3.81 | 0.52 | 0.29 | 15M | 75 | AIR | 2H | 125 | AIR | [6 empty] | ADHESIVE
CONATHANE EN-11/SILFLAKE 135/HEXANE | 20848 | CON | 0.92 | 0.2 | 0.01 | 10D | 25 | AIR | [9 empty] | COATING
KONFORM UR AEROSOL POLYURETHANE COATING/F | 20851 | CHS | 19.36 | 2.95 | 0.31 | 7D | 25 | AIR | [9 empty] | CONF COAT
MARKEM 4461 BLACK PHENOLIC INK/F | 20854 | MIN | 2.54 | 0.01 | 0.84 | 1H | 121 | AIR | [9 empty] | MARKING INK
MARKEM 4481 BLACK EPOXY INK/F | 20857 | MIN | 1.65 | 0.03 | 0.37 | 6H | 127 | AIR | [9 empty] | MARKING INK
MOLD RELEASE 225/F | 20860 | LIL | 4.83 | 3.08 | 0.07 | 1H | 107 | AIR | [9 empty] | MOLD RELEASE
SYMPOXY 1235/CA-284 AS 100/17 PBW BLACK | 20863 | SYM | 2.34 | 0.15 | 0.13 | 16H | 25 | AIR | [9 empty] | MOLD CPND POT'G
PYRALUX LF 0220 POLYIMIDE FILM W/ADH | 20866 | DUP | 1.5 | 0.01 | 0.55 | [12 empty] | LAMINATING FILM
KEL-F BLUE SCREW INSERT MATERIAL | 20872 | MMM | 0.03 | 0 | 0.01 | [12 empty] | MOLD CPND
LAMINATE UHM-3501-6 EPOXY/GRAPHITE COMPOSITE | 20875 | HER | 0.59 | 0 | 0.27 | [12 empty] | LAMINATE
PARKER O-RING EO-667-70 ETHYLENE PROPYLENE BLACK | 20878 | PSC | 0.94 | 0.12 | 0.06 | [12 empty] | O-RING
PYRALUX LF 0220 POLYIMIDE FILM W/ADH LAMINATED | 20881 | DUP | 0.93 | 0 | 0.54 | 90M | 182 | PSI | [9 empty] | LAMINATING FILM
SHRINK TUBING BLACK M23053/5-105-0 HEAT GUN SHRINK | 20884 | MMM | 0.78 | 0.1 | 0.08 | 12H | 25 | E-6 | [9 empty] | SHRINK TUBING
O-RING BLACK VITON 360.07078142 | 20887 | DUP | 0.15 | 0 | 0.07 | 24H | 66 | AIR | [9 empty] | O-RING
CONATHANE EN-11/CAB-O-SIL/L-174 | 20890 | CON | 0.68 | 0.09 | 0.13 | 10D | 25 | AIR | [9 empty] | POTTING
CONATHANE EN-11/SILFLAKE 135/HEXANE | 20893 | CON | 0.95 | 0.16 | 0.04 | 10D | 25 | AIR | 48H | 65 | AIR | [6 empty] | COATING
CONATHANE EN-11/CAB-O-SIL/TIO2 | 20896 | CON | 0.63 | 0.05 | 0.12 | 10D | 25 | AIR | [9 empty] | POTTING
FLEXSHIELD 8015 AG/CU NYLON RIPSTOP/COND ACRYL ADH/F | 20899 | ARI | 4.16 | 1.18 | 0.59 | [12 empty] | EMI/RFI SHIELD
PARKER O-RING N674-70 BLACK BUNA-N | 20902 | PSC | 7.7 | 4.12 | 0.26 | 8H | 71 | AIR | [9 empty] | O-RING
STEPANFOAM H-402-N WHITE | 20905 | SCC | 9.92 | 0.01 | 0.97 | 3D | 25 | AIR | [9 empty] | FOAM
CONATHANE EN-11/SILFLAKE 135/HEXANE | 20908 | CON | 0.94 | 0.11 | 0.03 | 10D | 25 | AIR | 24H | 65 | AIR | [6 empty] | COATING
ECCOBOND 276/CAT 17 AS 10/1 PBW BLACK EPOXY | 20910 | EMC | 0.38 | 0.01 | 0.15 | 3H | 175 | AIR | [9 empty] | POTTING
FIT 130-3/32 CLEAR MYLAR SHRINK TUBING | 20912 | AWC | 0.43 | 0.07 | 0.15 | 10M | 125 | AIR | [9 empty] | SHRINK TUBING
FLUOROSILICONE BLACK WIRING SUPPORT CLAMP INSULATION | 20914 | KRC | 0.4 | 0.14 | 0.03 | [12 empty] | INSULATION
FLUOROSILICONE BLUE WIRING SUPPORT CLAMP INSULATION | 20916 | KRC | 1.51 | 0.27 | 0.02 | [12 empty] | INSULATION
GENICOM RELAY INK 44A272050-017 BLACK/F | 20918 | GNC | 1.78 | 0.97 | 0.29 | 4H | 130 | AIR | [9 empty] | MARKING INK
PRIMA-SOLDER ME 8155-M AG FILLED EPOXY PASTE | 20920 | AIT | 0.23 | 0.08 | 0.09 | 24H | 150 | AIR | [9 empty] | ELEC THERM ADH
STEPANFOAM H-402-N WHITE | 20922 | SCC | 8.91 | 0.02 | 1 | 24H | 25 | AIR | 24H | 50 | AIR | [6 empty] | FOAM
TACK-FILM TK 7759 DIAMOND FILL EPOXY FILM ADHESIVE | 20924 | AIT | 0.29 | 0.14 | 0.06 | 24H | 150 | AIR | [9 empty] | FILM ADHESIVE
VIDEOJET INK SOURCE 16-5900 BLACK/F | 20926 | VID | 1.4 | 0.05 | 0.23 | 1H | 150 | AIR | [9 empty] | MARKING INK
VIDEOJET INK SOURCE 16-5900 BLACK/F | 20928 | VID | 0.74 | 0.04 | 0.38 | 1H | 175 | AIR | [9 empty] | MARKING INK
EPO-TEK H70E-4 A/B AS 1/1 PBW BLACK EPOXY | 20930 | EPK | 1.23 | 0.02 | 0.17 | 40M | 100 | AIR | [9 empty] | ADHESIVE
EPO-TEK SM-115 ONE COMPONENT ORANGE EPOXY | 20932 | EPK | 1.52 | 0.45 | 0.34 | 40M | 100 | AIR | [9 empty] | ADHESIVE
G 422110 THICK FILM BLACK/KAPTON/ALUMINIZED FILM | 20935 | GTS | 1.17 | 0.06 | 0.56 | [12 empty] | THERMAL CONTROL
KESTER 9000 ONE COMPONENT ORANGE EPOXY | 20938 | KES | 5.16 | 1.05 | 0.37 | 40M | 100 | AIR | [9 empty] | ADHESIVE
PD860002SP ONE COMPONENT RED EPOXY | 20941 | HAI | 3.4 | 0.55 | 0.35 | 40M | 100 | AIR | [9 empty] | ADHESIVE
CONATHANE EN-11/SILFLAKE 135/HEXANE | 20944 | CON | 0.9 | 0.09 | 0.02 | 10D | 25 | AIR | 24H | 75 | E-2 | [6 empty] | COATING
FLECTRON AG/CU NYLON RIPSTOP NO ADHESIVE | 20947 | MON | 1.19 | 0.01 | 1.04 | [12 empty] | EMI/RFI SHIELD
FLEXSHIELD 8015 AG/CU NYLON RIPSTOP/COND ACRYL ADH/F | 20950 | ARI | 0.98 | 0.02 | 0.69 | [12 empty] | EMI/RFI SHIELD
C9-4215/HD-3561 AS 20/3 PBW BLACK EPOXY | 20953 | HYS | 0.52 | 0.01 | 0.17 | 3H | 60 | AIR | [9 empty] | POTTING
ECCOFOAM SH 2#/CU FT WHITE POLURETHANE FOAM | 20956 | EMC | 2.36 | 0.01 | 1.17 | [12 empty] | FOAM
FLEXSHIELD 7918 CU/NYLON FABRIC/NON COND ADH/F | 20959 | ARI | 1.26 | 0.03 | 0.71 | [12 empty] | EMI SHIELD
MP 1485 CLEAR POLYURETHANE ROD | 20962 | MOL | 0.92 | 0.26 | 0.38 | 24H | 80 | AIR | [9 empty] | GASKET
MP 1485 CLEAR POLYURETHANE ROD | 20965 | MOL | 0.92 | 0.25 | 0.37 | 48H | 80 | AIR | [9 empty] | GASKET
FLEXSHIELD 8015 AG/CU NYLON RIPSTOP/COND ACRYL ADH/F | 20968 | ARI | 3.99 | 1.01 | 0.63 | [12 empty] | EMI/RFI SHIELD
SOLITHANE 113/300/TR/T-12/CAB BLUE URETHANE | 20971 | AAC | 0.42 | 0.02 | 0.13 | 3H | 74 | AIR | [9 empty] | ADHESIVE
MMM TAPE VHB 4930 FOAM TRANSFER TAPE WHITE/F | 20977 | MMM | 0.77 | 0.01 | 0.21 | [12 empty] | TRANSFER TAPE
EPOLENE N-14 POLYOLEFIN WAX WHITE | 20980 | EAC | 3.14 | 1.39 | 0 | [12 empty] | INSULATOR
CONATHANE EN-11/SILFLAKE 135/HEXANE (WASHED 135) | 20986 | CON | 0.83 | 0.13 | 0 | 10D | 25 | AIR | [9 empty] | COATING
URALANE 7760 WHITE PRE-MIXED POLYURETHANE | 20989 | FPI | 0.43 | 0.02 | 0.06 | 3H | 80 | AIR | [9 empty] | THERM ADHESIVE
FLEXSHIELD 8015/F LOT CO7889X | 20992 | ARI | 0.84 | 0.03 | 0.49 | [12 empty] | EMI/RFI SHIELD
FLEXSHIELD 8015/F LOT CO7889X | 20995 | ARI | 0.74 | 0.03 | 0.41 | [12 empty] | EMI/RFI SHIELD
FLEXSHIELD 8016 CU/NYLON RIPSTOP/COND ACRYL ADH/F | 20998 | ARI | 0.78 | 0.03 | 0.41 | [12 empty] | EMI/RFI SHIELD
ULTEM 2300 COLOR 1000 LOT UA9287 | 21001 | GEC | 0.39 | 0.01 | 0.2 | [12 empty] | MOLD CPND
CONNECTOR VECTORBORD PBT LIGHT GRAY | 21004 | VEC | 0.19 | 0.04 | 0.08 | [12 empty] | MOLD CPND
EPON 828/VERSAMID 140/TIO2/CAB-O-SIL WHITE | 21006 | SHL | 1.11 | 0.02 | 0.36 | 7D | 25 | AIR | [9 empty] | MOLD CPND
LAMINATE TUFNOL 10G/40 EPOXY/GLASS LIGHT GREEN | 21008 | TUF | 0.52 | 0.02 | 0.18 | [12 empty] | LAMINATE
LAMINATE TUFNOL 10G/42 EPOXY/GLASS GOLDEN AMBER | 21010 | TUF | 0.49 | 0.01 | 0.25 | [12 empty] | LAMINATE
MF0549 GOLD EPOXY MOLD CPND | 21012 | SOX | 0.22 | 0.01 | 0.1 | 2M | 150 | PSI | [9 empty] | MOLD CPND
MF0549 GOLD EPOXY MOLD CPND | 21014 | SOX | 0.21 | 0 | 0.09 | 2M | 150 | PSI | 2H | 150 | AIR | [6 empty] | MOLD CPND
MF0554 GOLD EPOXY MOLD CPND | 21016 | HYS | 0.21 | 0.01 | 0.08 | 2M | 150 | PSI | [9 empty] | MOLD CPND
MFO554 GOLD EPOXY MOLD CPND | 21018 | HYS | 0.2 | 0 | 0.08 | 2M | 150 | PSI | 2H | 150 | AIR | [6 empty] | MOLD CPND
MMM TAPE 427 ALUM FOIL/ACR ADH/LINER/F (ADH ONLY) | 21020 | MMM | 0.64 | 0.04 | 0.17 | [12 empty] | TAPE
MMM TAPE 79 GLASS CLOTH/ACRYLIC ADH/F | 21022 | MMM | 0.53 | 0.18 | 0.1 | [12 empty] | TAPE
PERMA-SLIK RAC/F | 21024 | EMU | 2.34 | 0 | 1.07 | 24H | 30 | H2O | 1H | 66 | AIR | [6 empty] | DRY FILM LUBE
PERMA-SLIK RM/F | 21026 | EMU | 2.81 | 0 | 1.1 | 24H | 30 | H20 | 1H | 66 | AIR | [6 empty] | DRY FILM LUBE
GPC-H-3202 BORON NITRIDE PAINT WHITE | 21028 | UCC | 1.45 | 0 | 1.33 | 1H | 149 | AIR | [9 empty] | PAINT
EPO-TEK H67-MP ONE COMPONENT EPOXY IVORY | 21031 | EPK | 0.37 | 0 | 0.22 | 1.5H | 150 | AIR | [9 empty] | ADHESIVE
LAMINATE TUFNOL GRADE 6F/45 FABRIC/EPOXY IVORY | 21034 | TUF | 2.38 | 0 | 1.5 | [12 empty] | LAMINATE
LOCTITE X152429 UV CURED ADHESIVE | 21037 | LTC | 4.11 | 1.17 | 0.7 | [12 empty] | ADHESIVE
LOCTITE X152430 UV CURED ADHESIVE | 21040 | LTC | 5.05 | 1.16 | 0.69 | [12 empty] | ADHESIVE
OPTICAL FIBER CS-92-3106 | 21043 | MMM | 2.44 | 0.44 | 0.1 | 120H | 80 | E-7 | [9 empty] | FIBER OPTIC
PLV10091 BLACK FLUOROCARBON TUBING | 21046 | PEL | 0.24 | 0.01 | 0.13 | [12 empty] | DOOR SEAL
TRA-BOND F253 BIPAX KIT | 21049 | TRA | 0.7 | 0 | 0.33 | 10M | 125 | AIR | [9 empty] | ADHESIVE
EPO-TEK H37-MP ONE COMPONENT AG FILLED EPOXY | 21052 | EPK | 0.27 | 0.01 | 0.21 | 1H | 150 | AIR | [9 empty] | COND ADHESIVE
LOCTITE X152444-1 UV CURED EPOXY | 21055 | LTC | 6.92 | 2.17 | 0.58 | [12 empty] | ADHESIVE
LOCTITE X152444-2 UV CURED EPOXY | 21058 | LTC | 6.53 | 1.77 | 0.56 | [12 empty] | ADHESIVE
LOCTITE X152444-3 UV CURED EPOXY | 21061 | LTC | 6.19 | 1.75 | 0.56 | [12 empty] | ADHESIVE
LOCTITE X152444-8 UV CURED EPOXY | 21064 | LTC | 4.06 | 1.15 | 0.6 | [12 empty] | ADHESIVE
KEVLAR/EPOXY MXM 7934/120 KEV 49/RELEASE-ALL 18 | 21067 | FIB | 1.92 | 0.01 | 1.32 | 2H | 177 | AIR | [9 empty] | LAMINATE
KEVLAR/EPOXY MXM 7934/120 KEV 49/RELEASE-ALL 30 | 21070 | FIB | 1.86 | 0.01 | 1.26 | 2H | 177 | AIR | [9 empty] | LAMINATE
LAMINATE EPOXY/GLASS NANYA FR-4-86 MIL P-13949 | 21073 | NAN | 0.13 | 0.01 | 0.06 | [12 empty] | PCB LAMINATE
EPON 828/EM 308 AS 2/1 PBW CLEAR COATING | 21076 | SHL | 0.72 | 0.03 | 0.29 | 4H | 25 | AIR | 24H | 71 | AIR | [6 empty] | COATING
EPON 828/VERSAMID 140/TIO2/CAB-O-SIL WHITE (DRIED) | 21079 | SHL | 0.83 | 0.02 | 0.34 | 7D | 25 | AIR | [9 empty] | MARKING CPND
LAMINATE PC BOARD MOOG B69991 FR-4-86/SOLDER MASK | 21082 | NAN | 0.32 | 0.02 | 0.1 | [12 empty] | PC BOARD
PLASKON S-7 BLACK EPOXY LOT 1P004 | 21085 | PEM | 0.37 | 0.04 | 0.09 | [12 empty] | MOLD CPND
EPO-TEK H63 ONE PART BLACK EPOXY PROCESS CURE | 21088 | EPK | 0.33 | 0.01 | 0.2 | 15M | 80 | AIR | 1M | 215 | AIR | 2M | 85 | AIR |  |  |  | POTTING
EPO-TEK H63 ONE PART BLACK EPOXY | 21091 | EPK | 0.19 | 0.01 | 0.25 | 1H | 120 | AIR | [9 empty] | POTTING
EPO-TEK H62-4 ONE PART BLACK EPOXY PROCESS CURE | 21094 | EPK | 0.65 | 0.02 | 0.17 | 15M | 80 | AIR | 1M | 215 | AIR | 2M | 85 | AIR |  |  |  | POTTING
CONATHANE CE 1155-35 A/B AS 51.6/48.4 PBW/F | 21097 | CON | 1.31 | 0.24 | 0.35 | 10M | 25 | AIR | 15M | 49 | AIR | 3H | 60 | AIR |  |  |  | CONF COAT
LAMINATE CE3201 EPOXY ON 112 GLASS CLOTH | 21100 | FER | 0.39 | 0.09 | 0.12 | [12 empty] | STRUCTURAL
SILICONE CLAMP CUSHION CPND 940-C-3111 | 21103 | KRC | 0.42 | 0.25 | 0.03 | [12 empty] | CUSHION
SILICONE CLAMP CUSHION CPND 940-C-3111 | 21106 | KRC | 0.06 | 0.02 | 0.02 | 24H | 250 | N2 | [9 empty] | CUSHION
SILICONE CLAMP CUSHION CPND 940-C-3111 | 21109 | KRC | 0.05 | 0.01 | 0.02 | 48H | 250 | N2 | [9 empty] | CUSHION
EPON 828/VERSAMID 140/TI02/CAB-O-SIL FROZEN PRE-MIX | 21112 | SHL | 0.84 | 0.02 | 0.38 | 7D | 25 | AIR | [9 empty] | MARKING CPND
FLEXSHIELD 8015/F LOT CO7236D | 21115 | ARI | 1.25 | 0.01 | 0.89 | [12 empty] | EMI/RFI SHIELD
POLYETHYLENE TEREPHTHALATE WHITE WOVEN SHEATHING | 21118 | VFX | 0.36 | 0.14 | 0.02 | [12 empty] | SHEATHING INSUL
STYCAST 1210A A/B AS 20/3 PBW HI TEMP SEMIFLEX BLACK | 21121 | EMC | 0.74 | 0.11 | 0.09 | 4H | 125 | AIR | [9 empty] | MOLD CPND
CONATHANE CE 1155 A/B AS 10/7 PBW/DYE/F PROCESS CURE | 21124 | CON | 0.81 | 0.03 | 0.34 | [12 empty] | COATING
APIEZON H HYDROCARBON GREASE LOT 810317 | 21127 | BID | 1.21 | 0.54 | 0.06 | [12 empty] | GREASE
BRADY XB-632 PRINTABLE TEDLAR PVF/ACRYLIC ADH/F | 21130 | WHB | 0.53 | 0.06 | 0.12 | [12 empty] | LABEL
EPO-TEK H70E-4 A/B AS 1/1 PBW BROWN EPOXY PROC CURE | 21133 | EPK | 4.68 | 0.26 | 0.35 | [12 empty] | ADHESIVE
LCA4LV/ACT BA5 AS 100/4.5 PBW BLUE GREEN EPOXY | 21136 | BAC | 0.46 | 0.21 | 0.12 | 7D | 25 | AIR | [9 empty] | ADHESIVE
RTVS 3-165 A/B AS 10/1 PBW LIGHT BLUE SILICONE | 21139 | PSL | 1.25 | 0.22 | 0.01 | 5H | 66 | AIR | [9 empty] | POTTING
SCOTCHWELD AF-3109-2 BLUE EPOXY FILM ADHESIVE | 21142 | MMM | 1.07 | 0.09 | 0.6 | 5H | 121 | E-2 | [9 empty] | FILM ADHESIVE
TIOLUBE 1175 MOS2/F VENDOR SUPPLIED | 21145 | TIO | 0.76 | 0.06 | 0.81 | [12 empty] | SOLID FILM LUBE
LAMINATE K149-220/EX1515 PRE-PREG | 21148 | BRY | 0.67 | 0.06 | 0.48 | 5H | 121 | E-2 | [9 empty] | LAMINATE
AEROGLAZE 9929 PRIMER YELLOW/GOLD EPOXY/F | 21151 | LOR | 1.73 | 0.07 | 0.28 | 28D | 25 | AIR | [9 empty] | PRIMER
BRADY XB-642 PRINTABLE CLEAR TEDLAR/ACRYLIC ADH/F | 21154 | WHB | 1.72 | 0.97 | 0.13 | [12 empty] | LABEL
CV4-2500 A/B AS 1/1 PBW CLEAR SILICONE | 21157 | MCG | 0.07 | 0.01 | 0 | 90M | 100 | AIR | [9 empty] | ADHESIVE
EPO-TEK H70E-4 A/B AS 1/1 PBW BROWN EPOXY PROC CURE | 21160 | EPK | 4.73 | 0.22 | 0.26 | 1H | 60 | AIR | [9 empty] | ADHESIVE
EXPANDO SLEEVING NX OLIVE-GREEN NOMEX ARAMID | 21163 | BHM | 3.94 | 0.18 | 2.91 | [12 empty] | SLEEVING
RTVS 3-165 A/B AS 10/1 PBW LT BLUE SILICONE PROCCURE | 21166 | PSL | 1.24 | 0.22 | 0.01 | [12 empty] | POTTING
RTVS 3-165 A/B AS 10/1 PBW LIGHT BLUE SILICONE | 21169 | PSL | 1.25 | 0.21 | 0 | 22H | 25 | AIR | 3H | 52 | AIR | [6 empty] | POTTING
PERMACEL TAPE P213 GLASS CLOTH THERMOSET ACRYL ADH/F | 21175 | PER | 0.31 | 0.01 | 0.14 | [12 empty] | TAPE
STIXSO RR SODIUM SILICATE WATER GLASS | 21178 | PQC | 0.57 | 0.01 | 0.07 | 2H | 70 | AIR | 2H | 120 | AIR | 2H | 220 | AIR |  |  |  | LOCKING CPND
STIXSO RR SODIUM SILICATE WATER GLASS | 21181 | PQC | 0.38 | 0.05 | 0.12 | 48H | 25 | AIR | 2H | 70 | AIR | 2H | 120 | AIR | 2H | 220 | AIR | LOCKING CPND
EPON 815/V140/ACETONE AS 3/3/2 PBW EPOXY/F | 21184 | SHL | 2.44 | 0.2 | 0.78 | 18H | 25 | AIR | 4H | 65 | AIR | [6 empty] | PRIMER
EPON 815/V140/ACETONE AS 3/3/2 PBW EPOXY/F | 21187 | SHL | 2.09 | 0.14 | 0.87 | 18H | 25 | AIR | 6H | 65 | AIR | [6 empty] | PRIMER
CHEMGLAZE Z306/SPRAYLAT PRIMER/F | 21190 | LOR | 1.41 | 0.07 | 0.28 | 2H | 25 | RH | 1H | 66 | AIR | 24H | 80 | E-6 |  |  |  | PAINT SYSTEM
CASTALL E-301/RT-1 BLACK EPOXY | 21193 | CAS | 0.26 | 0.02 | 0.09 | 7D | 25 | AIR | [9 empty] | POTTING
CASTALL S-1200HTC WHITE/SX-6761 SILICONE | 21196 | CAS | 0.66 | 0.23 | 0 | 7D | 25 | AIR | [9 empty] | POTTING
CASTALL E-301/RT-1 BLACK EPOXY | 21199 | CAS | 0.32 | 0 | 0.11 | 16H | 65 | AIR | [9 empty] | POTTING
CASTALL S1200HTC WHITE/SX-6761 SILICONE | 21202 | CAS | 0.64 | 0.29 | 0.01 | 2H | 65 | AIR | 3H | 100 | AIR | 3H | 165 | AIR |  |  |  | POTTING
EPO-TEK B/9021 ONE PART EPOXY/F | 21205 | EPK | 0.9 | 0.03 | 0.64 | 90M | 75 | AIR | 15M | 150 | AIR | [6 empty] | ADHESIVE
EPO-TEK B/9021 ONE PART EPOXY/F | 21208 | EPK | 0.89 | 0.01 | 0.67 | 90M | 75 | AIR | 1H | 150 | AIR | [6 empty] | ADHESIVE
CHEMGLAS 250 PTFE COATED BETA FIBERGLASS | 21211 | CHM | 0.02 | 0 | 0.01 | [12 empty] | CLOTH
EPON 815/V140 AS 1/1 PBW CLEAR EPOXY | 21214 | SHL | 0.87 | 0.05 | 0.38 | 18H | 25 | AIR | 6H | 65 | AIR | [6 empty] | PRIMER
DAP RX 1366FR BLUE CONN INSUL AMP 204391-1 REAR | 21217 | ROG | 0.45 | 0 | 0.13 | 50S | 171 | PSI | [9 empty] | CONN INSUL
DAP RX 1366FR BLUE CONN INSUL AMP 204386-1 FRONT | 21220 | ROG | 0.5 | 0 | 0.15 | 50S | 171 | PSI | [9 empty] | CONN INSUL
KLUBERALFA BHR 53-402 WHITE LUBE GREASE | 21223 | KLU | 0.44 | 0.04 | 0.17 | [12 empty] | LUBRICANT
FIBERGLASS MESH STYLE 1631 GREIGE FINISH | 21226 | BGF | 0.18 | 0.03 | 0.01 | [12 empty] | THERM BLANKET
NOMEX MESH HT-96-62G RESIN FINISH MARQUISETTE | 21229 | SST | 4.31 | 0.27 | 1.9 | [12 empty] | THERM BLANKET
PERMA-SLIK RAC/F | 21232 | EMU | 1.31 | 0.01 | 0.32 | 24H | 30 | RH | 2H | 121 | AIR | [6 empty] | DRY FILM LUBE
PERMA-SLIK RM/F | 21235 | EMU | 1.76 | 0.01 | 0.52 | 24H | 30 | RH | 2H | 121 | AIR | [6 empty] | DRY FILM LUBE
EA 9460 A/B AS 1/1 PBW GRAY EPOXY | 21238 | HYS | 4.63 | 0.02 | 0.29 | 30M | 121 | AIR | [9 empty] | ADHESIVE
EPON 815/V140/ACETONE AS 3/3/2 PBW EPOXY/F | 21241 | SHL | 3.36 | 0.12 | 1.72 | 18H | 25 | AIR | 6H | 80 | AIR | [6 empty] | PRIMER
EPON 815/V140/ACETONE AS 3/3/2 PBW EPOXY/F | 21244 | SHL | 4.35 | 0.28 | 1.51 | 18H | 25 | AIR | 6H | 80 | E-2 | [6 empty] | PRIMER
EPO-TEK H70E-4 A/B AS 1/1 PBW BROWN EPOXY | 21247 | EPK | 3.89 | 0.06 | 0.44 | 1H | 130 | AIR | [9 empty] | ADHESIVE
FM X56 BROWN ADHESIVE FILM GLASS SUPPORT | 21250 | ACC | 0.75 | 0.01 | 1.21 | 90M | 177 | PSI | 2H | 288 | PSI | [6 empty] | ADHESIVE FILM
CABLE EPD 7669C WHITE OUTER SHEATH | 21253 | RCC | 2.17 | 0.65 | 0.07 | [12 empty] | CABLE INSUL
CABLE EPD 7669C NEUTRAL INNER/BLACK CORE INSUL | 21256 | RCC | 0.28 | 0.03 | 0.05 | [12 empty] | CABLE INSUL
CABLE 7670B WHITE OUTER SHEATH | 21259 | RCC | 0.77 | 0.22 | 0.03 | [12 empty] | CABLE INSUL
CABLE 7670B NEUTRAL INNER/BLACK CORE INSUL | 21262 | RCC | 0.42 | 0.06 | 0.04 | [12 empty] | CABLE INSUL
DC 6-1104 LOT GA023619 ONE PART CLEAR SILICONE | 21265 | DCC | 0.2 | 0.04 | 0.04 | 7D | 25 | AIR | [9 empty] | ADHESIVE
DC 6-1125 LOT GA033936 ONE PART WHITE SILICONE | 21268 | DCC | 0.23 | 0.05 | 0.03 | 7D | 25 | AIR | [9 empty] | ADHESIVE
MMX11 EPOXY/MICROBALLOONS | 21271 | MMA | 1.76 | 0.01 | 0.78 | 7D | 25 | AIR | [9 empty] | POTTING
NOMEX MESH HT-96-62G RESIN FINISH MARQUISETTE | 21274 | SST | 3.18 | 0.04 | 1.98 | 12H | 100 | E-2 | [9 empty] | THERM BLANKET
THERMOFIT MIL-LT WHITE POLYOLEFIN HEAT GUN SHRINK | 21277 | RCC | 0.69 | 0.11 | 0.07 | [12 empty] | SHRINK TUBING
THERMOFIT RNF-150 WHITE KYNAR PER AMS-DTL-23053/18, CLASS 2 SHR TUBE | 21280 | RCC | 0.69 | 0.04 | 0.09 | [12 empty] | SHRINK TUBING
LAMINATE CE 3201/7781 EPOXY/GLASS FERROPREG | 21283 | SPY | 0.32 | 0.04 | 0.14 | 165M | 177 | E-2 | [9 empty] | LAMINATE
SYLGARD 184 A/B AS 10/1 PBW CLEAR SILICONE | 21286 | DCC | 1.61 | 0.78 | 0 | 20D | 25 | AIR | [9 empty] | CONF COAT
BRAYCO MICRONIC 815Z CLEAR OIL BATCH SEO2 | 21289 | BOC | 0.06 | 0.02 | 0 | [12 empty] | LUBRICANT
BRAYCOTE 601 MICRONIC GREASE BATCH TE22 OFF-WHITE | 21291 | BOC | 0.36 | 0.04 | 0.01 | [12 empty] | GREASE
COHRLASTIC F-12 SILICONE GRAY FOAM | 21293 | CHR | 1.08 | 0.56 | 0.01 | [12 empty] | FOAM
COHRLASTIC F-12 SILICONE GRAY FOAM | 21295 | CHR | 0.25 | 0.18 | 0.01 | 48H | 200 | AIR | [9 empty] | FOAM
EPON 815/V140/ACETONE AS 3/3/2 PBW EPOXY/F | 21297 | SHL | 2.87 | 0.26 | 1.05 | 18H | 25 | AIR | 6H | 80 | AIR | [6 empty] | PRIMER
EPON 815/V140/ACETONE AS 3/3/2 PBW EPOXY/F | 21299 | SHL | 3.44 | 0.25 | 0.94 | 18H | 25 | AIR | 6H | 80 | E-2 | [6 empty] | PRIMER
RTVS 3-165LO A/B AS 10/1 PBW LT BLUE SILICONE | 21301 | PSL | 0.91 | 0.2 | 0 | 17H | 100 | AIR | [9 empty] | POTTING
SYLGARD 170 A/B AS 1/1 PBW DARK GRAY SILICONE | 21303 | DCC | 1.04 | 0.27 | 0.01 | 7D | 25 | AIR | [9 empty] | COATING
SYLGARD 184/3% CURING AGENT CLEAR | 21305 | DCC | 1.82 | 1.07 | 0.01 | 7D | 25 | AIR | [9 empty] | COATING
VACREL 8140 DRY FILM SOLDER MASK UV CURE GREEN | 21307 | DUP | 2.12 | 0.08 | 0.41 | 90M | 149 | AIR | [9 empty] | SOLDER MASK
LOCTITE X141265 1A PRIMER N BATCH X150225 | 21309 | LTC | 6.6 | 0.25 | 0.86 | 72H | 25 | AIR | [9 empty] | ADHESIVE
LOCTITE X141265 1B PRIMER SOLVENTLESS BATCH X150225 | 21311 | LTC | 6.25 | 0.19 | 0.83 | 72H | 25 | AIR | [9 empty] | ADHESIVE
CHO-THERM A-274 AL203 FILLED SILICONE/ALUM/ADH/F | 21313 | CHO | 0.48 | 0.17 | 0.01 | [12 empty] | GASKET
S408 DRY FILM MOLD RELEASE AEROSOL/F | 21317 | STQ | 13.4 | 7.2 | 0.43 | [12 empty] | MOLD RELEASE
AEROGLAZE Z306/F | 21319 | LOR | 1.08 | 0.1 | 0.33 | 7D | 25 | RH | 24H | 80 | E-6 | [6 empty] | PAINT
AEROGLAZE Z306/SPRAYLAT 8EP-611 PRIMER/F MULTI-CURE | 21321 | AFP | 2.5 | 0.09 | 0.24 | [12 empty] | PAINT SYSTEM
SPRAYLAT 8EP-611 LEAD CHROMATE FREE BLACK EPOXY/F | 21323 | SPL | 2.59 | 0.16 | 0.19 | 10M | 121 | AIR | 7D | 25 | AIR | [6 empty] | PRIMER
SIL-PAD 2000 THERMAL COND SHEET - WHITE | 21325 | BER | 0.45 | 0.13 | 0.01 | [12 empty] | THERMAL COND
CHO-THERM T-500 BORON NITRIDE FILLED SILICONE/ADH/F | 21327 | CHO | 0.44 | 0.11 | 0.03 | [12 empty] | THERM CONTROL
SILK BOBBINET WOVEN FABRIC WHITE QUALITY 10037 | 21329 | SNC | 3.52 | 0.06 | 2.73 | [12 empty] | THERM BLANKET
LOCTITE X141265 2A PRIMER N BATCH X150226 | 21331 | LTC | 5.94 | 0.25 | 0.74 | 72H | 25 | AIR | [9 empty] | ADHESIVE
LOCTITE X141265 2B PRIMER SOLVENTLESS BATCH X150226 | 21333 | LTC | 5.55 | 0.21 | 0.78 | 72H | 25 | AIR | [9 empty] | ADHESIVE
LOCTITE X141265 3A PRIMER N BATCH X150227 | 21335 | LTC | 6.12 | 0.23 | 0.73 | 72H | 25 | AIR | [9 empty] | ADHESIVE
CHO-THERM T-500 BORON NITRIDE FILLED SILICONE GREEN | 21337 | CHO | 0.56 | 0.16 | 0.02 | [12 empty] | THERM CONTROL
INK HYSOL 10-100 FLAT WHITE/F | 21339 | HYS | 0.6 | 0.02 | 0.47 | 30M | 150 | AIR | [9 empty] | MARKING INK
RM-1377 FROZEN PRE-MIX RED EPOXY | 21341 | WSA | 2.46 | 0.12 | 0.2 | 2H | 60 | AIR | 30M | 90 | AIR | [6 empty] | POTTING
X-8073 FROZEN PRE-MIX BLACK EPOXY | 21343 | WSA | 2.82 | 0.24 | 0.29 | 2H | 60 | AIR | 30M | 90 | AIR | [6 empty] | ADHESIVE
BLACK GLASS-12 NO PROCESS TEMP | 21345 | AFP | 0.34 | 0 | 0 | 1H | 150 | AIR | [9 empty] | STRUCTURAL
BLACK GLASS-5 PROCESS TEMP 235C | 21347 | AFP | 0.06 | 0 | 0 | 1H | 150 | AIR | [9 empty] | STRUCTURAL
BLACK GLASS-8 PROCESS TEMP 335C | 21349 | AFP | 0.02 | 0 | 0 | 1H | 150 | AIR | [9 empty] | STRUCTURAL
BLACK GLASS-6 PROCESS TEMP 440C | 21351 | AFP | 0.04 | 0 | 0 | 1H | 150 | AIR | [9 empty] | STRUCTURAL
BLACK GLASS-7 PROCESS TEMP 1000C | 21353 | AFP | 0 | 0 | 0 | 1H | 150 | AIR | [9 empty] | STRUCTURAL
EPON 815/V140/ACETONE AS 3/3/2 PBW EPOXY/F | 21355 | SHL | 1.8 | 0.68 | 0.19 | 18H | 25 | AIR | 6H | 80 | AIR | [6 empty] | PRIMER
LOCTITE X141265 3B PRIMER SOLVENTLESS BATCH X150227 | 21357 | LTC | 6.08 | 0.22 | 0.85 | 72H | 25 | AIR | [9 empty] | ADHESIVE
LOCTITE X141265 4A PRIMER N BATCH X150228 | 21359 | LTC | 5.66 | 0.1 | 0.67 | 72H | 25 | AIR | [9 empty] | ADHESIVE
DEMNUM S200 FLUOROCARBON OIL LOT DMDCC28001 | 21361 | DAI | 0.03 | 0 | 0 | [12 empty] | LUBRICANT
DEMNUM L200 FLUOROCARBON WHITE GREASE LOT DG40M2Z003 | 21363 | DAI | 0.03 | 0 | 0 | [12 empty] | GREASE
ARMSTRONG C-7/ACT W AS 1/1 PBW EPOXY | 21365 | APC | 1.04 | 0.05 | 0.36 | 2H | 65 | AIR | 1H | 100 | AIR | [6 empty] | ADHESIVE
FARBOIL 60-568-1 ELEC COND BLACK EPOXY | 21367 | FBL | 1.74 | 0.43 | 0.4 | 15M | 177 | AIR | [9 empty] | COATING
GORE-TEX RA7957 WHITE EXPANDED PTFE | 21369 | WLG | 0.02 | 0 | 0 | [12 empty] | FILTER
BELT TIMING FIBERGLASS/NEOPRENE/NYLON | 21371 | BRG | 7.33 | 2.7 | 0.69 | [12 empty] | BELT
LOCTITE X141251 4B PRIMER SOLVENTLESS BATCH X150228 | 21373 | LTC | 5.28 | 0.1 | 0.74 | 72H | 25 | AIR | [9 empty] | ADHESIVE
LOCTITE X141251 5A PRIMER N BATCH X150229 | 21375 | LTC | 5.5 | 0.13 | 0.71 | 72H | 25 | AIR | [9 empty] | ADHESIVE
LOCTITE X141251 5B PRIMER SOLVENTLESS BATCH X150229 | 21377 | LTC | 5.08 | 0.12 | 0.71 | 72H | 25 | AIR | [9 empty] | ADHESIVE
LOCTITE X141251 6A PRIMER N BATCH X150230 | 21379 | LTC | 5.4 | 0.13 | 0.69 | 72H | 25 | AIR | [9 empty] | ADHESIVE
LOCTITE X141251 6B PRIMER SOLVENTLESS BATCH X150230 | 21381 | LTC | 5.2 | 0.1 | 0.71 | 72H | 25 | AIR | [9 empty] | ADHESIVE
MELDIN 2022 GRAPHITE FILLED POLYIMIDE BLACK | 21383 | DIX | 0.99 | 0.01 | 0.81 | [12 empty] | SOLID LUBE
ABLEBOND 642-1 ALUMINA FILLED ORANGE EPOXY | 21385 | AAC | 0.89 | 0.01 | 0.44 | 18H | 80 | AIR | [9 empty] | ADHESIVE
CHO-THERM 1671 THERM COND SHEET WHITE SILICONE | 21387 | CHO | 0.4 | 0.15 | 0.02 | [12 empty] | THERM CONTROL
CONNECTOR-THERMOCOUPLE YELLOW VALOX 420 | 21389 | HAM | 0.25 | 0.08 | 0.09 | [12 empty] | TC CONNECTOR
Z-LINK ANISOTROPIC ADH FILM UNCURED | 21391 | GTS | 2.23 | 0.39 | 0.1 | [12 empty] | ADHESIVE
A-546 POLYESTER ADH FILM SEMI-TRANSLUCENT | 21393 | GTS | 0.81 | 0.27 | 0.03 | [12 empty] | ADHESIVE
A-529 POLYESTER ADH FILM CLEAR | 21395 | GTS | 1.02 | 0.42 | 0.17 | [12 empty] | ADHESIVE
SHELDAHL 3PM ADH FILM CLEAR AMBER | 21397 | GTS | 0.74 | 0.06 | 0.36 | [12 empty] | ADHESIVE
ABLEFILM 5025E AG FILLED EPOXY | 21399 | AAC | 0.3 | 0.06 | 0.08 | 1H | 149 | AIR | [9 empty] | COND ADHESIVE
LAMINATE AR350L | 21401 | ARL | 0.04 | 0.01 | 0.03 | [12 empty] | LAMINATE
LAMINATE CUCLAD 217 | 21403 | ARL | 0.01 | 0.01 | 0 | [12 empty] | LAMINATE
LAMINATE CUCLAD 233 | 21405 | ARL | 0.01 | 0.01 | 0 | [12 empty] | LAMINATE
LAMINATE CUCLAD 250 | 21407 | ARL | 0.01 | 0 | 0 | [12 empty] | LAMINATE
LAMINATE CLTE | 21409 | ARL | 0.02 | 0 | 0 | [12 empty] | LAMINATE
LAMINATE DICLAD 522 | 21411 | ARL | 0.01 | 0 | 0 | [12 empty] | LAMINATE
LAMINATE DICLAD 527 | 21413 | ARL | 0.02 | 0 | 0.01 | [12 empty] | LAMINATE
LAMINATE DICLAD 810 | 21415 | ARL | 0.03 | 0.01 | 0.02 | [12 empty] | LAMINATE
LAMINATE DICLAD 880 | 21417 | ARL | 0.01 | 0.01 | 0.01 | [12 empty] | LAMINATE
RAYCHEM SPEC 55 WHITE P5011059103A | 21419 | RCC | 0.52 | 0.04 | 0.02 | [12 empty] | WIRE INSUL
RAYCHEM SPEC 44 WHITE PJ4408089211P | 21421 | RCC | 1.19 | 0.08 | 0.02 | [12 empty] | WIRE INSUL
TEMP-R-TAPE K-102 KAPTON/ACRYLIC ADH/F | 21423 | CHR | 0.6 | 0.02 | 0.42 | [12 empty] | TAPE
TEMP-R-TAPE M-69 MYLAR FILM/2 SIDE ACRYLIC ADH/F | 21425 | CHR | 0.73 | 0.06 | 0.2 | [12 empty] | 2 SIDED TAPE
TEMP-R-TAPE HM-225 TEFLON TFE/SILICONE ADH/F | 21427 | CHR | 0.58 | 0.31 | 0.01 | [12 empty] | TAPE
TEMP-R-TAPE HM-430 TFE/ACRYL ADH/F (ADH ONLY) | 21429 | CHR | 0.76 | 0.06 | 0.2 | [12 empty] | TAPE
TEMP-R-TAPE HM-650 TFE/SILICONE ADH/F (ADH ONLY) | 21431 | CHR | 1.4 | 0.66 | 0.07 | [12 empty] | TAPE
A-528 POLYESTER ADH FILM CLEAR | 21433 | GTS | 0.81 | 0.33 | 0.18 | [12 empty] | ADHESIVE
LAMINATE DICLAD 870 | 21435 | ARL | 0.02 | 0 | 0.01 | [12 empty] | LAMINATE
LAMINATE EPSILAM 10 | 21437 | ARL | 0.02 | 0 | 0.01 | [12 empty] | LAMINATE
LAMINATE ISOCLAD GR6 | 21439 | ARL | 0.02 | 0 | 0.01 | [12 empty] | LAMINATE
LAMINATE ISOCLAD LTE | 21441 | ARL | 0.01 | 0.01 | 0.01 | [12 empty] | LAMINATE
LAMINATE ISOCLAD 917 | 21443 | ARL | 0.02 | 0 | 0.02 | [12 empty] | LAMINATE
LAMINATE ISOCLAD 933 | 21445 | ARL | 0.03 | 0 | 0.02 | [12 empty] | LAMINATE
SCOTCHWELD AF-3109-2 BLUE EPOXY FILM ADHESIVE | 21447 | MMM | 1.65 | 0.19 | 0.72 | 8H | 121 | AIR | [9 empty] | FILM ADHESIVE
SOLITHANE 113/300 AS 100/73 PBW/F | 21449 | TCC | 0.82 | 0.02 | 0.06 | 7D | 25 | AIR | [9 empty] | CONF COAT
SOLITHANE 113/300 AS 100/73 PBW/F | 21451 | TCC | 0.64 | 0.02 | 0.06 | 24H | 70 | AIR | [9 empty] | CONF COAT
ORCOFILM AN 51R YARN REINFORCED POLYESTER | 21453 | ORC | 1.11 | 0.13 | 0.51 | [12 empty] | ANTI STATIC FILM
WS2 DRY FILM LUBRICANT TUNGSTEN DISULFIDE/F | 21455 | MSC | 5.37 | 0.39 | 2.77 | [12 empty] | DRY FILM LUBE
ARMSTRONG A-12 A/B AS 3/2 PBW BROWN EPOXY | 21457 | APC | 0.77 | 0.06 | 0.33 | 30M | 93 | AIR | [9 empty] | ADHESIVE
EA 9359.3 A/B AS 2/1 PBW GREEN EPOXY | 21459 | HYS | 2.91 | 0.02 | 0.66 | 1H | 82 | AIR | [9 empty] | ADHESIVE
EPON 828/V140/ACETONE AS 3/3/2 PBW EPOXY/F | 21461 | SHL | 2.79 | 0.07 | 0.88 | 18H | 25 | AIR | 6H | 75 | AIR | [6 empty] | PRIMER
POLYETHYLENE 1900UHMW LOT LF 00160 | 21463 | HMT | 0.05 | 0.01 | 0 | [12 empty] | MOLD CPND
RHEOLUBE 2000 SOFT TAN GREASE LOT D930617 ANTI-OXID | 21465 | NYE | 2.33 | 0.49 | 0.01 | [12 empty] | LUBRICANT
XEA 9360 A/B AS 100/42 PBW BLUE EPOXY | 21467 | HYS | 2.09 | 0.01 | 0.43 | 1H | 82 | AIR | [9 empty] | ADHESIVE
RHEOLUBE 2000 SOFT TAN GREASE LOT D930628 | 21469 | NYE | 3.21 | 1.27 | 0 | [12 empty] | LUBRICANT
MART 6-93 A/B AS 1/1 PBW YELLOW EPOXY | 21471 | TRA | 2.86 | 0.1 | 0.77 | 1H | 66 | AIR | [9 empty] | ADHESIVE
RIP-TAG RPW-25/4H WHITE POLYOLEFIN LABEL | 21473 | TYT | 1.69 | 0.16 | 0.09 | [12 empty] | LABEL
COHRLASTIC F-12 SILICONE GRAY FOAM | 21475 | CHR | 0.06 | 0 | 0.01 | 72H | 175 | E-5 | [9 empty] | FOAM
CV2-1142-1 ONE PART WHITE SILICONE | 21477 | MCG | 0.33 | 0.01 | 0.01 | 7D | 25 | AIR | [9 empty] | SEALANT
FM 9025 BLACK EPOXY ADHESIVE FILM | 21479 | ACC | 0.82 | 0.16 | 0.08 | 1H | 121 | PSI | [9 empty] | ADHESIVE FILM
KEVLAR 49-120LMR/EX1515 TAN LAYUP | 21481 | BRY | 1.42 | 0.03 | 0.63 | 5H | 121 | E-2 | [9 empty] | LAMINATE
KEVLAR 149 TAN WOVEN TAPE | 21483 | FAB | 1.28 | 0.4 | 0.33 | [12 empty] | INSULATION
MELDIN 6001 BROWN UNFILLED POLYIMIDE | 21485 | DIX | 2.42 | 0.01 | 0.78 | [12 empty] | BEARING MATERIAL
PR 1768 A/B AS 2.3/100 PBW ELEC COND SILICONE OLIVE | 21487 | COA | 1.53 | 0.34 | 0.62 | 7D | 25 | AIR | [9 empty] | SEALANT
PR 1768 A/B AS 2.3/100 PBW ELEC COND SILICONE OLIVE | 21489 | COA | 0.43 | 0.01 | 0.35 | 24H | 204 | AIR | [9 empty] | SEALANT
PR 1991 B-2 A/B AS 1/10 PBW RED SILICONE | 21491 | COA | 0.92 | 0.36 | 0.01 | 7D | 25 | AIR | [9 empty] | SEALANT
PR 1991 B-2 A/B AS 1/10 PBW RED SILICONE | 21493 | COA | 0.08 | 0.04 | 0 | 24H | 204 | AIR | [9 empty] | SEALANT
TRA-BOND 2211 CLEAR AMBER EPOXY NEW FORMULA | 21495 | TRA | 0.68 | 0.01 | 0.24 | 12H | 25 | AIR | 2H | 65 | AIR | 2H | 90 | AIR |  |  |  | ADHESIVE
Z-LINK ANISOTROPIC ADH FILM | 21497 | GTS | 0.31 | 0.02 | 0.02 | [12 empty] | ADHESIVE
CROWN METRO 16-F2-90/EC-123 FLAT BLACK EPOXY PAINT/F | 21499 | CRM | 1.92 | 0.18 | 0.22 | 15M | 25 | AIR | 2H | 100 | AIR | [6 empty] | PAINT
DIXON COMPOUND 7035 BLACK | 21501 | DIX | 0.03 | 0.02 | 0.02 | [12 empty] | BEARING MATERIAL
MELDIN 2022 BLACK CARBON FILLED POLYIMIDE | 21503 | DIX | 1.13 | 0.02 | 0.48 | [12 empty] | BEARING MATERIAL
MELDIN 2211 BLACK GRAPHITE/PTFE POLYIMIDE | 21505 | DIX | 1.19 | 0.02 | 0.57 | [12 empty] | BEARING MATERIAL
MELDIN 6021 GRAPHITE FILLED POLYIMIDE | 21507 | DIX | 1.45 | 0.02 | 0.69 | [12 empty] | BEARING MATERIAL
MELDIN 6030 UNFILLED POLYIMIDE | 21509 | DIX | 0.89 | 0.01 | 0.7 | [12 empty] | BEARING MATERIAL
POLYFLAM RPP 1058 GRAY POLYPROPYLENE MOLDED CLAMP | 21511 | AMP | 0.5 | 0.17 | 0.03 | [12 empty] | MOLD CPND
RULON F OLIVE GREEN PTFE BEARING LINER | 21513 | DIX | 0.05 | 0.01 | 0 | [12 empty] | SOLID LUBE
TRA-BOND F211 CLEAR AMBER EPOXY NEW FORMULATION | 21515 | TRA | 0.81 | 0.1 | 0.26 | 3H | 100 | AIR | 30M | 150 | AIR | [6 empty] | ADHESIVE
TRA-BOND 2248 MILKY AMBER EPOXY NEW FORMULATION | 21517 | TRA | 0.65 | 0.02 | 0.23 | 12H | 25 | AIR | 2H | 65 | AIR | [6 empty] | ADHESIVE
TRA-BOND 2254 BROWN EPOXY NEW FORMULATION | 21519 | TRA | 0.24 | 0.01 | 0.06 | 2H | 65 | AIR | 2H | 100 | AIR | 4H | 145 | AIR |  |  |  | ADHESIVE
TRA-DUCT 2924 AG FILLED EPOXY NEW FORMULATION | 21521 | TRA | 0.34 | 0.02 | 0.06 | 2H | 100 | AIR | 2H | 125 | AIR | [6 empty] | COND ADHESIVE
ABLEBOND 8175 SILVER FILLED ONE PART EPOXY | 21523 | AAC | 0.18 | 0.01 | 0.05 | 2H | 120 | AIR | [9 empty] | COND ADHESIVE
ABLEFILM ECF 561E RUBBER MODIFIED AG FILLED EPOXY | 21525 | AAC | 0.38 | 0.07 | 0.07 | 2H | 120 | AIR | [9 empty] | COND ADH FILM
PR 1570 A/B/U-30 BLACK DYE POLYURETHANE | 21527 | PRC | 0.45 | 0.06 | 0.2 | 16H | 82 | AIR | [9 empty] | POTTING
MARKEM 4408R GLOSSY BLACK INK/F | 21529 | MIN | 6.08 | 2.25 | 0.34 | 30M | 150 | AIR | [9 empty] | MARKING INK
MARKEM 4408R GLOSSY BLACK INK/F | 21531 | MIN | 4.39 | 1.96 | 0.35 | 60M | 150 | AIR | [9 empty] | MARKING INK
RULON 641 FILLED WHITE PTFE | 21533 | DIX | 0.01 | 0 | 0 | [12 empty] | BEARING MATERIAL
RULON II MAROON POLYMER ALLOY | 21535 | DIX | 0.19 | 0.01 | 0.09 | [12 empty] | MOLD CPND
RULON AR RED PTFE | 21537 | DIX | 0.01 | 0.01 | 0 | [12 empty] | BEARING MATERIAL
DIXON CJ LAYERED EPOXY/GLASS/PTFE/NONEX/TEFLON LINER | 21539 | DIX | 0.23 | 0.01 | 0.13 | [12 empty] | BEARING MATERIAL
RULON FCJ LAYERED EPOXY/GLASS/PTFE/RULON F LINER | 21541 | DIX | 0.09 | 0 | 0.05 | [12 empty] | BEARING MATERIAL
RULON W2 BLACK CARBON/GRAPHITE FILLED PTFE | 21543 | DIX | 0.01 | 0 | 0 | [12 empty] | BEARING MATERIAL
RULON XR-894 RED PTFE | 21545 | DIX | 0.01 | 0.01 | 0 | [12 empty] | BEARING MATERIAL
BC 482 CLEAR FLUORESCENT SCINTILLATOR MATERIAL | 21547 | BRN | 1.01 | 0 | 0.01 | 8D | 100 | AIR | [9 empty] | SCINTILLATOR
CHO-THERM 1679 2 SIDE ACRYLIC ADH/F SANDWICH | 21549 | CHO | 0.42 | 0.07 | 0.02 | [12 empty] | GASKET
MARKEM 4408R GLOSSY BLACK INK/F | 21551 | MIN | 3.21 | 2 | 0.11 | 30M | 165 | AIR | [9 empty] | MARKING INK
MARKEM 4408R GLOSSY BLACK INK/F | 21553 | MIN | 1.83 | 1.07 | 0.09 | 60M | 165 | AIR | [9 empty] | MARKING INK
ELECTRODAG 415 SILVER FILLED COATING/F | 21555 | ACH | 0.9 | 0.16 | 0.01 | 1H | 80 | AIR | [9 empty] | COND COAT
LAMINATE GRAPHITE/EPOXY M46J/7714A | 21557 | MMA | 0.45 | 0.15 | 0.05 | 30M | 88 | PSI | 2H | 130 | PSI | [6 empty] | LAMINATE
M-0-N/CAT B-3 AS 100/4 PBW BLACK INK | 21559 | HYS | 15.74 | 0.04 | 0.07 | 2.5H | 93 | AIR | [9 empty] | INK
M-9-N/CAT B-3 AS 100/5 PBW WHITE INK | 21561 | HYS | 14.88 | 0.04 | 0.06 | 2.5H | 93 | AIR | [9 empty] | INK
XEA 9361 A/B AS 5/7 PBW GRAY EPOXY | 21563 | HYS | 1.54 | 0.06 | 0.21 | 24H | 25 | AIR | 8H | 25 | E-2 | [6 empty] | ADHESIVE
XEA 9361 A/B AS 5/7 PBW GRAY EPOXY | 21565 | HYS | 1.44 | 0.05 | 0.22 | 8H | 80 | E-2 | [9 empty] | ADHESIVE
ECCOBOND 56C/9 AS 40/1 PBW COND EPOXY SOLDER | 21567 | EMC | 0.19 | 0.02 | 0.05 | 7D | 25 | AIR | [9 empty] | COND ADHESIVE
ECCOBOND 57C A/B AS 1/1 PBW COND EPOXY SOLDER | 21569 | EMC | 0.5 | 0.04 | 0.06 | 7D | 25 | AIR | [9 empty] | COND ADHESIVE
RHEOLUBE 2000/5% LEAD NAPTHANATE/NO ANTI-OXIDANT | 21571 | NYE | 2.4 | 0.66 | 0.02 | [12 empty] | LUBRICANT
M-0-N/CAT B-3 AS 100/4 PBW BLACK INK/F | 21573 | HYS | 1.73 | 0.06 | 0.17 | 2.5H | 93 | AIR | [9 empty] | MARKING INK
M-9-N/CAT B-3 AS 100/5 PBW WHITE INK/F | 21575 | HYS | 2.05 | 0.24 | 0.1 | 2.5H | 93 | AIR | [9 empty] | MARKING INK
ROHACELL 51WF FOAM | 21577 | RTI | 2.11 | 0.01 | 1.55 | 2H | 120 | AIR | 48H | 180 | AIR | 2H | 66 | PSI |  |  |  | FOAM
RULON LR RED PTFE | 21579 | DIX | 0 | 0 | 0.01 | [12 empty] | BEARING MATERIAL
RULON 488 BLUE/GREEN PTFE | 21581 | DIX | 0.01 | 0 | 0.01 | [12 empty] | BEARING MATERIAL
RULON E GRAY PTFE | 21583 | DIX | 0.03 | 0.01 | 0.02 | [12 empty] | BEARING MATERIAL
RULON J YELLOW/BROWN POLYMERIC FILLED PTFE | 21585 | DIX | 0.18 | 0.01 | 0.09 | [12 empty] | BEARING MATERIAL
RULON 123 BLACK PTFE | 21587 | DIX | 0.01 | 0.01 | 0.01 | [12 empty] | BEARING MATERIAL
PYRALUX AP POLYIMIDE FILM | 21589 | DUP | 0.36 | 0.01 | 0.26 | [12 empty] | LAMINATE FILM
NYE 2001 SYNTHETIC OIL W/ANTI-OXIDANTS | 21595 | NYE | 0.47 | 0.23 | 0.04 | [12 empty] | LUBE OIL
CHO-THERM 1677 ONE SIDE ACRYLIC ADH/F | 21597 | CHO | 0.2 | 0.01 | 0.02 | [12 empty] | THERM COND SHEET
CONATHANE CE 1155-35 A/B AS 51.6/48.4 PBW/F | 21599 | CON | 0.82 | 0.05 | 0.16 | 10M | 25 | AIR | 15M | 49 | AIR | 3H | 60 | AIR |  |  |  | CONF COAT
HRH-49-1/4-2.1 KEVLAR HONEYCOMB | 21601 | HEX | 1.52 | 0.05 | 1.13 | 1.5H | 180 | E-3 | 1.5H | 118 | E-3 | [6 empty] | HONEYCOMB
VECTRA E130 30% GLASS FILLED POLYESTER | 21603 | CNS | 0.04 | 0.02 | 0.03 | [12 empty] | MOLD CPND
VELCRO 81 HOOK WHITE ACRYLIC BINDER NO ADH | 21605 | VEL | 0.45 | 0.02 | 0.09 | [12 empty] | FASTENER
RHEOLUBE 2000 GREASE W/ANTI-OXIDANTS W/REF THICKENER | 21607 | NYE | 0.15 | 0.09 | 0.02 | [12 empty] | GREASE
VELCRO LP009 LOOP WHITE POLYESTER BINDER NO ADH | 21609 | VEL | 0.8 | 0.17 | 0.01 | [12 empty] | FASTENER
MELDIN 3000A BLACK PTFE/CARBON POLYIMIDE | 21611 | DIX | 0.54 | 0.01 | 0.25 | [12 empty] | INJ MOLD CPND
MELDIN 3000B BLACK PTFE/CARBON POLYIMIDE | 21613 | DIX | 0.24 | 0.01 | 0.18 | [12 empty] | INJ MOLD CPND
MELDIN 3000E | 21615 | DIX | 0.76 | 0.01 | 0.26 | [12 empty] | INJ MOLD CPND
LAMINATE GRAPHITE/EPOXY M46J/7714A | 21617 | MMA | 0.43 | 0.13 | 0.06 | 30M | 88 | PSI | 2H | 130 | PSI | [6 empty] | LAMINATE
ARATHANE AW 5540/HW 5541 AS 100/95 PBW RED | 21619 | CIB | 2.72 | 0.08 | 0.25 | 16H | 25 | AIR | [9 empty] | ADHESIVE
MELDIN 3000F BLACK GRAPHITE/MINERAL FIBER POLYIMIDE | 21621 | DIX | 0.5 | 0 | 0.26 | [12 empty] | INJ MOLD CPND
MELDIN 3000G BROWN FIBROUS GLASS POLYIMIDE | 21623 | DIX | 0.39 | 0 | 0.23 | [12 empty] | INJ MOLD CPND
MELDIN 3000H BLACK CARBON POLYIMIDE | 21625 | DIX | 0.49 | 0.01 | 0.31 | [12 empty] | INJ MOLD CPND
MG 33F-0523 GOLD EPOXY MOLDING POWDER | 21627 | DEX | 0.3 | 0.01 | 0.09 | 1M | 177 | PSI | 1M | 150 | PSI | 2H | 150 | PSI |  |  |  | MOLD CPND
MG 33F-0555 GOLD EPOXY MOLDING POWDER | 21629 | DEX | 0.23 | 0 | 0.08 | 1M | 177 | PSI | 1M | 170 | PSI | 2H | 150 | PSI |  |  |  | MOLD CPND
MG 40F-0499 BLACK EPOXY MOLDING POWDER | 21631 | DEX | 0.22 | 0.01 | 0.08 | 1M | 177 | PSI | 1.5M | 149 | PSI | 2H | 149 | PSI |  |  |  | MOLD CPND
VACSEAL VS-301-A SILICONE LEAK SEALANT AEROLSOL/F | 21633 | SEL | 2.44 | 0.93 | 0.02 | 24H | 60 | AIR | [9 empty] | SEALANT
VACSEAL VS-301-B SILICONE LEAK SEALANT BRUSH COAT/F | 21635 | SEL | 4.32 | 2.17 | 0.05 | 24H | 60 | AIR | [9 empty] | SEALANT
REDUX 212 NA BLACK EPOXY FOAM | 21637 | MMA | 0.56 | 0.05 | 0.47 | 1H | 127 | E-2 | [9 empty] | ADHESIVE
REDUX 212 NA BLACK EPOXY FOAM | 21639 | MMA | 0.5 | 0.04 | 0.39 | 6H | 99 | E-2 | [9 empty] | ADHESIVE
AF 3002 WHITE EPOXY FOAM | 21641 | MMM | 1.17 | 0.36 | 0.37 | 1H | 127 | E-2 | [9 empty] | ADHESIVE
AF 3002 WHITE EPOXY FOAM | 21643 | MMM | 2.19 | 1.02 | 0.46 | 6H | 99 | E-2 | [9 empty] | ADHESIVE
EA 9814NA BLUE/GREEN EPOXY FOAM | 21645 | HYS | 0.81 | 0.06 | 0.47 | 1H | 127 | E-2 | [9 empty] | ADHESIVE
FM 37 YELLOW EPOXY FOAM | 21647 | ACC | 0.97 | 0.19 | 0.6 | 6H | 99 | E-2 | [9 empty] | ADHESIVE
FM 37 YELLOW EPOXY FOAM | 21649 | ACC | 1.12 | 0.14 | 0.58 | 1H | 127 | E-2 | [9 empty] | ADHESIVE
FM 410-1 BLUE/GREEN EPOXY FOAM | 21651 | ACC | 0.35 | 0.03 | 0.41 | 6H | 99 | E-2 | [9 empty] | ADHESIVE
FARBOSET 2460 BLACK | 21653 | FBL | 0.31 | 0.02 | 0.09 | 1H | 150 | AIR | [9 empty] | MOLD CPND
FARBOSET 2461 TAN | 21655 | FBL | 0.36 | 0.07 | 0.09 | 1H | 150 | AIR | [9 empty] | MOLD CPND
LOCTITE 394 CLEAR THICK COATING | 21657 | LTC | 2.43 | 0.01 | 0.24 | 24H | 25 | AIR | [9 empty] | CONF COAT
LOCTITE 394 CLEAR THICK COATING UV CURED | 21659 | LTC | 2.41 | 0.02 | 0.25 | [12 empty] | CONF COAT
OXY-CAST 6850FTLV/CAT 101293-2XL BLACK EPOXY | 21661 | RTG | 0.66 | 0.01 | 0.1 | 20M | 95 | AIR | [9 empty] | POTTING
STYCAST 2850KT/24LV/RF475 AS 100/4/1 PBW BLUE EPOXY | 21663 | EMC | 0.66 | 0.1 | 0.22 | 24H | 25 | AIR | 6H | 55 | AIR | [6 empty] | POTTING
EPON 827/V140/SHOWTABLA 325/CABOSIL M5 LIGHT GRAY | 21665 | NEC | 0.58 | 0.02 | 0.19 | [12 empty] | POTTING
LAMINATE GRAPHITE/EPOXY M46J/7714A SAMPLE 2B | 21667 | MMA | 0.32 | 0.03 | 0.06 | 30M | 88 | PSI | 2H | 130 | PSI | [6 empty] | LAMINATE
LAMINATE GRAPHITE/EPOXY M46J/7714A SAMPLE 3B | 21669 | MMA | 0.3 | 0.04 | 0.06 | 30M | 88 | PSI | 2H | 130 | PSI | 8H | 71 | AIR |  |  |  | LAMINATE
LAMINATE GRAPHITE/EPOXY M46J/7714A SAMPLE 4B | 21671 | MMA | 0.32 | 0.06 | 0.07 | 30M | 88 | PSI | 2H | 130 | PSI | 24H | 100 | E-2 | 8H | 71 | AIR | LAMINATE
LAMINATE GRAPHITE/EPOXY M46J/7714A SAMPLE 5B | 21673 | MMA | 0.32 | 0.07 | 0.06 | 30M | 88 | PSI | 2H | 130 | PSI | 24H | 100 | AIR | 8H | 71 | AIR | LAMINATE
LAMINATE GRAPHITE/EPOXY UHMS/7714A SAMPLE 6B | 21675 | MMA | 0.32 | 0.11 | 0.05 | 30M | 88 | PSI | 2H | 130 | PSI | 8H | 71 | AIR |  |  |  | LAMINATE
LAMINATE GRAPHITE/EPOXY UHMS/7714A SAMPLE 7B | 21677 | MMA | 0.28 | 0.07 | 0.06 | 30M | 88 | PSI | 2H | 130 | PSI | 24H | 100 | E-2 | 8H | 71 | AIR | LAMINATE
LAMINATE GRAPHITE/EPOXY UHMS/7714A SAMPLE 8B | 21679 | MMA | 0.22 | 0.06 | 0.05 | 30M | 88 | PSI | 2H | 130 | PSI | 24H | 100 | AIR | 8H | 71 | AIR | LAMINATE
ECCOCOAT CC-2 ONE PART SILVER FILLED LACQUER | 21681 | EMC | 5.06 | 2.29 | 0.02 | 7D | 25 | AIR | [9 empty] | COND COATING
ECCOCOAT CC-2 ONE PART SILVER FILLED LACQUER | 21683 | EMC | 4.62 | 2.25 | 0.02 | 1H | 125 | AIR | [9 empty] | COND COATING
ULTRA-THIN MICRO TUBING | 21685 | APO | 0.18 | 0.01 | 0.03 | 5M | 85 | AIR | [9 empty] | SHRINK TUBING
APTEK 2503 A/B AS 2/1 PBW CLEAR URETHANE COATING | 21687 | APT | 0.85 | 0.03 | 0.09 | 16H | 65 | AIR | [9 empty] | CONF COAT
APTEK 2503 A/B AS 2/1 PBW CLEAR URETHANE COATING | 21689 | APT | 0.51 | 0.03 | 0.09 | 8H | 85 | AIR | [9 empty] | CONF COAT
EPON 828/V25 AS 1/1 PBW CLEAR YELLOW EPOXY | 21691 | SHL | 0.85 | 0.03 | 0.31 | 7D | 25 | AIR | [9 empty] | ADHESIVE
SOLITHANE 113/300 AS 100/74 PBW CLEAR YELLOW | 21694 | MNC | 0.36 | 0.08 | 0.09 | 7D | 25 | AIR | [9 empty] | CONF COAT
SPRING/COMPRESSION ADIPRENE L100 P/N P0250-0500-60A | 21697 | UNC | 0.82 | 0.08 | 0.33 | [12 empty] | MOLD CPND
URALANE 5753LV/MICROBALLOONS RED | 21700 | MMA | 0.31 | 0.07 | 0.03 | 2H | 60 | AIR | [9 empty] | POTTING
VACSEAL VS-301-A SILICONE (RE-RUN OF 21633) | 21703 | SEL | 0.42 | 0.29 | 0.01 | 24H | 60 | AIR | 24H | 125 | E-7 | [6 empty] | SEALANT
VACSEAL VS-301-B SILICONE (RE-RUN OF 21635) | 21706 | SEL | 1.08 | 0.55 | 0.01 | 24H | 60 | AIR | 24H | 125 | E-7 | [6 empty] | SEALANT
THERMOFIT RT 375 MIL I-23053/18 PRE-SHRUNK | 21709 | RCC | 0.13 | 0.03 | 0 | [12 empty] | SHRINK TUBING
EPON 828/V140/ACETONE AS 3/3/0.5 PBW EPOXY/F | 21712 | SHL | 2.6 | 0.11 | 0.57 | 18H | 25 | AIR | 6H | 75 | AIR | [6 empty] | PRIMER
EPON 828/V140/ACETONE AS 3/3/1 PBW EPOXY/F | 21714 | SHL | 2.25 | 0.16 | 0.5 | 18H | 25 | AIR | 6H | 75 | AIR | [6 empty] | PRIMER
AMP BOOT 504019-2 BLACK THERMOPLASTIC | 21717 | AMP | 30.82 | 11.14 | 0.01 | [12 empty] | BOOT
FM 9025 LVC BLACK EPOXY ADHESIVE FILM | 21720 | ACC | 0.6 | 0.05 | 0.11 | 60M | 121 | PSI | [9 empty] | ADHESIVE FILM
MARKEM 4405 BLACK EPOXY INK/F | 21723 | MIN | 1.51 | 0.72 | 0.1 | 30M | 150 | AIR | [9 empty] | MARKING INK
MARKEM 4405 BLACK EPOXY INK/F | 21726 | MIN | 1.04 | 0.44 | 0.16 | 60M | 150 | AIR | [9 empty] | MARKING INK
MMM TAPE 40 ANTI STATIC CLEAR POLYESTER/ACRYL ADH/F | 21729 | MMM | 0.91 | 0.04 | 0.4 | [12 empty] | ANTI STATIC TAPE
MYLAR 500J301 CLEAR FILM ANTI STAT COATING ONE SIDE | 21732 | MMM | 0.12 | 0.02 | 0.11 | [12 empty] | ANTI STATIC FILM
SOLITHANE 113/300/L-174 AS 28.74/21.26/0.05 PBW | 21735 | MNC | 0.3 | 0.05 | 0.07 | 7D | 25 | AIR | [9 empty] | CONF COAT
SOLITHANE 113/300/CALCOFLUOR AS 100/74/0.2 PBW | 21738 | MNC | 0.36 | 0.02 | 0.09 | 7D | 25 | AIR | [9 empty] | CONF COAT
APIEZON C OIL 5% LEAD NAPTHANATE | 21741 | BID | 53.66 | 30.93 | 0.01 | [12 empty] | LUBRICANT
AMP CONNECTOR SHELL PROFAX PD451 BLACK POLYPROPYLENE | 21744 | AMP | 0.45 | 0.21 | 0.04 | [12 empty] | MOLD CPND
ARATHANE CY 8721/HY 8721 AS 1/5 PBW (FORMER 5753LV) | 21747 | CIB | 0.83 | 0.01 | 0.07 | 7D | 25 | AIR | [9 empty] | ENCAPSULANT
SOLITHANE 113/300/CALCOFLUOR AS 100/74/0.1 PBW | 21750 | MNC | 0.44 | 0.04 | 0.15 | 7D | 25 | AIR | [9 empty] | CONF COAT
ABLEBOND 976-1 AG FILLED EPOXY FROZEN PRE-MIX | 21753 | AAC | 0.71 | 0.1 | 0.28 | 1H | 150 | AIR | [9 empty] | COND ADHESIVE
ABLEBOND 976-1 AG FILLED EPOXY FROZEN PRE-MIX | 21756 | AAC | 0.73 | 0.08 | 0.28 | 2H | 150 | AIR | [9 empty] | COND ADHESIVE
CMI 108-50 ONE PART FROZEN THERM COND EPOXY | 21759 | CMI | 3.51 | 0.63 | 0.16 | 4H | 120 | AIR | [9 empty] | POTTING
CMI 111-36 ONE PART PROZEN LOW SHRINK EPOXY | 21762 | CMI | 1.68 | 0.02 | 0.25 | 1H | 95 | AIR | [9 empty] | POTTING
EGE-303HK A/B AS 100/3.5 PBW BLACK SILICONE | 21765 | IPN | 0.45 | 0.13 | 0.01 | 2H | 100 | AIR | [9 empty] | ENCAPSULANT
EGE-303HK LV A/B AS 100/3.5 PBW BLACK SILICONE | 21768 | IPN | 0.44 | 0.13 | 0.01 | 2H | 100 | AIR | [9 empty] | ENCAPSULANT
NORCAST 4912 A/B AS 100/3 PBW AG FILLED EPOXY | 21771 | NOL | 0.33 | 0.01 | 0.18 | 7D | 25 | AIR | [9 empty] | COND ADHESIVE
NORCAST 4913 A/B AS 100/3 PBW AG FILLED EPOXY | 21774 | NOL | 0.55 | 0.03 | 0.12 | 7D | 25 | AIR | [9 empty] | COND ADHESIVE
AMP CONNECTOR SHELL PROFAX PD451 BLACK POLYPROPYLENE | 21777 | AMP | 0.37 | 0.17 | 0.02 | 20H | 125 | E-2 | [9 empty] | MOLD CPND
TRYMER 3000 RIGID POLYISOCYANURATE TAN FOAM | 21780 | DOW | 5.39 | 0.02 | 1.11 | [12 empty] | FOAM INSUL
ABLEBOND 931-1 ONE COMPONENT EPOXY | 21783 | AAC | 1.6 | 0.01 | 0.5 | 2H | 100 | AIR | [9 empty] | ADHESIVE
ABLEBOND 931-1 ONE COMPONENT EPOXY | 21786 | AAC | 1.55 | 0.01 | 0.51 | 2H | 125 | AIR | [9 empty] | ADHESIVE
PR 1564 A/B/CABOSIL AS 7.7/100/3% PBW WHITE | 21789 | COA | 1.12 | 0.01 | 0.96 | 5D | 25 | AIR | [9 empty] | STAKING CPND
PR 1564 A/B/CABOSIL AS 7.7/100/3% PBW WHITE | 21792 | COA | 0.89 | 0.02 | 0.75 | 16H | 80 | AIR | [9 empty] | STAKING CPND
EPON 828/CTBN-DGEBA/GMB AS 150/42/18 PBW WHITE EPOXY | 21795 | SNL | 0.72 | 0.07 | 0.24 | 2H | 25 | AIR | 24H | 66 | AIR | [6 empty] | POTTING
EPON 828/CTBN-DGEBA/GMB AS 150/42/18 PBW WHITE EPOXY | 21798 | SNL | 0.69 | 0.06 | 0.23 | 2H | 25 | AIR | 48H | 66 | AIR | [6 empty] | POTTING
MMM TAPE Y-9460 ISOTAC ACRYLIC TRANSFER FILM 2 MIL/F | 21801 | MMM | 1.07 | 0.04 | 0.24 | [12 empty] | TRANSFER TAPE
CHO-THERM 1671 THERM COND SHEET WHITE SILICONE | 21804 | CHO | 0.71 | 0.14 | 0.02 | [12 empty] | THERM CONTROL
MMM TAPE 9703 ELEC COND TRANSFER FILM/FOIL SANDWICH | 21807 | MMM | 1.05 | 0.01 | 0.51 | [12 empty] | TRANSFER TAPE
RAYCHEM 5026D1028 WHITE MOD FEP OUTER JACKET | 21810 | RCC | 0.02 | 0 | 0.01 | [12 empty] | COAX CABLE INSUL
RAYCHEM 5026D1028 WHITE RAYFOAM H INNER SHEATH | 21813 | RCC | 0.05 | 0 | 0.03 | [12 empty] | COAX CABLE INSUL
SMRD 100F90 FLEXIBLE EPOXY FOAM | 21816 | MMA | 1.3 | 0.11 | 0.38 | 16H | 121 | AIR | [9 empty] | DAMPER
URALANE 5753LV A/B AS 1/5 PBW SAMPLE P-10 URETHANE | 21819 | CIB | 0.66 | 0.02 | 0.06 | 7D | 25 | AIR | [9 empty] | POTTING
URALANE 5753LV A/B AS 1/5 PBW SAMPLE S-12 URETHANE | 21822 | CIB | 0.73 | 0.01 | 0.05 | 7D | 25 | AIR | [9 empty] | POTTING
AMP CONNECTOR SHELL PROFAX PD451 BLACK POLYPROPYLENE | 21825 | AMP | 0.32 | 0.15 | 0.02 | 70H | 125 | E-2 | [9 empty] | MOLD CPND
EGE-303HK A/B AS 100/3.5 PBW BLACK SILICONE | 21828 | IPN | 0.27 | 0.13 | 0 | 2H | 100 | AIR | 16H | 177 | AIR | [6 empty] | ENCAPSULANT
EGE-303HK LV A/B AS 100/3.5 PBW BLACK SILICONE | 21831 | IPN | 0.24 | 0.13 | 0 | 2H | 100 | AIR | 16H | 177 | AIR | [6 empty] | ENCAPSULANT
E-Z ROOF PREMIUM WHITE | 21834 | GAC | 7.57 | 4.06 | 0.06 | [12 empty] | FILM
LAMINATE GRAPHITE/EPOXY M46J/7714A ID FROM TUBE | 21837 | MMA | 0.21 | 0.01 | 0.04 | 30M | 88 | PSI | 2H | 130 | PSI | [6 empty] | STRUCTURAL
LAMINATE GRAPHITE/EPOXY M46J/7714A CENTER FROM TUBE | 21840 | MMA | 0.16 | 0.01 | 0.04 | 30M | 88 | PSI | 2H | 130 | PSI | [6 empty] | STRUCTURAL
LAMINATE GRAPHITE/EPOXY M46J/7714A OD FROM TUBE | 21843 | MMA | 0.2 | 0.02 | 0 | 30M | 88 | PSI | 2H | 130 | PSI | [6 empty] | STRUCTURAL
Q2-7725 SILICONE TRANSFER FILM/FOIL SANDWICH | 21846 | DCC | 0.14 | 0.03 | 0 | [12 empty] | TRANSFER FILM
ASTROQUARTZ 503 W/SIZING WHITE | 21849 | STE | 0.08 | 0.07 | 0.01 | [12 empty] | THERM CONTROL
ECCOCOAT CC-2 ONE PART SILVER FILLED LACQUER | 21852 | EMC | 4.25 | 1.88 | 0.04 | 4H | 125 | AIR | [9 empty] | COND COATING
ECCOCOAT CC-2 ONE PART SILVER FILLED LACQUER | 21855 | EMC | 3.92 | 1.87 | 0.03 | 5H | 125 | AIR | [9 empty] | COND COATING
ECCOSORB SF 8.5 RESONANT ABSORBER-SILICONE FILLED | 21858 | EMC | 0.35 | 0.15 | 0.01 | [12 empty] | ABSORBER
ECCOSORB SF 8.5 RESONANT ABSORBER-SILICONE FILLED | 21861 | EMC | 0.15 | 0.1 | 0 | 24H | 125 | AIR | [9 empty] | ABSORBER
FLECTRON NI/CU FABRIC POLYESTER PN 3035-21 | 21864 | MON | 0.08 | 0.01 | 0.02 | [12 empty] | EMI/RFI SHIELD
MMM TAPE 5 POLYESTER/ACRYLIC ADH/F | 21867 | MMM | 0.42 | 0.15 | 0.14 | [12 empty] | TAPE
ZYTEL FR-50 NYLON 6/6 25% GLASS FLAME RETARD TAN | 21870 | DUP | 1.16 | 0.03 | 0.39 | [12 empty] | MOLD CPND
DACRON NETTING B2A WHITE LOT 36792 | 21873 | APX | 0.28 | 0.11 | 0.13 | [12 empty] | NETTING
EPOXI-PATCH KIT 1C A/B AS 100/43 PBW WHITE | 21876 | DEX | 0.68 | 0.05 | 0.17 | 7D | 25 | AIR | [9 empty] | ADHESIVE
EPON 815/V 140 AS 5/3 PBW LIGHT AMBER | 21879 | SHL | 0.75 | 0.03 | 0.36 | 18H | 25 | AIR | 4H | 70 | AIR | [6 empty] | PRIMER
EPOXI-PATCH KIT 0151 A/B AS 3/1 PBW CLEAR | 21882 | DEX | 1.42 | 0.05 | 0.32 | 7D | 25 | AIR | [9 empty] | ADHESIVE
ER-7045 ONE PART GRAY THIXOTROPIC EPOXY | 21885 | TAC | 0.64 | 0.04 | 0.21 | 30M | 149 | AIR | [9 empty] | ADHESIVE
FIBER OPTIC 102753:31AC CLEAR FIBER COATED | 21888 | MMM | 5.38 | 2.77 | 0.01 | [12 empty] | FIBER OPTIC
FIBER OPTIC 102753:31AT CLEAR FIBER COATED VAC COND | 21891 | MMM | 0.79 | 0.5 | 0 | [12 empty] | FIBER OPTIC
STYCAST 3050/11 AS 25/2 PBW MAROON EPOXY | 21894 | EMC | 1.09 | 0.01 | 0.17 | 30M | 25 | AIR | 24H | 80 | AIR | [6 empty] | POTTING
AMS 3195B RED SILICONE SPONGE SHEET | 21897 | FUJ | 0.24 | 0.1 | 0.06 | [12 empty] | DAMPER
AMS 3195B RED SILICONE SPONGE SHEET | 21899 | FUJ | 0.08 | 0.01 | 0.04 | 4H | 250 | AIR | [9 empty] | DAMPER
POLY 74-55 A/B AS 4/1 PBW CLEAR POLYURETHANE | 21901 | PTK | 6.48 | 4.25 | 0.42 | 16H | 70 | AIR | [9 empty] | ADHESIVE
DER 332/DMP 30 AS 20/1 PBW CLEAR AMBER EPOXY | 21903 | AFP | 0.65 | 0.01 | 0.34 | 24H | 82 | AIR | [9 empty] | ADHESIVE
ECCOFOAM EFF-15 ONE PART RIGID YELLOW EPOXY FOAM | 21905 | EMC | 0.89 | 0.1 | 0.32 | 24H | 107 | AIR | [9 empty] | POTTING FOAM
EPON 828/VERSAMID 125 AS 1/2 PBW CLEAR EPOXY | 21907 | SHL | 1.72 | 0.16 | 0.59 | 24H | 82 | AIR | [9 empty] | ADHESIVE
ER-2045/CT-90 AS 100/13 PBW CLEAR AMBER EPOXY | 21909 | TAC | 1.43 | 0.02 | 0.36 | 3H | 90 | AIR | [9 empty] | POTTING
ER-2241 ONE PART GRAY THIXOTROPIC EPOXY PASTE | 21911 | TAC | 1.02 | 0.04 | 0.3 | 30M | 160 | AIR | [9 empty] | ADHESIVE
FIBER OPTIC 102753:31DC RED FIBER | 21913 | MMM | 2.48 | 0.66 | 0.08 | [12 empty] | FIBER OPTIC
FIBER OPTIC 102753:31DT RED FIBER VACUUM COND | 21915 | MMM | 1.83 | 0.67 | 0.07 | [12 empty] | FIBER OPTIC
LAMINATE GRAPHITE/EPOXY M46J/7714A NEW MIX | 21917 | MMA | 0.41 | 0.18 | 0.1 | 30M | 88 | PSI | 2H | 130 | PSI | [6 empty] | STRUCTURAL
POLY 74-40 A/B AS 2/1 PBW TRANSLUCENT POLYURETHANE | 21919 | PTK | 8.48 | 4.54 | 0.38 | 16H | 70 | AIR | [9 empty] | ADHESIVE
AMP CONNECTOR SHELL PROFAX PD451 BLACK POLYPROPYLENE | 21921 | AMP | 0.12 | 0.06 | 0 | 6D | 165 | E-2 | [9 empty] | MOLD CPND
ECCOSORB SF 8.5 RESONANT ABSORBER-SILICONE FILLED | 21923 | EMC | 0.11 | 0.07 | 0 | 72H | 150 | AIR | [9 empty] | ABSORBER
EK-2241 ONE PART GRAY NON-SAG EPOXY | 21925 | TAC | 0.72 | 0.01 | 0.37 | 30M | 160 | AIR | [9 empty] | ADHESIVE
ERC-4100 A/B AS 20/1 PBW AG FILLED EPOXY | 21927 | TAC | 0.6 | 0.01 | 0.17 | 24H | 25 | AIR | 1H | 60 | AIR | [6 empty] | EMI/RFI SHIELD
ERC-4110 EPOXY | 21929 | TAC | 0.78 | 0.01 | 0.16 | 24H | 25 | AIR | 1H | 65 | AIR | [6 empty] | COND POTTING
FIBER OPTIC 102753:31CC CLEAR FIBER COATED | 21931 | MMM | 2.83 | 0.75 | 0.03 | [12 empty] | FIBER OPTIC
FIBER OPTIC 102753:31CT CLEAR FIBER COATED VAC COND | 21933 | MMM | 1.31 | 0.49 | 0.04 | [12 empty] | FIBER OPTIC
THERMOFIT RNF-100 BLACK HEAT GUN SHRINK | 21935 | RCC | 0.52 | 0.06 | 0.03 | [12 empty] | SHRINK TUBING
SR 8100 PHOTOIMAGEABLE GREEN SOLDER MASK FILM UV | 21937 | DEX | 0.34 | 0.01 | 0.18 | [12 empty] | SOLDER MASK
SR 8100R PHOTOIMAGEABLE GREEN SOLDER MASK FILM UV | 21939 | DEX | 0.45 | 0.01 | 0.18 | [12 empty] | SOLDER MASK
SR 8020 PHOTOIMAGEABLE GREEN SOLDER MASK FILM UV | 21941 | DEX | 0.92 | 0.02 | 0.65 | [12 empty] | SOLDER MASK
VITON GFLT C801666 GRAY ROD | 21943 | QSR | 0.22 | 0 | 0.17 | [12 empty] | MOLD CPND
DE 400 ALUMINIZED BETA CLOTH/SILICONE | 21945 | DUN | 0.03 | 0 | 0.01 | [12 empty] | FABRIC
DE 400 ALUMINIZED BETA CLOTH/SILICONE | 21947 | DUN | 0.02 | 0 | 0.01 | 24H | 177 | AIR | [9 empty] | FABRIC
EPO-TEK H70E-4 A/B AS 1/1 PBW BROWN EPOXY | 21949 | EPK | 1.57 | 0.02 | 0.2 | 2H | 105 | AIR | [9 empty] | ADHESIVE
ER-2045/CT-280 AS 10/3 PBW CLEAR AMBER EPOXY | 21951 | TAC | 1.77 | 0.07 | 0.32 | 3H | 90 | AIR | [9 empty] | POTTING
ER-2220/CT-90 AS 100/7 PBW GRAY EPOXY | 21953 | TAC | 1.44 | 0.06 | 0.18 | 3H | 90 | AIR | [9 empty] | POTTING
ERC-4130 EPOXY | 21955 | TAC | 0.33 | 0.03 | 0.17 | 30M | 160 | AIR | [9 empty] | POTTING
ERC-4140 EPOXY | 21957 | TAC | 1.51 | 0.01 | 0.16 | 30M | 160 | AIR | [9 empty] | POTTING
ERC-4290 EPOXY | 21959 | TAC | 1.51 | 0.02 | 0.19 | 24H | 25 | AIR | 1H | 65 | AIR | [6 empty] | POTTING
ERC-4900 EPOXY | 21961 | TAC | 2.42 | 0.04 | 0.16 | 24H | 25 | AIR | 1H | 65 | AIR | [6 empty] | POTTING
FLUOROLOY H WHITE TFE/INORGANIC ADDITIVES | 21963 | DIX | 0.03 | 0.01 | 0.02 | [12 empty] | MOLD CPND
THERMAL BLANKET ALUM KAPTON/DACRON/ALUM MYLAR MULTI | 21967 | NRL | 0.36 | 0.02 | 0.25 | [12 empty] | THERMAL BLANKET
DRIVE BELT FS-128 BLUE POLYURETHANE | 21969 | PID | 1.13 | 0.08 | 0.68 | [12 empty] | DRIVE BELT
E4920 GOLD EPOXY | 21972 | COS | 0.38 | 0 | 0.19 | 15M | 149 | PSI | 3H | 135 | AIR | [6 empty] | MOLD CPND
STYCAST 5954 A/B AS 1/1 PBW FILLED SILICONE(ECCOSIL) | 21975 | EMC | 0.42 | 0.15 | 0.01 | 24H | 65 | AIR | [9 empty] | THERM CONTROL
EPO-TEK H70E-4 A/B AS 1/1 PBW BROWN EPOXY | 21978 | EPK | 1.53 | 0.01 | 0.22 | 4H | 105 | AIR | [9 empty] | ADHESIVE
EPO-TEK H70E-4 A/B AS 1/1 PBW BROWN EPOXY | 21981 | EPK | 1.2 | 0.01 | 0.23 | 6H | 105 | AIR | [9 empty] | ADHESIVE
THERMALLOY 7717-44 DAP BLACK INSULATOR | 21984 | BLI | 0.55 | 0.01 | 0.14 | [12 empty] | MOLD CPND
SYLGARD 160 A/B AS 1/1 PBW GRAY SILICONE | 21987 | DCC | 0.84 | 0.21 | 0 | 1H | 100 | AIR | [9 empty] | POTTING
SYLGARD 567 A/B AS 1/1 PBW GRAY SILICONE | 21990 | DCC | 1.02 | 0.44 | 0 | 2H | 100 | AIR | [9 empty] | POTTING
ECCOFOAM EFF-15 ONE PART RIGID YELLOW EPOXY FOAM | 21993 | EMC | 2.26 | 0.84 | 0.43 | 3H | 125 | AIR | [9 empty] | POTTING FOAM
PERMACEL TAPE P111 ALUM FOIL/DATA ON ACRY ADH ONLY/F | 21996 | PER | 2.32 | 0.43 | 0.21 | [12 empty] | ELEC COND TAPE
STYCAST 2850FT/24LV AS 100/7 PBW BLACK EPOXY | 21999 | EMC | 0.66 | 0.02 | 0.13 | 30M | 25 | AIR | 1H | 60 | AIR | 1H | 100 | AIR |  |  |  | POTTING
FM 9025 LVC BLUE EPOXY ADHESIVE FILM | 22002 | ACC | 1.13 | 0.33 | 0.17 | 4H | 82 | PSI | [9 empty] | ADHESIVE FILM
CONATHANE CE 1155-35 A/B AS 51.6/48.4 PBW/F | 22005 | CPM | 0.66 | 0.03 | 0.18 | 10M | 25 | AIR | 15M | 60 | AIR | 3H | 60 | AIR |  |  |  | CONF COAT
ABLEFILM 5025E SILVER FILLED EPOXY | 22009 | AAC | 0.32 | 0.08 | 0.07 | 2H | 125 | AIR | [9 empty] | COND FILM ADH
CONATHANE CE 1155-35 A/B AS 51.6/48.4 PBW/F | 22012 | CON | 8.18 | 0.25 | 0.38 | 7D | 25 | AIR | [9 empty] | CONF COAT
CONATHANE CE 1155-35 A/B AS 100/89 PBW/F | 22015 | CON | 8.95 | 0.22 | 0.35 | 7D | 25 | AIR | [9 empty] | CONF COAT
SCOTCH-WELD 460 AS 1/1 BW OFF-WHITE EPOXY ADHESIVE | 22017 | MMM | 1.32 | 0.01 | 0.36 | 24H | 66 | AIR | [9 empty] | POTTING
KAPTON TAPE 9321/ACRYLIC ADH/F | 22018 | ITI | 1.72 | 0.77 | 0.29 | [12 empty] | TAPE
MMM TAPE 250 FLATBACK MASKING/ACRYLIC ADH/F | 22021 | MMM | 5.68 | 1.15 | 2.36 | [12 empty] | MASKING TAPE
SCOTCH-WELD 420 AS 1/1 BW OFF-WHITE EPOXY ADHESIVE | 22023 | MMM | 1.15 | 0.01 | 0.35 | 24H | 66 | AIR | [9 empty] | POTTING
SCOTT POLYESTER-URETHANE FOAM 60 PPI METOH WASH | 22024 | SCR | 0.57 | 0.09 | 0.14 | 24H | 100 | AIR | [9 empty] | FOAM
SHUR TAPE FP202 HI STRENGTH PAPER/ACRYLIC ADH/F | 22027 | SHU | 4.44 | 0.67 | 2.63 | [12 empty] | TAPE
APTEK 2503 A/B AS 2/1 PBW URETHANE COATING | 22033 | APT | 1.19 | 0.05 | 0.12 | 1H | 25 | AIR | 2H | 80 | AIR | [6 empty] | CONF COAT
CYBOND 4537B LIGHT GREEN EPOXY/GLASS | 22035 | ACC | 0.63 | 0.01 | 0.26 | 30M | 121 | PSI | [9 empty] | ADHESIVE
FARBOSET 2460K GOLD MINERAL FILLED EPOXY | 22039 | FBL | 0.42 | 0.02 | 0.14 | 1H | 150 | AIR | [9 empty] | MOLD CPND
FARBOSET 2510R GOLD MINERAL FILLED EPOXY | 22041 | FBL | 0.41 | 0.01 | 0.13 | 1H | 150 | AIR | [9 empty] | MOLD CPND
FARBOSET 3100LS GOLD MINERAL FILLED EPOXY | 22043 | FBL | 0.35 | 0.01 | 0.12 | 1H | 150 | AIR | [9 empty] | MOLD CPND
FARBOSET 4100LS GOLD MINERAL FILLED EPOXY | 22045 | FBL | 0.33 | 0.01 | 0.11 | 1H | 150 | AIR | [9 empty] | MOLD CPND
MARKEM 4407 A/B AS 5/1 PBW GLOSSY BLACK INK/F | 22047 | MIN | 0.36 | 0.07 | 0.22 | 1H | 150 | AIR | [9 empty] | MARKING INK
MS 74/MS 74-SILANE 6020 PRIMER/F | 22049 |  | 6.42 | 0.01 | 5.83 | 14D | 25 | AIR | [9 empty] | PAINT COMPOSITE
NEXTEL 312 STYLE AF-10 WOVEN FABRIC 98-0400-2319-8 | 22051 | MMM | 0.01 | 0.01 | 0 | 1H | 550 | AIR | [9 empty] | FABRIC
VIDEO JET BLACK INK/F | 22053 | ASE | 1.52 | 0.03 | 0.85 | 24H | 25 | AIR | [9 empty] | MARKING INK
CONATHANE CE 1175 WATER SOLUBLE URETHANE COATING/F | 22057 | CON | 1.43 | 0.1 | 0.57 | 1H | 25 | AIR | 4H | 85 | AIR | [6 empty] | CONF COAT
GRAFO 223 COLLOIDAL GRAPHITE/ALCOHOL EVAPORATED DRY | 22060 | MLC | 16.62 | 3.81 | 0.29 | [12 empty] | LUBRICANT
T-GON 101 LIGHT GREEN EPOXY | 22063 | TGN | 0.57 | 0.06 | 0.19 | 30M | 150 | AIR | 30M | 160 | AIR | [6 empty] | ADHESIVE
T-GON 200 WHITE REINFORCED CERAMIC FILLED FILM | 22066 | TGN | 0.77 | 0.32 | 0.01 | 90M | 125 | AIR | [9 empty] | THERM COND FILM
T-GON 200 WHITE REINFORCED CERAMIC FILLED FILM | 22069 | TGN | 0.11 | 0.05 | 0.01 | 90M | 125 | AIR | 24H | 177 | AIR | [6 empty] | THERM COND FILM
MH 2200 BLACK OPTICAL ABSORBER COATING/F (ECP 2200) | 22072 | ITR | 0.28 | 0.02 | 0.05 | 18H | 25 | AIR | 4H | 204 | AIR | [6 empty] | PAINT
CONATHANE CE 1155/AD-1147C PRIMER/F PROCESS CURE | 22075 | CON | 1.55 | 0.07 | 0.33 | [12 empty] | CONF COAT
BERG FLEX-E-GRIP 37TB BLUE POLYURETHANE BELT | 22078 | BEI | 0.68 | 0.04 | 0.33 | [12 empty] | DRIVE BELT
DC 93-500 SE 123062 | 22081 | DCC | 0.21 | 0.05 | 0.02 | [12 empty] | POTTING
ECCOFOAM FPH/12-2H A/B AS 20/13 PBW PINK FOAM | 22084 | EMC | 1.06 | 0.05 | 1.22 | 48H | 100 | AIR | [9 empty] | POTTING FOAM
ECCOFOAM FPH/12-2H A/B AS 20/13 PBW PINK FOAM | 22087 | EMC | 1.24 | 0.04 | 1.14 | 48H | 150 | AIR | [9 empty] | POTTING FOAM
PRIMA-BOND ME 7158 FLEXIBLE GRAY EPOXY PASTE | 22090 | AIT | 1.42 | 0.06 | 0.12 | 30M | 60 | AIR | 2H | 150 | AIR | [6 empty] | THERM COND ADH
Q5-8003 WHITE HEAT SINK GREASE | 22093 | DCC | 0.21 | 0.11 | 0.01 | [12 empty] | HEAT SINK GREASE
VILEDON FS2147 FELT ABSORBANT SHEET | 22096 | ZZZ | 1.57 | 0.06 | 1.28 | [12 empty] | ABSORBANT
TRA-BOND F1.2.3 BIPAX KIT COLOR KEY HI-TEMP EPOXY | 22099 | TRA | 1.28 | 0.03 | 0.44 | 15M | 118 | AIR | [9 empty] | POTTING
TRA-BOND F1.2.3 BIPAX KIT COLOR KEY HI-TEMP EPOXY | 22102 | TRA | 1.37 | 0.04 | 0.5 | 10M | 125 | AIR | [9 empty] | POTTING
BRADY LABEL BT 508W-2075 NOMEX WHITE NO ADHESIVE | 22105 | WHB | 1.89 | 0.16 | 1.36 | [12 empty] | LABEL
CHEMGLAS 500F SILICONE FREE BETA CLOTH | 22108 | CHM | 0.04 | 0.01 | 0.01 | [12 empty] | CLOTH
DACRON THREAD PSTR FORM Y 500/1 DERNIER | 22111 | STP | 1.05 | 0.29 | 0.1 | [12 empty] | THREAD
DELTA BOND 152-1-A EPOXY KIT PRE-MIX BLUE | 22114 | WAK | 1.58 | 0.05 | 0.16 | 16H | 25 | AIR | 4H | 93 | AIR | [6 empty] | THERM COND ADH
DESOLITE 3471-2-113 UV CURE OPTICAL FIBER COATING | 22117 | DSM | 3.85 | 0.21 | 0.46 | [12 empty] | COATING
STYCAST 2850FT/23LV AS 100/7.5 PBW BLACK EPOXY | 22120 | EMC | 0.48 | 0.01 | 0.11 | 69H | 25 | AIR | 7H | 66 | AIR | [6 empty] | ADHESIVE
STYCAST 2850FT/24LV AS 100/7 PBW BLACK EPOXY | 22123 | EMC | 0.47 | 0.01 | 0.11 | 69H | 25 | AIR | 7H | 66 | AIR | [6 empty] | ADHESIVE
TECKNIT 23-70040 AL FOIL TAPE DATA ON ACR ADH ONLY | 22126 | TEC | 2 | 0.27 | 0.21 | [12 empty] | TAPE
ARMSTRONG A-12 A/B AS 2/3 PBW BROWN EPOXY | 22129 | APC | 1.39 | 0.07 | 0.44 | 64H | 25 | AIR | 7H | 66 | AIR | [6 empty] | ADHESIVE
ECCOFOAM FPH/12-2H AS 20/13 PBW PINK FOAM | 22132 | EMC | 1.65 | 0.05 | 0.88 | 24H | 25 | AIR | [9 empty] | POTTING FOAM
LUBRI-BOND N MOS2 SOLID LUBE FILM/F | 22135 | EMU | 3.83 | 0.34 | 0.12 | 8H | 25 | AIR | [9 empty] | LUBRICANT FILM
SOLITHANE 113/300 AS 100/73 PBW | 22138 | UNC | 0.35 | 0.03 | 0.12 | 7D | 25 | AIR | [9 empty] | POTTING
STYCAST 2850FT/23LV AS 100/7.5 PBW BLACK EPOXY | 22141 | EMC | 0.53 | 0.01 | 0.1 | 7D | 25 | AIR | [9 empty] | ADHESIVE
STYCAST 2850FT/24LV AS 100/7 PBW BLACK EPOXY | 22144 | EMC | 0.53 | 0.01 | 0.11 | 7D | 25 | AIR | [9 empty] | ADHESIVE
STYCAST 2850FT/24LV AS 100/7.4 PBW BLACK EPOXY | 22147 | EMC | 0.55 | 0.01 | 0.11 | 7D | 25 | AIR | [9 empty] | ADHESIVE
STYCAST 2850FT/24LV AS 100/7.4 PBW BLACK EPOXY | 22150 | EMC | 0.52 | 0.01 | 0.12 | 69H | 25 | AIR | 7H | 66 | AIR | [6 empty] | ADHESIVE
APTEK 2503 A/B AS 2/1 PBW URETHANE COATING | 22153 | APT | 1.9 | 0.17 | 0.14 | 7D | 25 | AIR | [9 empty] | CONF COAT
ECCOFOAM FPH/12-2H A/B AS 20/13 PBW PINK FOAM | 22156 | EMC | 1.27 | 0 | 0.91 | 16H | 25 | AIR | 48H | 100 | AIR | [6 empty] | POTTING FOAM
ECCOFOAM FPH/12-2H A/B AS 20/13 PBW PINK FOAM | 22159 | EMC | 1.42 | 0.01 | 0.88 | 16H | 25 | AIR | 48H | 100 | E-2 | [6 empty] | POTTING FOAM
LUBRI-BOND N MOS2 SOLID LUBE FILM/F | 22162 | EMU | 4.27 | 0.57 | 0.11 | 1H | 121 | AIR | [9 empty] | LUBRICANT FILM
SCOTCHWELD 2214 HI TEMP NEW FORMULA EPOXY ALUM FILL | 22165 | MMM | 0.45 | 0.01 | 0.26 | 1H | 121 | AIR | [9 empty] | ADHESIVE
SCOTCHWELD 2214 HI TEMP NEW FORMULA EPOXY ALUM FILL | 22168 | MMM | 0.57 | 0 | 0.27 | 15M | 149 | AIR | [9 empty] | ADHESIVE
FASTAPE 0810 ALUM FOIL/ACR ADH/F DATA ON ADH ONLY | 22171 | APF | 12.61 | 7.36 | 0.15 | [12 empty] | TAPE
PR 1440 CLASS B-2 A/B AS 1/10 PBW POLYSULFIDE | 22174 | PRC | 5.54 | 0.42 | 0.3 | 5H | 71 | AIR | [9 empty] | SEALANT
CONATHANE CE 1155/AD-1147C PRIMER/F PROCESS CURE | 22177 | CON | 1.66 | 0.15 | 0.29 | [12 empty] | CONF COAT
DC 737 NEUTRAL SILICONE SEALANT ONE PART | 22180 | DCC | 1.39 | 0.48 | 0.1 | 10D | 25 | AIR | [9 empty] | SEALANT
ME 8452 AG FILLED EPOXY PASTE | 22183 | AIT | 0.63 | 0.17 | 0.15 | 1H | 100 | AIR | 3H | 150 | AIR | [6 empty] | ELEC COND ADH
CLAMP CUSHION WHITE SILICONE MS21919 WCH 4 | 22186 | WAR | 0.65 | 0.33 | 0.01 | [12 empty] | CUSHION
CLAMP CUSHION WHITE SILICONE MS21919 WCH 8 | 22189 | WAR | 0.12 | 0.03 | 0.06 | 30H | 200 | E-2 | [9 empty] | CUSHION
CLAMP CUSHION WHITE SILICONE MS21919 WCH 8 | 22192 | WAR | 0.11 | 0.03 | 0.06 | 48H | 200 | E-2 | [9 empty] | CUSHION
CLAMP CUSHION WHITE SILICONE MS21919 WCH 9 | 22195 | SFR | 0.07 | 0.01 | 0.03 | 30H | 200 | E-2 | [9 empty] | CUSHION
CLAMP CUSHION WHITE SILICONE MS21919 WCH 9 | 22198 | SFR | 0.07 | 0.03 | 0.04 | 48H | 200 | E-2 | [9 empty] | CUSHION
FM 9025 LVC BLACK EPOXY ADHESIVE FILM | 22201 | ACC | 0.35 | 0.01 | 0.14 | 4H | 82 | PSI | 100H | 100 | AIR | [6 empty] | FILM ADHESIVE
SILICONE O-RING MIL ZZ-R-765 CL 2B GRADE 50 RED | 22204 | MIR | 0.06 | 0 | 0.02 | 4.5H | 232 | AIR | [9 empty] | O-RING
TRA-BOND F1.2.3 BIPAX KIT COLOR KEY HI-TEMP EPOXY | 22207 | TRA | 1.47 | 0 | 0.42 | 15M | 120 | AIR | [9 empty] | POTTING
DYFLON BEARING LINER | 22210 | SWP | 0.99 | 0.02 | 0.17 | 14H | 149 | AIR | [9 empty] | LUBRICANT
DACRON THREAD 500/1 DENIER WHITE | 22213 | STP | 2.75 | 0.75 | 0.03 | [12 empty] | THREAD
KEVLAR THREAD NATURAL TEX 120 YELLOW/GOLD | 22216 | STP | 4.17 | 0.35 | 2.11 | [12 empty] | THREAD
NOMEX THREAD 200/2THD/2Z WHITE | 22219 | STP | 2.98 | 0.06 | 2.26 | [12 empty] | THREAD
TEFLON THREAD 1200/1 DENIER BLACK | 22222 | STP | 0.2 | 0.01 | 0.09 | [12 empty] | THREAD
LAMINATE K1100/954-2A GRAPHITE/EPOXY | 22225 | ICI | 0.22 | 0.01 | 0.09 | 2H | 85 | PSI | [9 empty] | LAMINATE
MMM NPE 3158E RECLOSABLE 2 SIDE TAPE/F | 22228 | MMM | 5.41 | 2.67 | 0.05 | [12 empty] | FASTENER
PRIMER RANDOLPH TT-P-1757 GREEN ZINC CHROMATE/F | 22231 | RAN | 6.31 | 0.64 | 0.22 | 5D | 25 | AIR | [9 empty] | PRIMER
MMM SJ-3000 RECLOSABLE 2 SIDE TAPE/F | 22234 | MMM | 7.91 | 2.9 | 0.1 | [12 empty] | FASTENER
TRA-BOND F253 BIPAX KIT AMBER/RED EPOXY | 22237 | TRA | 0.57 | 0.04 | 0.15 | 30M | 130 | AIR | [9 empty] | ADHESIVE
LAMINATE THORNEL P-100 HTS GRAPHITE/EPOXY | 22240 | AMO | 0.17 | 0 | 0.1 | 1H | 121 | PSI | 4H | 177 | PSI | [6 empty] | LAMINATE
FASTAPE 0810 ALUM FOIL/ACR ADH MULTI-STEP CURE | 22243 | APF | 4.81 | 2.51 | 0.06 | [12 empty] | TAPE
NEPTAPE 926 ALUM FOIL/POLYESTER FILM/ALUM FOIL | 22246 | NEP | 0.11 | 0.01 | 0.02 | 12H | 125 | AIR | [9 empty] | SHIELDING TAPE
NEPTAPE 926 ALUM FOIL/POLYESTER FILM/ALUM FOIL | 22249 | NEP | 0.15 | 0.04 | 0.02 | [12 empty] | SHIELDING TAPE
EPON 828/VERSAMID 140/SILFLAKE 135 AS 1/1/2 PBW | 22252 | SHL | 1 | 0.06 | 0.33 | 7D | 25 | AIR | [9 empty] | COND ADHESIVE
RONASCREEN 752W A/B AS 100/6 PBW WHITE EPOXY INK/F | 22255 | LEA | 0.67 | 0.07 | 0.51 | 30M | 138 | AIR | [9 empty] | INK
RONASCREEN 752W A/B AS 100/6 PBW WHITE EPOXY INK/F | 22258 | LEA | 0.78 | 0.02 | 0.55 | 15M | 149 | AIR | [9 empty] | INK
CONATHANE CE 1155/AD-1147C PRIMER/F PROCESS CURE | 22261 | CON | 1.1 | 0.08 | 0.34 | 15M | 25 | AIR | 2H | 80 | AIR | [6 empty] | CONF COAT
AF-E-411 ETHYLENE PROPYLENE WHITE VALVE SEAL | 22264 | TRW | 0.96 | 0.07 | 0.13 | [12 empty] | SEAL
FLORMEL TAPE 404 AL FOIL/COND ACR/F DATA ON ADH ONLY | 22267 | FLL | 0.79 | 0.04 | 0.25 | [12 empty] | TAPE
GLASMO-TEE SIZE O COATED WHITE THREAD | 22270 | BCF | 2.2 | 1 | 0.27 | [12 empty] | THREAD
GLASMO-TEE SIZE OO COATED WHITE THREAD | 22273 | BCF | 2.25 | 0.96 | 0.22 | [12 empty] | THREAD
SCOTCH CAST 281 A/B AS 2/3 PBW TAN EPOXY | 22276 | MMM | 0.46 | 0.05 | 0.11 | 15H | 85 | AIR | [9 empty] | POTTING
SOLDER SPLICE CLEAR OUTER SHRINK TUBING - HEAT GUN | 22279 | MMM | 0.37 | 0.03 | 0 | [12 empty] | CONNECTOR
EPO-TEK H20E A/B AS 1/1 PBW SILVER FILLED EPOXY | 22282 | EPK | 2.49 | 0.02 | 0.14 | 90M | 82 | AIR | [9 empty] | ADHESIVE
THERMOCOUPLE WIRE INSUL HH-K-24 YELLOW FIBERGLASS | 22285 | OME | 1.47 | 0.44 | 0.03 | [12 empty] | WIRE INSULATION
BRADY SLEEVE B-322 WHITE WIRE MARKER HEAT GUN SHRINK | 22288 | WHB | 0.36 | 0.09 | 0.03 | [12 empty] | WIRE MARKER
ESTANE POLYURETHANE SHEET X-4611 YELLOW | 22291 | BFG | 1.92 | 0.05 | 1.4 | [12 empty] | CURTAIN
STATIC INTERCEPT 6110 POLYETHYLENE BAG BLACK OPAQUE | 22294 | EME | 0.2 | 0.06 | 0 | [12 empty] | PACKAGE MATERIAL
STATIC INTERCEPT 6110 POLYETHYLENE BUBBLE WRAP BLACK | 22297 | EME | 0.27 | 0.08 | 0 | [12 empty] | PACKAGE MATERIAL
SOLDER SPLICE YELLOW INNER SEAL SHRINK TUBE HEAT GUN | 22300 | MMM | 0.53 | 0.15 | 0.04 | [12 empty] | CONNECTOR
NT-1001 TRANS-SIL SILCONE TRANSFER ADHESIVE | 22303 | DIP | 1.48 | 0.84 | 0.07 | [12 empty] | TRANSFER FILM
LAMINATE 31N POLYIMIDE | 22306 | ARL | 0.9 | 0 | 0.35 | [12 empty] | LAMINATE
LAMINATE 37N POLYIMIDE NO FLOW | 22309 | ARL | 1.63 | 0.01 | 0.56 | [12 empty] | LAMINATE
LAMINATE 76N POLYIMIDE NO FLOW | 22312 | ARL | 0.88 | 0 | 0.32 | [12 empty] | LAMINATE
LAMINATE 85N NON MDA POLYIMIDE | 22315 | ARL | 0.78 | 0.01 | 0.27 | [12 empty] | LAMINATE
LAMINATE 63M CYANATE ESTER | 22318 | ARL | 0.28 | 0.01 | 0.09 | [12 empty] | LAMINATE
LAMINATE 47N EPOXY NO FLOW | 22321 | ARL | 0.62 | 0.01 | 0.15 | [12 empty] | LAMINATE
FP4450 BLACK EPOXY ONE PART FROZEN | 22324 | HYS | 0.24 | 0.01 | 0.09 | 30M | 125 | AIR | 90M | 165 | AIR | [6 empty] | POTTING
FP4451 BLACK EPOXY DAMMING MATERIAL ONE PART FROZEN | 22327 | HYS | 0.23 | 0 | 0.06 | 30M | 125 | AIR | 90M | 165 | AIR | [6 empty] | STRUCTURAL
LAMINATE 45N MULTIFUNCTIONAL EPOXY | 22330 | ARL | 0.24 | 0.01 | 0.01 | [12 empty] | LAMINATE
SHRINK TUBING PVF MIL I23053/8 CLEAR | 22333 | MMM | 0.28 | 0.06 | 0.04 | 3M | 200 | AIR | [9 empty] | SHRINK TUBING
NT-590-2 POLIMIDE TAPE/SILICONE ADHESIVE/F | 22336 | DIP | 1.51 | 0.48 | 0.55 | [12 empty] | TAPE
ZYMAXX TEFLON BLACK | 22339 | DUP | 0.01 | 0.02 | 0 | [12 empty] | SOLID LUBRICANT
CABELEC 3140 BLACK | 22342 | CPL | 0.68 | 0.14 | 0.07 | [12 empty] | STRUCTURAL
LAMINATE M55J/954-3 CYANATE ESTER | 22345 | HER | 0.1 | 0.02 | 0.05 | [12 empty] | LAMINATE
AF-163-2U UNSUPPORTED FILM ADHESIVE ROSE COLOR | 22348 | MMM | 2.59 | 1.28 | 0.12 | 1H | 121 | PSI | [9 empty] | ADHESIVE FILM
AF-163-2U UNSUPPORTED FILM ADHESIVE ROSE COLOR | 22351 | MMM | 3.17 | 1.43 | 0.09 | 3H | 121 | PSI | [9 empty] | ADHESIVE FILM
AF-163-2U UNSUPPORTED FILM ADHESIVE ROSE COLOR | 22354 | MMM | 4.85 | 2.11 | 0.2 | 1H | 135 | AIR | [9 empty] | ADHESIVE FILM
AF-163-2U UNSUPPORTED FILM ADHESIVE ROSE COLOR | 22357 | MMM | 4.42 | 1.67 | 0.15 | 1H | 149 | AIR | [9 empty] | ADHESIVE FILM
LAMINATE 55NT MULTIFUNCTIONAL THERMOUNT | 22360 | ARL | 1.55 | 0 | 0.71 | [12 empty] | LAMINATE
LAMINATE AR600L TEFLON | 22363 | ARL | 0.02 | 0 | 0 | [12 empty] | LAMINATE
TURCON 5 TEFLON POLYMER | 22366 | BST | 0 | 0 | 0 | [12 empty] | SOLID LUBRICANT
INK HYSOL 10-205 YELLOW EPOXY/F | 22369 | DEX | 1.11 | 0.34 | 0.21 | 30M | 150 | AIR | [9 empty] | INK
FLEXSTRIP FLEXIBLE WIRING LAMINATE FSK | 22372 | TBT | 0.28 | 0 | 0.1 | [12 empty] | LAMINATE
INK HYSOL 10-105 WHITE EPOXY/F | 22375 | DEX | 0.87 | 0.19 | 0.17 | 30M | 150 | AIR | [9 empty] | INK
PAINT POLYESTER Z/A2 GRAY ENAMEL COATING | 22378 | MAH | 0.93 | 0.09 | 0.18 | [12 empty] | PAINT
ABLEBOND 84-1 LMIT 1 PART SILVER FILLED EPOXY | 22381 | AAC | 0.12 | 0.01 | 0.09 | 2H | 125 | AIR | [9 empty] | COND ADHESIVE
ABLEBOND 84-1 LMIT 1 PART SILVER FILLED EPOXY | 22384 | AAC | 0.1 | 0.02 | 0.09 | 1H | 150 | AIR | [9 empty] | COND ADHESIVE
SHRINK TUBING CLEAR RNF100 POLYOLEFIN-HEAT GUN | 22387 | MMM | 1.1 | 0.22 | 0.02 | [12 empty] | SHRINK TUBING
LACING TAPE MT3-38-3 POLYESTER | 22390 | GBE | 0.47 | 0.11 | 0.08 | [12 empty] | LACING TAPE
STYCAST 3050/11 AS 100/8 BW DARK RED EPOXY | 22393 | EMC | 0.94 | 0.02 | 0.13 | 36H | 80 | AIR | [9 empty] | POTTING
TAPE PS-3 PACKING BROWN/F | 22396 | AMT | 4.03 | 0.55 | 2.42 | [12 empty] | TAPE
MMM - 7610 HIGH GAIN REFLECTIVE TAPE/F | 22399 | MMM | 1.87 | 0.47 | 0.22 | 24H | 65 | AIR | [9 empty] | TAPE
MMM - 7610 HIGH GAIN REFLECTIVE TAPE/F | 22402 | MMM | 1.84 | 0.47 | 0.21 | [12 empty] | TAPE
COMPOS-A-VAC BAGGING MATERIAL | 22405 | RCI | 0.63 | 0.05 | 0.09 | [12 empty] | BAG
LAMINATE FR-4 PCB WATER SOLUBLE FLUX A | 22408 | ECD | 0.4 | 0 | 0.11 | [12 empty] | LAMINATE
LAMINATE FR-4 PCB LOW RESIDUE FLUX A | 22411 | ECD | 0.42 | 0 | 0.1 | [12 empty] | LAMINATE
LAMINATE FR-4 PCB RMA FLUX DETERGENT CLEANED | 22414 | ECD | 0.41 | 0 | 0.11 | [12 empty] | LAMINATE
LAMINATE FR-4 PCB RMA FLUX RAD CLEANED | 22417 | ECD | 0.34 | 0 | 0.09 | [12 empty] | LAMINATE
LAMINATE FR-4 PCB ROSIN FLUX CFC CLEANED | 22420 | ECD | 0.34 | 0 | 0.1 | [12 empty] | LAMINATE
STRIP-N-STICK 200A RED SILICONE SPONGE/ACRYLIC | 22423 | CHR | 0.33 | 0.09 | 0.07 | [12 empty] | TAPE
LOCTITE PERMATEX ULTRA COPPER HI TEMP RTV SILICONE | 22426 | LTC | 1.1 | 0.36 | 0.03 | [12 empty] | GASKET
THERMAL GREASE 126 ESTER BASED ZINC OXIDE FILLED | 22429 | WAK | 0.38 | 0.16 | 0.01 | [12 empty] | THERMAL GREASE
LAMINATE FR-4 PCB CONTROLLED ATMOSPHERE SOLDERING | 22432 | ECD | 0.38 | 0 | 0.1 | [12 empty] | LAMINATE
LAMINATE FR-4 PCB WATERSOULUBLE FLUX B | 22435 | ECD | 0.4 | 0 | 0.13 | [12 empty] | LAMINATE
LAMINATE FR-4 PCB ROSIN FLUX SEMI AQUEOUS CLEANED | 22438 | ECD | 0.4 | 0 | 0.11 | [12 empty] | LAMINATE
LAMINATE FR-4 PCB REFLOWED TWICE DURING ASSEMBELY | 22441 | ECD | 0.41 | 0 | 0.11 | [12 empty] | LAMINATE
MIMCO M 7000 G DIELECTRIC-COATING-GREEN/F | 22444 | WRG | 2.22 | 0.35 | 0.3 | 6M | 200 | AIR | [9 empty] | COATING
PARKER O-RING B 612-70 BUTYL BLACK A STANDARD CURE | 22447 | PSC | 0.83 | 0.05 | 0.09 | [12 empty] | O-RING
PARKER 0-RING B 612-70 BUTYL BLACK B STANDARD CURE | 22450 | PSC | 0.8 | 0.06 | 0.09 | 24H | 52 | PSI | [9 empty] | O-RING
CONATHANE CE-1155/REACTINT 57AB 95/5 PBW BLACK UR A | 22453 | CON | 1.76 | 0.22 | 0.59 | 24H | 25 | AIR | 4H | 100 | AIR | [6 empty] | COATING
CONATHANE CE-1155/COLORMATCH DR-2205 98/2 PBW UR B | 22456 | CON | 1.87 | 0 | 0.53 | 24H | 25 | AIR | 4H | 100 | AIR | [6 empty] | COATING
CONATHANE CE-1155 A/B AS 10/7 PBW/DYE PROCESS CURE | 22459 | CON | 6.44 | 0 | 0.34 | 24H | 25 | AIR | 4H | 100 | AIR | [6 empty] | COATING
HYSOL PC20M CONF COAT ACRYLIC OVER RAMTECH PARYLENE | 22462 | HYS | 5.95 | 0.28 | 0.05 | 12H | 80 | E-2 | [9 empty] | REPAIR PRIMER
ESL POLYIMIDE 1440 DIELECTRIC MINERAL FILLED | 22465 | ESL | 0.26 | 0 | 0.17 | 15M | 150 | AIR | 1H | 200 | AIR | [6 empty] | SOLDER DAM
CONATHANE EN-11 A/B 100/55 BW POLYURETHANE ROSE | 22468 | CON | 0.43 | 0 | 0.16 | 7D | 25 | AIR | [9 empty] | ENCAPSULATION
RTV 142 ONE COMPONENT WHITE SILICONE | 22471 | GEC | 0.17 | 0 | 0.05 | 7D | 25 | AIR | [9 empty] | ADHESIVE
PLEXIGLASS CAST ACRYLIC G-OPAQUE | 22474 | ATO | 0.68 | 0 | 0.31 | [12 empty] | MOLDING COMPOUND
LABEL TEMP INDICATOR TL-T SERIES-YELLOW-ACRYLIC/F | 22477 | OME | 4.72 | 1.51 | 0.05 | [12 empty] | TEMP DEVICE
LOCTITE CHIPBONDER 346 RED | 22480 | LTC | 3.68 | 0.15 | 0.71 | 2M | 205 | AIR | 4H | 82 | PSI | 24H | 100 | AIR |  |  |  | ADHESIVE
LOCTITE CHIPBONDER 346 RED | 22483 | LTC | 5.24 | 0.12 | 0.8 | 2M | 205 | AIR | [9 empty] | ADHESIVE
PRIMA-BOND ME-7158 FLEXIBLE BROWN EPOXY PASTE | 22486 | AIT | 0.64 | 0.12 | 0.12 | 30M | 60 | AIR | 7.5M | 180 | AIR | 4H | 82 | PSI | 120H | 100 | AIR | FLEX ADHESIVE
PRIMA-BOND ME-7158 FLEXIBLE BROWN EPOXY PASTE | 22489 | AIT | 0.5 | 0.15 | 0.1 | 7.5M | 180 | AIR | 4H | 82 | PSI | 120H | 100 | AIR |  |  |  | FLEX ADHESIVE
PRIMA-BOND ME-7158 FLEXIBLE BROWN EPOXY PASTE | 22492 | AIT | 0.86 | 0.15 | 0.13 | 30M | 60 | AIR | 7.5M | 180 | AIR | [6 empty] | FLEX ADHESIVE
PRIMA-BOND ME-7158 FLEXIBLE BROWN EPOXY PASTE | 22495 | AIT | 1.34 | 0.18 | 0.11 | 7.5M | 180 | AIR | [9 empty] | FLEX ADHESIVE
INK HYSOL 10-205 YELLOW EPOXY/F | 22498 | DEX | 1.61 | 0.18 | 0.48 | 45M | 150 | AIR | [9 empty] | INK
INK HYSOL 10-105 WHITE EPOXY/F | 22501 | DEX | 1.26 | 0.09 | 0.5 | 45M | 150 | AIR | [9 empty] | INK
INK HYSOL 10-205 YELLOW EPOXY/F | 22504 | DEX | 1.99 | 0.09 | 0.51 | 60M | 150 | AIR | [9 empty] | INK
INK HYSOL 10-105 WHITE EPOXY/F | 22507 | DEX | 1.09 | 0.15 | 0.44 | 60M | 150 | AIR | [9 empty] | INK
FOAM POLYURETHANE OPEN CELL MILP26514 T1 CL2 GRC | 22510 | FPP | 14.3 | 8.19 | 0.21 | [12 empty] | FOAM
FOAM POLYURETHANE OPEN CELL MILP26514 T1 CL2 GRC ISO SOAK | 22513 | FPP | 0.78 | 0.01 | 0.37 | 2H | 75 | E-3 | [9 empty] | FOAM
MARKEM 4408R WHITE INK/F | 22516 | MIN | 0.26 | 0.02 | 0.24 | 30M | 165 | AIR | 8.6D | 125 | AIR | [6 empty] | INK
FOAM PORON 4701-59 W/256M PSA GRAY/F | 22519 | SRC | 13 | 0.05 | 0.38 | [12 empty] | FOAM
GRAFOIL FLEXIBLE GRAPHITE BLACK | 22522 | UCC | 0.01 | 0.01 | 0.01 | [12 empty] | THERMAL PAD
SPONGE RUBBER RED W SR500 ADHESIVE/F | 22525 | SAA | 1.08 | 0.22 | 0.05 | 7H | 250 | AIR | [9 empty] | INSULATION
EPO-TEK 301 A/B AS 20/5 BW CLEAR | 22528 | EPK | 1.21 | 0.01 | 0.26 | 7D | 25 | AIR | [9 empty] | ADHESIVE
FLUOROSILICONE 70156A QUADRING SEAL BLACK | 22531 | MNR | 4.47 | 1.29 | 0.27 | [12 empty] | SEAL
CHO-THERM 1671 THERMAL COND SHEET WHITE SILICONE | 22534 | CHO | 0.03 | 0.01 | 0.01 | 18H | 200 | AIR | [9 empty] | THERMAL COND
CHO-THERM 1671 THERMAL COND SHEET WHITE SILICONE | 22537 | CHO | 0.06 | 0.05 | 0.01 | 18H | 150 | AIR | [9 empty] | THERMAL COND
REFLECTOR RED STIMSONITE 4500/PSA/F | 22540 | SPD | 1.12 | 0.06 | 0.4 | [12 empty] | REFLECTOR
PR-1665 POLYURETHANE 100/36 BW BROWN COLOR | 22543 | COA | 1.57 | 0.35 | 0.68 | 7D | 25 | AIR | 16H | 80 | AIR | [6 empty] | ADHESIVE
PR-1665 POLYURETHANE 100/36 BW BROWN COLOR | 22546 | COA | 1.75 | 0.35 | 0.68 | [12 empty] | ADHESIVE
LAMINATE KI3C2U/954-3 HYE 4954-3L GRAPHITE BLACK | 22549 | FIB | 0.09 | 0.01 | 0.04 | 15M | 121 | PSI | 2H | 177 | PSI | [6 empty] | LAMINATE
LAMINATE M55J/954-3 HYE 3454-3J GRAPHITE BLACK | 22552 | FIB | 0.09 | 0.01 | 0.05 | 15M | 121 | PSI | 2H | 177 | PSI | [6 empty] | LAMINATE
EX-FLEX 1500 ELECTRICAL SLEEVING BLACK | 22555 | BHM | 0.02 | 0.01 | 0 | 24H | 240 | AIR | [9 empty] | SLEEVING
EX-FLEX 1500 ELECTRICAL SLEEVING BLACK | 22558 | BHM | 0 | 0 | 0 | 24H | 300 | AIR | [9 empty] | SLEEVING
REFLECTOR CLEAR STIMSONITE 4500/PSA/F | 22561 | SPD | 0.95 | 0.03 | 0.34 | [12 empty] | REFLECTOR
SCOTCH CAST 281 A/B AS 2/3 BW TAN EPOXY | 22564 | MMM | 0.37 | 0.05 | 0.1 | 16H | 93 | AIR | 6H | 125 | AIR | [6 empty] | ENCAPSULATION
APTEK 2503RT A/B AS 2/1 PBW CLEAR URETHANE COATING | 22573 | APT | 2.42 | 0.11 | 0.04 | 7D | 25 | AIR | [9 empty] | CONFORMAL COAT
APTEK 2503 A/B AS 2/1 PBW CLEAR URETHANE COATING | 22576 | APT | 1.09 | 0.03 | 0.08 | 16H | 60 | AIR | [9 empty] | CONFORMAL COAT
APTEK 2503 A/B AS 2/1 PBW CLEAR URETHANE COATING | 22579 | APT | 1.69 | 0.04 | 0.07 | 14H | 60 | AIR | [9 empty] | CONFORMAL COAT
APTEK 2503 A/B AS 2/1 PBW CLEAR URETHANE COATING | 22582 | APT | 1.14 | 0.03 | 0.06 | 12H | 60 | AIR | [9 empty] | CONFORMAL COAT
APTEK 2503 A/B AS 2/1 PBW CLEAR URETHANE COATING | 22585 | APT | 1.39 | 0.04 | 0.06 | 10H | 60 | AIR | [9 empty] | CONFORMAL COAT
CERAMIC BLANKET INSULATION WHITE | 22588 | HCP | 0.1 | 0.01 | 0 | [12 empty] | BLANKET
AMICON E-6130 EPOXY YELLOW | 22591 | WRG | 1.32 | 0.31 | 0.23 | 15M | 100 | AIR | [9 empty] | ADHESIVE
STYCAST 2762FT EPOXY BLACK CATALYST 17 | 22594 | WRG | 0.2 | 0.03 | 0.2 | 3HR | 121 | AIR | 3HR | 150 | AIR | 16HR | 175 | AIR |  |  |  | ADHESIVE
VARAFLEX WOVEN FIBERS BLACK | 22597 | VFX | 2.27 | 0.05 | 1.83 | 72H | 100 | 2018-10-05 | [9 empty] | SLEEVING
VARAFLEX H WOVEN FIBERS BLACK | 22600 | VFX | 2.38 | 0.08 | 1.81 | 72H | 100 | 2018-10-05 | [9 empty] | SLEEVING
SPECTRA 1000 FIBERS WOVEN WHITE | 22603 | AFP | 1.03 | 0.33 | 0.07 | [12 empty] | TETHER
SPECTRA 1000 FIBERS WOVEN WHITE | 22606 | AFP | 0.99 | 0.37 | 0.06 | 7D | 60 | AIR | [9 empty] | TETHER
HYSOL PC20M ACRYLIC CONFORMAL COATING/F | 22609 | HYS | 6.8 | 0.03 | 0.06 | 12H | 80 | E-2 | [9 empty] | CONFORMAL COAT
MMM TAPE 42 ANTI-STATIC HIGH TEMP POLYIMIDE ACRYL/F | 22612 | MMM | 1.12 | 0.02 | 1.12 | [12 empty] | ANTI-STATIC TAPE
MMM TAPE 1190 CU POLYESTER CONDUCTIVE ACRYL ADH/F | 22615 | MMM | 1.37 | 0.81 | 0.11 | [12 empty] | CONDUCTIVE TAPE
MMM TAPE RECLOSABLE FASTENER/HOT MELT PSA/F | 22618 | MMM | 4.26 | 2 | 0.12 | [12 empty] | FASTENER TAPE
MMM TAPE RECLOSABLE FASTENER NPE-3050/9460 PSA/F | 22621 | MMM | 0.93 | 0.02 | 0.18 | [12 empty] | FASTENER TAPE
SHRINK TUBING RNF100 POLYOLEFIN CLEAR-HEAT GUN | 22624 | RCC | 0.46 | 0.05 | 0.02 | [12 empty] | SHRINK TUBE
SHRINK TUBING RNF100 POLYOLEFIN CLEAR-HEAT GUN ISO | 22627 | RCC | 0.63 | 0.13 | 0.02 | [12 empty] | SHRINK TUBE
CHO-THERM A274/F/ALCOHOL WIPED/GREEN | 22630 | CHO | 0.46 | 0.13 | 0.03 | 24H | 71 | AIR | [9 empty] | SHEET
CHO-THERM A274/F/GREEN | 22633 | CHO | 0.39 | 0.11 | 0.04 | [12 empty] | SHEET
ND VIBRA-TITE THREAD SEAL/F REDDISH BROWN | 22636 | OAK | 1.56 | 0.14 | 0.15 | [12 empty] | THREAD LOCKING
CONATHANE CE-1155/REACTINT 57AB 95/5 PBW BLACK UR A | 22639 | CON | 3.64 | 0.04 | 0.06 | 24H | 25 | PSI | 4H | 65 | PSI | [6 empty] | CONFORMAL COAT
CONATHANE CE-1155/COLORMATCH DR-2205 98/2 PBW UR B | 22642 | CON | 2.44 | 0.03 | 0.39 | 24H | 25 | PSI | 4H | 65 | PSI | [6 empty] | CONFORMAL COAT
CONATHANE CE-1155 A/B AS 10/7 PBW/DYE PROCESS CURE | 22645 | CON | 4.58 | 0.02 | 0.38 | 24H | 25 | PSI | 4H | 65 | AIR | [6 empty] | CONFORMAL COAT
ABLEBOND 970-3 A/B AS 10/7.4 BW BLUE EPOXY | 22648 | AAC | 1.04 | 0.03 | 0.32 | 24H | 25 | AIR | [9 empty] | ADHESIVE
CONECTOR INSERT RED SILICONE PER -S-311-P-4/9 | 22651 | AMP | 0.27 | 0.09 | 0.09 | [12 empty] | CONNECTOR INSUL
STYRENE BUTADIENE 448AP DIAPHRAGM BLUE | 22654 | MNR | 0.32 | 0.12 | 0.03 | [12 empty] | SEAL
MMM 2750 STATIC SHIELDING BAG EMBOSSED SS FIBERS | 22657 | MMM | 0.2 | 0.06 | 0 | [12 empty] | SHIELDING BAG
SHRINK TUBING RNF100 POLYOLEFIN CLEAR-HEAT GUN ISO | 22660 | RCC | 0.6 | 0.14 | 0.02 | [12 empty] | SHRINK TUBE
SILICONE SPONGE RUBBER R10470M RED | 22663 | CHO | 0.35 | 0.16 | 0.03 | [12 empty] | DAMPER
EPON 828/VERSAMID 140/XC72R CARBON 4.25/4.25/1.5 BW | 22666 | SHL | 2.45 | 0.04 | 0.1 | 7D | 25 | AIR | [9 empty] | ADHESIVE
EPON 828/VERSAMID 140/XC72R CARBON 4/4/2 BW | 22669 | SHL | 1.3 | 0.02 | 0.32 | 7D | 25 | AIR | [9 empty] | ADHESIVE
EPON 828/VERSAMID 140/XC72R CARBON 4.5/4.5/1 BW | 22672 | SHL | 1.87 | 0.05 | 0.85 | 7D | 25 | AIR | [9 empty] | ADHESIVE
EPON 828/VERSAMID 140/SILFLAKE 135 AS .5/.5/1 BW | 22675 | SHL | 1.03 | 0.03 | 0.39 | 7D | 25 | AIR | [9 empty] | ADHESIVE
EPON 828/VERSAMID 140/SILFLAKE 135 AS 2/2/6 BW | 22678 | SHL | 0.62 | 0.02 | 0.17 | 7D | 25 | AIR | [9 empty] | ADHESIVE
EPON 828/VERSAMID 140/SILFLAKE 135 AS 1.5/1.5/7 BW | 22681 | SHL | 0.76 | 0.04 | 0.26 | 7D | 25 | AIR | [9 empty] | ADHESIVE
CONATHANE TU-601 POLYURETHANE | 22684 | CON | 3.96 | 0.93 | 0.7 | 7D | 125 | AIR | [9 empty] | POTTING
EPIAL 1908M EPOXY/GLASS BLACK | 22687 | ROG | 0.31 | 0.01 | 0.1 | 3M | 160 | AIR | 2H | 150 | AIR | [6 empty] | EPOXY
PYRALUX WA/K POLYIMIDE/ACRYLIC LAMINATE | 22690 | DUP | 1.21 | 0 | 0.63 | 1H | 25 | AIR | [9 empty] | LAMINATE FILM
EPON 828/DER 732/AEP/CAB-O-SIL 50/50/19.5/5 BW CLEAR | 22693 | DOW | 2.32 | 0.07 | 0.71 | 4H | 75 | AIR | [9 empty] | ADHESIVE
SILICONE SPONGE RUBBER R10470M RED | 22696 | CHO | 0.04 | 0.01 | 0.02 | 72H | 150 | AIR | [9 empty] | DAMPER
SHRINK TUBE RNF100 POLYOLEFIN-HEAT GUN | 22699 | RCC | 0.65 | 0.11 | 0.01 | [12 empty] | SHRINK TUBE
LAMINATE FR-4 PCB SEMI AQUEOUS CLEANED | 22702 | ECD | 0.37 | 0.01 | 0.11 | [12 empty] | LAMINATE
URALANE 5753LV ON PR420/F | 22705 | FPI | 0.3 | 0.01 | 0.3 | [12 empty] | COATING
ABLEBOND 293-1FT BLACK | 22708 | AAC | 1.54 | 0.04 | 0.36 | 1.5H | 95 | AIR | [9 empty] | ADHESIVE
RICOCAP B103 PART B AMBER COLOR EPOXY | 22711 | RIE | 0.59 | 0.14 | 0.18 | [12 empty] | ADHESIVE
RICOCAP K-301D AMBER COLOR EPOXY | 22714 | RIE | 3.02 | 0.39 | 0.36 | [12 empty] | ADHESIVE
RICOCAP F101D/F201D AMBER COLOR EPOXY | 22717 | RIE | 0.47 | 0.01 | 0.04 | [12 empty] | ADHESIVE
RICOCAP L222-D/B103D PARTA/L122D PART B WHITE EPOXY | 22720 | RIE | 0.26 | 0.06 | 0.07 | [12 empty] | ENCAPSULANT
URALANE 5753LV AS A/B 20/100 STRAW COLOR EPOXY | 22723 | CIB | 0.6 | 0.01 | 0.07 | 7D | 25 | AIR | 14H | 82 | AIR | [6 empty] | POTTING
HYSOL ES0397 BLACK | 22726 | HYS | 1.25 | 0.56 | 0.21 | 4H | 23 | AIR | 4H | 55 | AIR | 2H | 65 | AIR |  |  |  | ADHESIVE
ME 7156 GREEN EPOXY PASTE | 22729 | AIT | 0.94 | 0.42 | 0.14 | 5M | 180 | AIR | 4H | 82 | AIR | 12H | 180 | AIR |  |  |  | ADHESIVE
ABLEFILM 561K CLOTH SUPPORT/EPOXY FILM ADHESIVE TAN | 22732 | AAC | 0.84 | 0.24 | 0.13 | 2H | 121 | AIR | [9 empty] | FILM ADHESIVE
ABLEFILM 566K CLOTH SUPPORT/EPOXY FILM ADH WHITE | 22735 | AAC | 1.06 | 0.19 | 0.14 | 2H | 121 | AIR | [9 empty] | FILM ADHESIVE
ESP 7358 CLOTH SUPPORT/EPOXY FILM ADHESIVE TAN | 22738 | AIT | 1.23 | 0.17 | 0.09 | 2H | 121 | AIR | [9 empty] | FILM ADHESIVE
TK 7758 CLOTH SUPPORT/EPOXY FILM ADHESIVE GREEN | 22741 | AIT | 1.08 | 0.32 | 0.08 | 2H | 121 | AIR | [9 empty] | FILM ADHESIVE
EG 8050 SILVER FILLED EPOXY SILVER COLOR | 22744 | AIT | 0.9 | 0.1 | 0.2 | 2H | 121 | AIR | [9 empty] | FILM ADHESIVE
EPO-TEK H-20E EPOXY TAN | 22747 | HYS | 1.81 | 0.03 | 0.34 | 2H | 121 | AIR | [9 empty] | ADHESIVE
SILBRADE SILICONE RUBBER TUBING REINFORCED WHITE | 22750 | NEA | 1.17 | 0.33 | 0.09 | [12 empty] | TUBING
MMM 2100R STATIC SHEILDING BAG AL COATED GRAY | 22753 | MMM | 0.29 | 0.04 | 0.06 | [12 empty] | ANTI-STATIC BAG
STYCAST 2850FT/9 AS 100/3.5 BW BLUE EPOXY | 22756 | EMC | 1.14 | 0.34 | 0.09 | 2H | 120 | AIR | 168H | 120 | E-3 | [6 empty] | ADHESIVE
SPONGE RUBBER RED SILICONE MEDIUM GRADE/F | 22759 | SAA | 0.32 | 0.02 | 0.11 | [12 empty] | GASKET
BRAYCOTE 602EF PERFLUOROPOLYETHER GREASE/MSO2 GRAY | 22762 | CAO | 0.11 | 0.04 | 0 | [12 empty] | LUBRICANT
BRAYCOTE 601EF PERFLUOROPOLYETHER GREASE W RUST PREV | 22765 | CAO | 0.52 | 0.03 | 0.07 | [12 empty] | LUBRICANT
TP 7855 FILM ADHESIVE/F | 22768 | AIT | 0.03 | 0.01 | 0.01 | 10M | 300 | AIR | [9 empty] | FILM ADHESIVE
EPON 828/DER 732/CAB-O-SIL 50/50/19.5/5 BW CLEAR | 22771 | DOW | 1.8 | 0.06 | 0.87 | 4H | 75 | AIR | 20H | 75 | AIR | [6 empty] | ADHESIVE
LAMINATE FILM CYANATE ESTER/PTFE SPEED BOARD TYPE DK | 22774 | HCP | 0.23 | 0.02 | 0.12 | 30M | 180 | PSI | 60M | 220 | PSI | [6 empty] | LAMINATE
CONATHANE TU-601 POLYURETHANE | 22777 | CON | 3.14 | 0.52 | 0.8 | 7D | 25 | AIR | 48H | 100 | AIR | [6 empty] | POTTING
ABLEFILM 561K CLOTH SUPPORT/EPOXY FILM ADHESIVE TAN | 22780 | AAC | 0.44 | 0.13 | 0.1 | 2H | 121 | AIR | 15H | 121 | AIR | [6 empty] | FILM ADHESIVE
ABLEFILM 566K CLOTH SUPPORT/EPOXY FILM ADH WHITE | 22783 | AAC | 0.38 | 0.1 | 0.14 | 2H | 121 | AIR | 15H | 121 | AIR | [6 empty] | FILM ADHESIVE
EPO-TEK H-20E EPOXY TAN | 22786 | HYS | 0.85 | 0.06 | 0.42 | 2H | 121 | AIR | 15H | 121 | AIR | [6 empty] | ADHESIVE
ESP 7358 CLOTH SUPPORT/EPOXY FILM ADHESIVE TAN | 22789 | AIT | 0.46 | 0.12 | 0.07 | 2H | 121 | AIR | 15H | 121 | AIR | [6 empty] | FILM ADHESIVE
TK 7758 CLOTH SUPPORT/EPOXY FILM ADHESIVE GREEN | 22792 | AIT | 0.45 | 0.2 | 0.06 | 2H | 121 | AIR | 15H | 121 | AIR | [6 empty] | FILM ADHESIVE
CONNECTOR INSUL MIL-M-24519 SP-16-56 DIP BLACK | 22795 | STY | 0.26 | 0.06 | 0.1 | [12 empty] | CONN INSUL
RTV 566 0.1 BW CAT SILICONE LOT EB389/DM300 | 22798 | GEC | 0.15 | 0.03 | 0.03 | 7D | 25 | AIR | [9 empty] | ADHESIVE
VALOX 420 PBT 30% GLASS FILLED OFF-WHITE MOLD CPND | 22801 | GEC | 0.24 | 0.07 | 0.06 | [12 empty] | INSULATOR
LAROSTAT 377R ANTI-STATIC FLAME RETARDANT FOAM BEADS | 22804 | PPL | 0.42 | 0.02 | 0.02 | [12 empty] | FOAM
UREBRADE POLYESTER REINF POLYURETHANE-ETHER TUBING | 22807 | NEA | 1.36 | 0.16 | 0.5 | [12 empty] | TUBING
THREAD NYLON C263308-1 THERMAL BLANKET STITCHING | 22810 | GBE | 2.47 | 0.07 | 1.99 | [12 empty] | THREAD
MMM TAPE 5 POLYESTER/ACRYLIC ADH/F LOT# N431140 | 22813 | MMM | 0.34 | 0.09 | 0.14 | [12 empty] | TAPE
KLUBERSYNTH GE 46-1200 POLYGLYCOL GREASE BROWN | 22816 | KLU | 8.24 | 3.53 | 0.46 | [12 empty] | GREASE
STRUCTOVIS POO POLYGLYCOL GREASE | 22819 | KLU | 2.54 | 1.18 | 0.17 | [12 empty] | GREASE
CHO-THERM 1671 THERM COND WHITE SILICONE | 22822 | CHO | 0.23 | 0.07 | 0.01 | [12 empty] | THERM CONTROL
BRADY XB-421 PRINTABLE LABEL POLYIMIDE/ACRYLIC ADH/F | 22825 | WHB | 0.67 | 0.05 | 0.45 | [12 empty] | LABEL
BRADY B-426 PRINTABLE LABEL POLYIMIDE/ACRYLIC ADH/F | 22828 | WHB | 0.92 | 0.04 | 0.67 | [12 empty] | LABEL
CONNECTOR INSERT AR16-HZW INSULATOR BLACK | 22831 | ASS | 0.42 | 0.21 | 0.08 | [12 empty] | CONNECTOR
STYCAST 2850FT/9/24LV AS 100/4/0.4 BW BLACK EPOXY | 22834 | EMC | 0.74 | 0.25 | 0.11 | 7D | 25 | AIR | [9 empty] | ADHESIVE
CONNECTOR INSERT AMP Z-PACK/W CELANEX 3226 | 22837 | AMP | 0.33 | 0.09 | 0.08 | [12 empty] | CONNECTOR
TORGINOL 100 CLEAR POLYAMIDE EPOXY COATING/F | 22840 | TOR | 7.01 | 0.04 | 0.22 | 7D | 25 | AIR | [9 empty] | CONFORMAL COAT
TORGINOL 100 CLEAR POLYAMIDE EPOXY COATING/F | 22843 | TOR | 1.9 | 0.06 | 0.06 | 6D | 25 | AIR | 45M | 94 | AIR | [6 empty] | CONFORMAL COAT
SILBRADE SILICONE RUBBER TUBING REINFORCED WHITE | 22846 | NEA | 0.33 | 0.16 | 0.05 | 24H | 175 | AIR | [9 empty] | TUBING
STYCAST 2850FT/9 AS 100/3.5 BW BLUE EPOXY | 22849 | EMC | 0.31 | 0.01 | 0.09 | 2H | 120 | AIR | 168H | 120 | E-3 | [6 empty] | ADHESIVE
STYCAST 2850FT/9/24LV AS 100/4/0.4 BW BLACK EPOXY | 22852 | EMC | 0.44 | 0.19 | 0.07 | 7D | 25 | AIR | 5H | 100 | AIR | [6 empty] | ADHESIVE
CONNECTOR INSERT 20 PIN PBT UNFILLED BLACK | 22855 | ZZZ | 0.51 | 0.13 | 0.09 | [12 empty] | CONNECTOR
STAYSTIK 571 SILVER FILLED CONDUCTIVE THERMOPLASTIC | 22858 | ALP | 0.43 | 0.08 | 0.14 | 5M | 125 | AIR | [9 empty] | ADHESIVE FILM
WORNOWINK M-0-N/CAT B13 AS 20/1 BW BLACK/F | 22861 | DEX | 6.74 | 0.18 | 0.24 | 7D | 25 | AIR | [9 empty] | MARKING INK
WORNOWINK M-9-N/CAT B13 AS 20/1 BW WHITE/F | 22864 | DEX | 6.21 | 0.16 | 0.16 | 7D | 25 | AIR | [9 empty] | MARKING INK
Q DOPE POLYSTYRENE COIL COATING | 22867 | GCE | 3.21 | 0.24 | 0.02 | 24H | 25 | AIR | [9 empty] | COATING
VELCRO HOOK AND LOOP NYLON CLEANED | 22870 | VEL | 2.95 | 0.04 | 1.82 | [12 empty] | FASTENER
VELCRO HOOK AND LOOP NYLON AS RECEIVED | 22873 | VEL | 3.09 | 0.14 | 1.69 | [12 empty] | FASTENER
VELCRO HOOK AND LOOP CONDUCTIVE CLEANED | 22876 | VEL | 2.27 | 0 | 1.4 | [12 empty] | FASTENER
VELCRO HOOK AND LOOP CONDUCTIVE CLEANED | 22879 | VEL | 2.6 | 0.05 | 1.34 | [12 empty] | FASTENER
VELCRO HOOK AND LOOP NOMEX CLEANED | 22882 | VEL | 4.17 | 0.01 | 2.82 | [12 empty] | FASTENER
VELCRO HOOK AND LOOP NOMEX AS RECEIVED | 22885 | VEL | 5.32 | 0.23 | 2.82 | [12 empty] | FASTENER
VELCRO HOOK AND LOOP POLYESTER HK81/LP9000 CLEANED | 22888 | VEL | 1 | 0.02 | 0.09 | [12 empty] | FASTENER
VELCRO HOOK AND LOOP POLYESTER HK81/LP9000 AS RECV'D | 22891 | VEL | 0.97 | 0.05 | 0.03 | [12 empty] | FASTENER
CTL-15 BLACK EPOXY PAINT PER SM80066/F | 22894 | CTL | 6.34 | 0.58 | 0.44 | 48H | 25 | AIR | 15M | 65 | AIR | [6 empty] | PAINT
CTL-15 WHITE EPOXY PAINT PER SM80066/F | 22897 | CTL | 6.8 | 0.63 | 0.6 | 48H | 25 | AIR | 15M | 65 | AIR | [6 empty] | PAINT
SHRINK TUBING ALPHA TFT-200 TEFLON-HEAT GUN | 22900 | AEW | 0 | 0 | 0 | [12 empty] | SHRINK TUBING
EPON 828/VERSAMID 140 AS 50/50 BW EPOXY | 22903 | SHL | 0.94 | 0.03 | 0.27 | 30M | 60 | AIR | [9 empty] | POTTING
STYCAST 2850FT/9/24LV AS 100/4/0.4 BW BLACK EPOXY | 22906 | EMC | 0.43 | 0.03 | 0.1 | 7D | 25 | AIR | 10H | 100 | AIR | [6 empty] | ADHESIVE
PLASTIC PART DRAM PN HM5116400ATS7 | 22909 | HIT | 0.12 | 0.01 | 0.03 | [12 empty] | ELECTRICAL COMP
PLASTIC PART DRAM PN UPD4216400G3-70-7JD | 22912 | NEC | 0.1 | 0.01 | 0.03 | [12 empty] | ELECTRICAL COMP
PLASTIC PART DRAM PN 26H2021 | 22915 | IBM | 0.13 | 0.02 | 0.08 | [12 empty] | ELECTRICAL COMP
MMM TAPE 62 TEFLON TFE/THERMOSET SILICONE ADH | 22918 | MMM | 1.1 | 0.69 | 0.04 | 45M | 188 | AIR | 30M | 149 | AIR | 5M | 25 | E-1 | 2H | 66 | AIR | TAPE
SCOTCH CAST 263 POWDER EPOXY RESIN GREEN | 22921 | MMM | 0.94 | 0 | 0.3 | 20M | 222 | AIR | 30M | 218 | AIR | [6 empty] | COATING
ARALDITE 6005/906/064 AS 100/80/2 BW BROWN EPOXY | 22924 | CIB | 0.48 | 0 | 0.27 | 1H | 100 | AIR | 1H | 130 | AIR | 1H | 160 | AIR |  |  |  | ADHESIVE
LACING TAPE GUDE-TEMP 946P NOMEX/POLYCARBONATE COAT | 22927 | GBE | 2.7 | 0.2 | 2.2 | 45M | 188 | AIR | 30M | 149 | AIR | 5M | 25 | E-1 | 2H | 66 | AIR | LACING TAPE
ABLEBOND 8700E CLOTH SUPPORT/EPOXY FILM ADH TAN | 22930 | AAC | 0.3 | 0 | 0.25 | 2H | 121 | AIR | 16H | 160 | AIR | [6 empty] | FILM ADHESIVE
ABLEBOND 8700K CLOTH SUPPORT/EPOXY FILM ADH BONE | 22933 | AAC | 0.59 | 0 | 0.52 | 2H | 121 | AIR | 16H | 160 | AIR | [6 empty] | FILM ADHESIVE
PRIMA-BOND ME-7156 AL FILLED FLEX TAN EPOXY PASTE | 22936 | AIT | 0.51 | 0.13 | 0.18 | 8M | 205 | AIR | 30M | 150 | AIR | 4H | 82 | AIR | 120H | 100 | AIR | FILM ADHESIVE
ESP 7359 CLOTH SUPPORT/EPOXY FILM ADHESIVE TAN | 22939 | AIT | 0.64 | 0.13 | 0.09 | 2H | 121 | AIR | 1H | 121 | AIR | [6 empty] | FILM ADHESIVE
LUPITAL LO-21 BLACK ACETAL CO POLYMER LUBE FILLED | 22942 | MIT | 0.85 | 0.25 | 0.18 | [12 empty] | MOLDING COMPOUND
PORON 4701-59-20-125-1648 GRAY URETHANE FOAM W PSA/F | 22945 | SRC | 2.26 | 0.05 | 0.54 | [12 empty] | FOAM DAMPER
SOLITHANE 113/300/CABOSIL M5/FERRO BLUE AS 74/8/.01 | 22948 | EGG | 0.5 | 0.07 | 0.14 | 1H | 25 | AIR | 7H | 70 | AIR | [6 empty] | POTTING
WORNOWINK M-0-NC/CAT B13 AS 1/1 BW BLACK/F | 22951 | DEX | 5.92 | 0.32 | 0.19 | 24H | 66 | AIR | 24H | 25 | AIR | [6 empty] | MARKING INK
WORNOWINK M-0-NC/CAT B13 AS 1/1 BW BLACK/F | 22954 | DEX | 6.87 | 0.4 | 0.15 | 24H | 25 | AIR | [9 empty] | MARKING INK
EPON 828/CURING AGENT U AS 100/22 BW CLEAR EPOXY ADH | 22957 | SHL | 1.28 | 0.33 | 0.21 | 7D | 25 | AIR | [9 empty] | ADHESIVE
THERMABOND SILICONE THERMAL CONDUCTIVE WHITE | 22960 | ARL | 1.89 | 0.3 | 0.04 | 2H | 125 | AIR | [9 empty] | SHEET MATERIAL
THERMABOND SILICONE THERMAL CONDUCTIVE WHITE | 22963 | ARL | 1.21 | 0.23 | 0.03 | 2H | 125 | AIR | 48H | 125 | AIR | [6 empty] | SHEET MATERIAL
THERMABOND SILICONE THERMAL CONDUCTIVE WHITE | 22966 | ARL | 1.89 | 0.32 | 0.08 | 2H | 125 | AIR | 24H | 115 | E-1 | [6 empty] | SHEET MATERIAL
THERMABOND SILICONE THERMAL CONDUCTIVE WHITE | 22969 | ARL | 1.62 | 0.32 | 0.07 | 2H | 125 | AIR | 48H | 115 | E-1 | [6 empty] | SHEET MATERIAL
THERMABOND SILICONE THERMAL CONDUCTIVE WHITE | 22972 | ARL | 1.91 | 0.3 | 0.06 | 2H | 125 | AIR | 24H | 125 | E-1 | [6 empty] | SHEET MATERIAL
THERMABOND SILICONE THERMAL CONDUCTIVE WHITE | 22975 | ARL | 1.69 | 0.3 | 0.06 | 2H | 125 | AIR | 48H | 125 | E-1 | [6 empty] | SHEET MATERIAL
MG33F-0527 EPOXY MOLDING POWDER GOLD | 22978 | SOX | 0.33 | 0 | 0.07 | 2M | 150 | AIR | [9 empty] | MOLDING COMPOUND
MG33F-0527 EPOXY MOLDING POWDER | 22981 | SOX | 0.32 | 0 | 0.07 | 2M | 150 | AIR | 2H | 150 | AIR | [6 empty] | MOLDING COMPOUND
DK42 GOLD EPOXY COATING POWDER | 22984 | SOX | 0.63 | 0.01 | 0.31 | 1H | 150 | AIR | [9 empty] | COATING
DK42-0969 EPOXY COATING POWDER | 22987 | SOX | 0.65 | 0 | 0.22 | 1H | 150 | AIR | [9 empty] | COATING
SCOTHDAMP SJ-2015X VISOELASTIC POLYMER FILM TYPE 113 | 22990 | MMM | 4.48 | 0.28 | 1.52 | [12 empty] | TRANSFER FILM
HEXGARD/F-401 KEVLAR 41 W/THERMOPLASTIC RESIN YELLOW | 22993 | HEX | 3.03 | 0.08 | 1.98 | [12 empty] | FABRIC
SILASTIC LT-40 SILICON RUBBER RED | 22996 | DOW | 0.27 | 0.14 | 0.02 | 4H | 200 | AIR | [9 empty] | ELASTOMER
CTL-15 BLACK EPOXY PAINT PER SM 80066/F | 22999 | CTL | 1.18 | 0.18 | 0.39 | 48H | 25 | AIR | 15M | 65 | AIR | 24H | 125 | E-6 |  |  |  | PAINT
CTL-15 WHITE EPOXY PAINT PER SM 80066/F | 23002 | CTL | 1 | 0.1 | 0.39 | 48H | 25 | AIR | 15M | 65 | AIR | 24H | 125 | E-6 |  |  |  | PAINT
GRONDIKE 8601 SILICONE RUBBER PER ZZ-R-765 CL1A GR60 | 23005 | ZZZ | 1.93 | 0.41 | 0.03 | [12 empty] | DAMPER
GRONDIKE 8601 SILICONE RUBBER PER ZZ-R-765 CL1A GR60 | 23008 | ZZZ | 0.57 | 0.24 | 0.04 | 24H | 166 | AIR | [9 empty] | DAMPER
COHRLASTIC R-10404 GREEN SILICONE FOAM | 23011 | CHR | 0.35 | 0.11 | 0.01 | [12 empty] | DAMPER
SCOTCH-WELD 460 AS 1/1 BW OFF-WHITE EPOXY ADHESIVE | 23014 | MMM | 1.44 | 0.02 | 0.39 | 45M | 66 | AIR | [9 empty] | POTTING
SCOTCH-WELD 420 AS 1/1 BW OFF-WHITE EPOXY ADHESIVE | 23020 | MMM | 1.35 | 0.01 | 0.34 | 30M | 66 | AIR | [9 empty] | POTTING
APIEZON L GREASE LOT O10660 | 23026 | BID | 0.07 | 0.03 | 0.01 | [12 empty] | GREASE
CABLE COAX GMCA AL/KAPTON/SILICONE ADHESIVE/F | 23029 | GOR | 0.66 | 0.28 | 0.16 | [12 empty] | TAPE
CABLE COAX GMCA WHITE PTFE INNER INSULATION | 23032 | GOR | 0.02 | 0 | 0.01 | [12 empty] | CABLE INSULATION
CABLE COAX GMCA OUTER BRAID PURPLE | 23035 | GOR | 0.05 | 0.01 | 0.01 | [12 empty] | THREAD
URALANE 5753LV TAFFY (BAD MIX) | 23038 | CIB | 62.96 | 0.1 | 0.04 | [12 empty] | POTTING
CABLE COAX GMCA LOT 1 | 23041 | GOR | 0.09 | 0.03 | 0.02 | [12 empty] | CABLE INSULATION
CABLE COAX GMCA LOT 2 | 23044 | GOR | 0.19 | 0.04 | 0.01 | [12 empty] | CABLE INSULATION
CABLE COAX GMCA LOT 3 | 23047 | GOR | 0.09 | 0.04 | 0.01 | [12 empty] | CABLE INSULATION
LAMINATE 55NT MULTFUNCTIONAL THERMOUNT | 23050 | ARL | 0.83 | 0 | 0.53 | 24H | 120 | AIR | [9 empty] | LAMINATE
LAMINATE 85NT NON MDA POLYIMIDE | 23053 | ARL | 1.57 | 0 | 1 | 24H | 120 | AIR | [9 empty] | LAMINATE
LAMINATE 37N POLYIMIDE NO FLOW | 23056 | ARL | 0.77 | 0 | 0.39 | 24H | 120 | AIR | [9 empty] | LAMINATE
RAYCHEM TMS-CM CABLE MARKERS | 23059 | RCC | 0.32 | 0.02 | 0.05 | [12 empty] | LABEL
CONATHANE EN-11/EN-4 A/B AS 100/55 BW POLYURETHANE | 23062 | CON | 0.49 | 0.04 | 0.16 | 2D | 25 | AIR | 72H | 65 | AIR | [6 empty] | POTTING
EPON 828/V-15 AS 100/120 BW EPOXY | 23065 | SHL | 0.63 | 0.03 | 0.33 | 2H | 65 | AIR | [9 empty] | ADHESIVE
EPO-TEK H72 A/B AS 10/.4 BW DIELECTRIC EPOXY PASTE | 23068 | EPK | 0.25 | 0.01 | 0.1 | 1H | 93 | AIR | [9 empty] | ADHESIVE
PRIMER EPOXY DP40 WITH CATALYST DP401 | 23071 | PPG | 3.37 | 0.09 | 0.36 | 2H | 25 | AIR | [9 empty] | PAINT
PRIMER EPOXY DP40 WITH CATALYST DP401 | 23074 | PPG | 3.31 | 0.08 | 0.33 | 8H | 60 | AIR | [9 empty] | PAINT
PRIMER EPOXY DP40 WITH CATALYST DP401 | 23077 | PPG | 3.14 | 0.04 | 0.34 | 1H | 100 | AIR | [9 empty] | PAINT
EPOLITE 5313 A/B AS 100/9 EPOXY ADHESIVE | 23080 | HEX | 1.93 | 0.04 | 0.25 | 12H | 25 | AIR | 24H | 110 | AIR | [6 empty] | ADHESIVE
RFC-2022 A/B AS 10/1 BW EPOXY | 23083 | REF | 0.33 | 0.01 | 0.13 | 12H | 25 | AIR | 2H | 60 | AIR | [6 empty] | POTTING
TRA-DUCT 6901 | 23086 | TRA | 0.79 | 0.15 | 0.03 | 4H | 65 | AIR | [9 empty] | ADHESIVE
TRA-DUCT 2979 | 23089 | TRA | 0.87 | 0.1 | 0.08 | 30M | 150 | AIR | [9 empty] | ADHESIVE
TRA-DUCT 2958 | 23092 | TRA | 0.86 | 0.11 | 0.1 | 10M | 120 | AIR | [9 empty] | ADHESIVE
LAMINATE UNKNOWN FR-4 OR G-10 W FLAME RETARDANT | 23095 | ZZZ | 0.35 | 0.01 | 0.2 | [12 empty] | LAMINATE
NOMEX SPUNLACED ARAMID E88HM-390H 1.6MIL WHITE | 23098 | DUP | 2.18 | 0.02 | 2.16 | [12 empty] | INSULATION
NOMEX SPUNLACED ARAMID E88C-309C 3 MIL WHITE | 23101 | DUP | 2.43 | 0.05 | 1.98 | [12 empty] | INSULATION
APTEK DIS-A-PASTE 2009 A/B AS 100/5 BW URETHANE | 23104 | APT | 0.78 | 0.22 | 0.11 | 6H | 90 | AIR | [9 empty] | FILM ADHESIVE
APTEK DIS-A-PASTE 2009 A/B AS 100/5 BW URETHANE | 23107 | APT | 0.71 | 0.19 | 0.09 | 12H | 90 | AIR | [9 empty] | FILM ADHESIVE
THREAD POLYESTER WHITE V-T-285 CL III TYPE I SC A | 23110 | STR | 3.05 | 0.41 | 1.75 | [12 empty] | THREAD
PULSE GUARD GRAY | 23113 | GHT | 2.63 | 0.12 | 0.17 | [12 empty] | ELECTRICAL
COHRLASTIC 500 SILICONE RUBBER | 23116 | CHR | 0.24 | 0.09 | 0.02 | 48H | 177 | E-1 | 200H | 30 | E-6 | [6 empty] | GASKET
FIBER OPTIC CABLE 100/140 CSB4 OPTICAL FIBER | 23119 | COR | 4.61 | 0.53 | 0.57 | [12 empty] | FIBER OPTIC
SUMIKON EME-6300HX PART SN47LS245DW | 23122 | MOT | 0.27 | 0 | 0.14 | 8H | 175 | AIR | [9 empty] | MOLDING COMPOUND
SUMIKON EME-5000LS PART MC74HC00AD | 23125 | MOT | 0.17 | 0 | 0.07 | 8H | 175 | AIR | [9 empty] | MOLDING COMPOUND
NITTO MP-180B PART MC10E112FN | 23128 | MOT | 0.27 | 0 | 0.13 | 8H | 170 | AIR | [9 empty] | MOLDING COMPOUND
NITTO MP-76H PART MC10EL04P | 23131 | MOT | 0.22 | 0 | 0.05 | 4H | 170 | AIR | [9 empty] | MOLDING COMPOUND
ULTRALAM 2000 WOVEN GLASS REINFORCED PTFE MICROWAVE | 23134 | ROG | 0.03 | 0.02 | 0.02 | [12 empty] | LAMINATE
ABLEBOND 85-1 GOLD FILLED EPOXY ADHESIVE | 23137 | ROG | 0.2 | 0.01 | 0.08 | 2H | 121 | AIR | [9 empty] | ADHESIVE
EPOCAST 1681 A/B AS 1/1 BW EPOXY | 23140 | CIB | 11.15 | 0.09 | 0.54 | [12 empty] | ADHESIVE
EMS 7085HT GRAY | 23143 | SBI | 0.17 | 0 | 0.07 | [12 empty] | DIELECTRIC
ESL 240 SB POLYMER PROTECTIVE COATING/F | 23146 | SEC | 0.28 | 0 | 0.09 | 15M | 125 | AIR | 1H | 200 | AIR | 1M | 400 | H2N2 |  |  |  | ELECTRICAL
SHELDAHL TAPE GOLD G407910 W SILICONE ADHESIVE/F | 23149 | GTS | 1.76 | 0.52 | 0.5 | 192H | 82 | AIR | [9 empty] | TAPE
SPECTRAN FIBER # TCV-MC100J HERMETIC/PYROCOAT JACKET | 23152 | SPS | 0.35 | 0 | 0.14 | [12 empty] | FIBER OPTIC
TYCEL 7000/7212 A/B AS 40/1 BW POLYURETHANE ADHESIVE | 23155 | LIO | 2.05 | 0.13 | 0.46 | 24H | 25 | AIR | 24H | 66 | E-1 | [6 empty] | ADHESIVE
APTEK DIS-A-PASTE 2009-1 A/B AS 100/5 BW URETHANE | 23158 | APT | 0.12 | 0.01 | 0.02 | 6H | 90 | AIR | 14H | 97 | E-1 | [6 empty] | FILM ADHESIVE
APTEK DIS-A-PASTE 2009 A/B AS 100/5 BW URETHATNE | 23161 | APT | 0.7 | 0.35 | 0.03 | 6H | 90 | AIR | [9 empty] | FILM ADHESIVE
RICHSTAT RTI #3901 ESD TABLE TOP WORKSURFACE BLUE | 23164 | RCI | 15.98 | 8.72 | 0.04 | [12 empty] | ANTI-STATIC
RHEOLUBE 2000 SOFT TAN GREASE | 23167 | NYE | 4.32 | 2 | 0.03 | [12 empty] | LUBRICANT
MINI-PURE GREASE MIL-G-81937 W TRICRESYL PHOSPHATE | 23170 | NYE | 80.17 | 18.63 | 0.04 | [12 empty] | LUBRICANT
Q-DOPE POLYSTYRENE COIL COATING | 23173 | GCE | 10.15 | 0.84 | 0.61 | 96H | 25 | AIR | 4H | 65 | AIR | [6 empty] | COATING
SHRINK TUBING MIL-LT-WHT M23053/S-120/302-9 | 23176 | RCC | 1.15 | 0.09 | 0.76 | 1M | 125 | AIR | [9 empty] | SHRINK TUBING
SHELDAHL TAPE GOLD G407910 W SILICONE ADHESIVE | 23179 | GTS | 1.68 | 0.56 | 0.56 | 192H | 82 | AIR | [9 empty] | TAPE
MERECO XLN 589 THERMAL CONDUCTIVE ADHESIVE WHITE | 23182 | MEP | 7.93 | 0.02 | 0.22 | [12 empty] | ADHESIVE
CTL-15 WHITE EPOXY PAINT PER SM80066/F | 23185 | CTL | 2.16 | 0.01 | 0.48 | 15M | 25 | AIR | 15M | 65 | AIR | 24H | 110 | E-5 |  |  |  | PAINT
CTL-15 WHITE EPOXY PAINT PER SM80066/F | 23187 | CTL | 2.2 | 0.19 | 0.46 | 15M | 25 | AIR | 15M | 65 | AIR | 12H | 110 | E-5 |  |  |  | PAINT
CTL-15 BLACK EPOXY PAINT PER SM80066/F | 23189 | CTL | 1.53 | 0.11 | 0.35 | 15M | 25 | AIR | 15M | 63 | AIR | 24H | 110 | E-5 |  |  |  | PAINT
CTL-15 BLACK EPOXY PAINT PER SM80066/F | 23191 | CTL | 1.55 | 0.11 | 0.4 | 15M | 25 | AIR | 15M | 65 | AIR | 12H | 110 | E-5 |  |  |  | PAINT
LAMINATE M55J/954-3 GRAPHITE CYANATE ESTER | 23193 | HER | 0.09 | 0 | 0.07 | [12 empty] | LAMINATE
LAMINATE K1100X/954-3 GRAPHITE EPOXY | 23196 | ICI | 0.07 | 0 | 0.05 | [12 empty] | LAMINATE
LAMINATE M60JB/954-3 GRAPHITE FIBER/CYANATE RESIN | 23199 | FIB | 0.1 | 0 | 0.05 | 1H | 121 | PSI | 2H | 177 | PSI | [6 empty] | LAMINATE
LAMINATE XN80A/954/3 GRAPHITE FIBER/CYANATE RESIN | 23202 | FIB | 0.09 | 0.01 | 0.03 | 1H | 121 | PSI | 2H | 177 | PSI | [6 empty] | LAMINATE
SHRINK TUBING MIL-LT-WHT M23053/S-120/302-9 | 23205 | RCC | 0.85 | 0.18 | 0.1 | 15M | 125 | AIR | [9 empty] | SHRINK TUBING
SCOTCHWELD 2216 B/A TRANSLUCENT AS 1/1 BW EPOXY ADH | 23208 | MMM | 1.76 | 0.54 | 0.37 | 7D | 25 | AIR | [9 empty] | ADHESIVE
SCOTCHWELD 2216 B/A GRAY AS 7/5 BW EPOXY ADHESIVE | 23211 | MMM | 1.04 | 0.02 | 0.39 | 7D | 25 | AIR | [9 empty] | ADHESIVE
ECCOSORB SS-6/F TAPE | 23214 | EMC | 3.04 | 0.96 | 0.12 | [12 empty] | TRANSFER TAPE
ECCOSORB SF 2.5 GRAY | 23217 | EMC | 0.09 | 0.05 | 0.01 | [12 empty] | ABSORBANT
ECCOSORB SF 2.5 GRAY | 23220 | EMC | 0.09 | 0.04 | 0.01 | 24H | 175 | E-2 | [9 empty] | ABSORBANT
DIP 40 PART ZILOG Z084006PSC | 23223 | ZZZ | 0.34 | 0 | 0.1 | [12 empty] | ELECTRICAL COMP
DIP 8 PART UNITRODE UC3842AN | 23226 | ZZZ | 0.22 | 0 | 0.05 | [12 empty] | ELECTRICAL COMP
DIP 20 PART TI 74LS240N | 23228 | ZZZ | 0.33 | 0 | 0.05 | [12 empty] | ELECTRICAL COMP
DIP 2O PART HARRIS CD74MC240E | 23231 | ZZZ | 0.3 | 0 | 0.06 | [12 empty] | ELECTRICAL COMP
DIP 14 PART PHILLIPS LM339AN | 23234 | ZZZ | 0.24 | 0 | 0.05 | [12 empty] | ELECTRICAL COMP
DIP 8 PART DALLAS DS 1232LPS | 23237 | ZZZ | 0.19 | 0 | 0.05 | [12 empty] | ELECTRICAL COMP
DIP 16 PART NTE 7442 | 23239 | ZZZ | 0.35 | 0 | 0.06 | [12 empty] | ELECTRICAL COMP
DIP 8 PART ANALOG 0P07EP | 23242 | ZZZ | 0.23 | 0 | 0.06 | [12 empty] | ELECTRICAL COMP
RICHSTAT RTI #3901 ESD TABLE TOP WORKSURFACE BLUE | 23245 | RCI | 15.94 | 10.55 | 0.05 | 48H | 100 | AIR | [9 empty] | ANTI-STATIC
RICHSTAT RTI #3901 ESD TABLE TOP WORKSURFACE BLUE | 23248 | RCI | 12.11 | 8.26 | 0.05 | 48H | 100 | E-1 | [9 empty] | ANTI-STATIC
HUMISEAL 1A33 POLYURETHANE/HUMISEAL 521 AS 4/1 BW | 23251 | CTC | 5.23 | 2.11 | 0.42 | 24H | 93 | AIR | [9 empty] | CONFORMAL COAT
HYSOL 9412 A/B AS 100/25 BW FLEXIBLE EPOXY | 23254 | HYS | 1.83 | 0.08 | 0.26 | 12H | 93 | AIR | [9 empty] | ADHESIVE
HUMISEAL 1B31 ACRYLIC | 23257 | CTC | 3.89 | 0.11 | 0.09 | 15H | 50 | AIR | 4H | 85 | AIR | [6 empty] | CONFORMAL COAT
HUMISEAL 1B31 ACRYLIC | 23260 | CTC | 4.16 | 0.93 | 0.09 | 2H | 85 | E-1 | [9 empty] | CONRORMAL COAT
ECCOBOND UV 307 EPOXY RED | 23263 | EMC | 3.5 | 0.01 | 0.63 | 2H | 125 | AIR | [9 empty] | ADHESIVE
ABLESTICK 84-3 EPOXY BLUE | 23266 | AAC | 0.42 | 0.02 | 0.17 | 2H | 125 | AIR | [9 empty] | ADHESIVE
MASTER BOND 10 HTS | 23269 | MBI | 0.77 | 0.06 | 0.1 | 1H | 125 | AIR | [9 empty] | ADHESIVE
ABLESTIK 539IA ADHESIVE ON KAPTON SHEET | 23272 | AAC | 1.13 | 0.01 | 1.04 | 2H | 125 | AIR | [9 empty] | ADHESIVE
DUPONT 200MT KAPTON SHEET | 23275 | DUP | 0.69 | 0 | 0.64 | [12 empty] | SHEET MATERIAL
TYTON T50R-TZ CABLE TIE BLUE | 23278 | TYT | 0.07 | 0 | 0.01 | [12 empty] | CABLE TIE
SILICONE RUBBER MIL ZZ-R-765 CLASS 2A GRADE 50 RED | 23281 | FCC | 0.14 | 0.06 | 0.03 | 48H | 200 | AIR | [9 empty] | DAMPER
ISODAMP C-1002 BLUE DAMPING MATERIAL | 23284 | EAR | 17.17 | 5.05 | 0.07 | [12 empty] | DAMPER
MASTER BOND MB EP30-AOHT EPOXY | 23287 | MBI | 1.05 | 0.02 | 0.15 | 10M | 100 | AIR | 8H | 80 | AIR | [6 empty] | ADHESIVE
PLCC 32 PIN EPROM PART MICROCHIP TECH 27C64-12-ND | 23290 | ZZZ | 0.15 | 0 | 0.05 | [12 empty] | ELECTRICAL COMP
PLCC 28 PIN A/D PART NATIONAL ADC0809CV-ND | 23293 | ZZZ | 0.14 | 0 | 0.05 | [12 empty] | ELECTRICAL COMP
PLCC 44 PIN EPROM PART XLINX XC7336-150C44C | 23296 | ZZZ | 0.16 | 0 | 0.04 | [12 empty] | ELECTRICAL COMP
PS 269 CLEAR EPOXY | 23299 | BAC | 1.76 | 0.02 | 0.31 | 24H | 25 | AIR | [9 empty] | ADHESIVE
PS 269 CLEAR EPOXY | 23302 | BAC | 1.94 | 0.03 | 0.38 | 1H | 93 | AIR | [9 empty] | ADHESIVE
PS 269 CLEAR EPOXY | 23305 | BAC | 1.59 | 0.01 | 0.23 | 3H | 71 | AIR | [9 empty] | ADHESIVE
PS 269 BLACK EPOXY | 23308 | BAC | 1.7 | 0.01 | 0.32 | 24H | 25 | AIR | [9 empty] | ADHESIVE
PS 269 BLACK EPOXY | 23311 | BAC | 1.79 | 0.02 | 0.33 | 1H | 93 | AIR | [9 empty] | ADHESIVE
PS 269 BLACK EPOXY | 23314 | BAC | 1.63 | 0.02 | 0.27 | 3H | 71 | AIR | [9 empty] | ADHESIVE
PS 869 CLEAR EPOXY | 23317 | BAC | 0.84 | 0.01 | 0.2 | 24H | 25 | AIR | [9 empty] | ADHESIVE
PS 869 CLEAR EPOXY | 23320 | BAC | 2.02 | 0.02 | 0.18 | 1H | 93 | AIR | [9 empty] | ADHESIVE
PS 869 CLEAR EPOXY | 23323 | BAC | 0.75 | 0.01 | 0.18 | 3H | 71 | AIR | [9 empty] | ADHESIVE
PS 869 BLACK EPOXY | 23326 | BAC | 1.09 | 0.02 | 0.27 | 24H | 25 | AIR | [9 empty] | ADHESIVE
PS 869 BLACK EPOXY | 23329 | BAC | 0.92 | 0.01 | 0.27 | 3H | 93 | AIR | [9 empty] | ADHESIVE
PS 869 BLACK EPOXY | 23332 | BAC | 1 | 0.01 | 0.23 | 1H | 71 | AIR | [9 empty] | ADHESIVE
MOLSIV TYPE 13X ABSORBANT WHITE POWDER | 23335 | FSH | 1.08 | 0.07 | 20.74 | [12 empty] | ABSORBANT
BENTONITE ABSORBANT OFF-WHITE POWDER | 23338 | FSH | 8.17 | 0.02 | 6.12 | [12 empty] | ABSORBANT
URALANE 5753LV/CAB-O-SIL FROZEN PRE-MIX URETHANE | 23342 | CIB | 0.9 | 0.01 | 0.09 | 7D | 25 | AIR | [9 empty] | ADHESIVE
ECCOSORB AN-75 MICROWAVE ABSORBANT | 23344 | EMC | 8.92 | 0.81 | 0.61 | [12 empty] | FOAM
FLEXSHIELD 8015 AG/CU NYLON RIPSTOP/COND ACRYL ADH/F | 23347 | ARI | 1.02 | 0.02 | 0.66 | [12 empty] | EMI/RFI SHEILD
ECCOSORB AN-75 MICROWAVE ABSORBANT ALCOHOL WASHED | 23350 | EMC | 2.35 | 0.07 | 0.53 | 24H | 100 | AIR | [9 empty] | FOAM
MMM TAPE 1267 EMBOSSED AL FOIL/COND ACRYL ADH/F | 23353 | MMM | 0.63 | 0.28 | 0.04 | [12 empty] | TAPE
FLEXSHIELD 8015 AG/CU NYLON RIPSTOP/COND ACRYL ADH/F | 23356 | ARI | 1.28 | 0.04 | 0.63 | 4H | 60 | AIR | 24H | 60 | E-2 | [6 empty] | EMI/RFI SHIELD
SHRINK TUBE RNF 100 WHT M23053/S-103-9 | 23359 | RCC | 0.43 | 0.08 | 0.03 | 20M | 125 | AIR | [9 empty] | SHRINK TUBING
MMM TAPE 1245 EMBOSSED CU FOIL/COND ACRYL ADH/F | 23362 | MMM | 0.3 | 0.14 | 0.02 | [12 empty] | TAPE
CONATHANE EN-4/EN-11 A/B AS 100/55 BW POLYURETHANE | 23365 | CON | 0.65 | 0.02 | 0.19 | [12 empty] | ENCAPSULANT
LAMART TAPE 213 AL FOIL/ACRYLIC ADHESIVE/F | 23368 | LAM | 0.99 | 0.22 | 0.04 | [12 empty] | COND TAPE
MMM TAPE 1345 EMBOSSED CU/SN ALLOY COAT/ACRYL ADH/F | 23371 | MMM | 0.36 | 0.16 | 0.02 | [12 empty] | EMI TAPE
EPIBOND 1210 A/B AS 100/65 BW EPOXY | 23374 | CIB | 1.42 | 0 | 0.31 | 7D | 25 | AIR | [9 empty] | ADHESIVE
EPIBOND 1210 A/B AS 100/65 BW /5% GLASS BEADS | 23377 | CIB | 0.96 | 0 | 0.2 | 7D | 25 | AIR | [9 empty] | ADHESIVE
WIRE INSULATION MIL-W-22759/16 BLACK | 23380 | ZZZ | 0.04 | 0 | 0.01 | [12 empty] | WIRE INSUL
WIRE INSULATION MIL-W-22759/16 RED | 23383 | ZZZ | 0.04 | 0 | 0.01 | [12 empty] | WIRE INSUL
EA9309.2NA A/B AS 100/22 BW BLUE | 23386 | HYS | 2.07 | 0 | 0.03 | [12 empty] | ADHESIVE
GS 2100 CARBON FILLED PTFE BLACK CONDUCTIVE SHEET/F | 23388 | WLG | 1.16 | 0 | 0.2 | 2H | 65 | E-1 | [9 empty] | EMI GASKET
CONATHANE EN-11/EN-4 A/B AS 100/55 BW POLYURETHANE | 23391 | CON | 0.81 | 0.1 | 0.11 | 16H | 50 | AIR | [9 empty] | ENCAPSULANT
CONATHANE EN-11/EN-4 A/B AS 100/55 BW POLYURETHANE | 23394 | CON | 0.37 | 0.04 | 0.13 | 40H | 50 | AIR | [9 empty] | ENCAPSULANT
CONATHANE EN-11/EN-4 A/B AS 100/55 BW POLYURETHANE | 23397 | CON | 0.77 | 0.03 | 0.13 | 1D | 80 | AIR | [9 empty] | ENCAPSULANT
HYSOL EA-9396 A/B AS 100/30 BW EPOXY LT GREEN | 23400 | HYS | 7.14 | 0.06 | 2.39 | 7D | 25 | AIR | [9 empty] | COATING
CONATHANE EN-11/EN-4 A/B AS 100/55 BW POLYURETHANE | 23403 | CON | 0.42 | 0.04 | 0.12 | 4D | 25 | AIR | 1D | 70 | AIR | [6 empty] | ENCAPSULANT
FLUOROSILICONE PER MIL-R-25988 CLASSI TYPE2 GRADE 7O | 23406 | DCC | 0.75 | 0.2 | 0.07 | 48H | 90 | E-11 | [9 empty] | DAMPER
FLUOROSILICONE PER MIL-R-25988 CLASS1 TYPE2 GRADE 70 | 23409 | JED | 0.08 | 0 | 0.06 | 25H | 225 | AIR | [9 empty] | DAMPER
FLUOROSILICONE PER MIL-R-25988 CLASS1 TYPE2 GRADE 70 | 23412 | JED | 1.52 | 0.27 | 0.06 | [12 empty] | DAMPER
SILASTIC LT-40/STI-V SILICONE RED | 23415 | DCC | 0.95 | 0.44 | 0.05 | 48H | 90 | E-11 | [9 empty] | DAMPER
SILASTIC LT-40/STI-V SILICONE RED | 23418 | DCC | 0.07 | 0.02 | 0.04 | 25H | 225 | AIR | [9 empty] | DAMPER
SILASTIC LT-40/STI-V SILICONE RED | 23421 | DCC | 1.56 | 0.45 | 0.04 | [12 empty] | DAMPER
STYCAST 2651/CAT9 AS 110/6.5 BW BLACK EPOXY | 23424 | EMC | 0.27 | 0.01 | 0.12 | 24H | 25 | AIR | 24H | 50 | AIR | [6 empty] | ENCAPSULANT
STYCAST 2651/CAT9 AS 100/3.5 BW BLACK EPOXY | 23427 | EMC | 0.19 | 0.01 | 0.08 | 24H | 25 | AIR | 24H | 50 | AIR | [6 empty] | ENCAPSULANT
ECCOSORB AN-75 MICROWAVE ABSORBANT ALCOHOL WASHED | 23430 | EMC | 2.7 | 0.22 | 0.77 | 48H | 100 | E-1 | [9 empty] | FOAM
GS 2100 CARBON FILLED PTFE BLACK CONDUCTIVE SHEET/F | 23433 | WLG | 2.73 | 0.06 | 0.21 | 2H | 80 | E-1 | [9 empty] | EMI GASKET
URALANE 5753LV A/B AS 20/100 BW W/.25% CONAP DS 1832 | 23436 | CIB | 0.84 | 0.02 | 0.07 | 24H | 25 | AIR | 24H | 50 | AIR | [6 empty] | ENCAPSULANT
STYCAST 2651/CAT9 AS 100/6.5 BW BLACK EPOXY | 23439 | CIB | 0.28 | 0.02 | 0.11 | 24H | 25 | AIR | 24H | 50 | AIR | [6 empty] | ENCAPSULANT
CONATHANE EN-4/EN-11 A/B AS 100/55 BW POLYURETHANE | 23442 | CON | 0.59 | 0.04 | 0.15 | 4D | 25 | AIR | 24H | 70 | AIR | [6 empty] | ENCAPSULANT
URALANE 5753LV W/33% BORON NITRIDE THERM COND ADH | 23445 | DCC | 0.43 | 0.02 | 0.1 | 48H | 25 | AIR | 24H | 70 | E-2 | [6 empty] | DAMPER
URALANE 5753LV W/5.7% CAB-O-SIL THERM COND ADH | 23448 | DCC | 0.42 | 0 | 0.07 | 48H | 25 | AIR | 24H | 70 | E-2 | [6 empty] | DAMPER
SILASTIC LT-40/STI-V SILICONE RED | 23451 | DCC | 0.05 | 0 | 0.03 | 24H | 200 | E-2 | 24H | 220 | E-2 | [6 empty] | DAMPER
STYCAST 2850FT/9 AS 100/3.5 BW BLACK EPOXY | 23454 | EMC | 0.19 | 0 | 0.06 | 24H | 25 | AIR | 24H | 25 | AIR | [6 empty] | ENCAPSULANT
ECCOSORB LS26 FOAM | 23457 | EMC | 4.92 | 0.67 | 0.88 | [12 empty] | RF DAMPER
HYSOL MG33F-0596 EPOXY MOLDING COMPOUND GOLD | 23460 | HYS | 0.17 | 0 | 0.06 | 120S | 150 | PSI | 2H | 150 | PSI | [6 empty] | MOLDING COMPOUND
HYSOL MG33F-0596 EPOXY MOLDING COMPOUND GOLD | 23463 | HYS | 0.18 | 0 | 0.07 | 90S | 162 | PSI | 2H | 150 | AIR | [6 empty] | MOLDING COMPOUND
ACCUMASK CM 2001 UV CURED GREEN SOLDER MASK | 23466 | WRG | 3.88 | 0.09 | 0.4 | 45M | 80 | AIR | 60M | 150 | AIR | [6 empty] | SOLDER MASK
ACCUMASK CM 2001 UV CURED GREEN SOLDER MASK | 23469 | WRG | 3.25 | 0.07 | 0.5 | 45M | 80 | AIR | 6OM | 150 | AIR | [6 empty] | SOLDER MASK
ACCUMASK CM 2001 UV CURED GREEN SOLDER MASK | 23472 | WRG | 3.27 | 0.09 | 0.36 | 45M | 80 | AIR | 60M | 150 | AIR | [6 empty] | SOLDER MASK
URALANE 5753LV W/15% BORON NITRIDE THERM COND ADH | 23475 | DCC | 0.56 | 0.01 | 0.08 | 24H | 25 | AIR | 24H | 68 | E-2 | [6 empty] | DAMPER
URALANE 5753LV W/50% BORON NITRIDE THERM COND ADH | 23478 | DCC | 0.51 | 0.01 | 0.09 | 7D | 25 | AIR | [9 empty] | DAMPER
EPOXY 20-3651/CAT 190 AS A/B 100/7 BW BLACK | 23481 | EPE | 0.39 | 0.01 | 0.16 | 2H | 65 | AIR | [9 empty] | POTTING
EPOXY 20-3651/CAT 105 AS A/B 100/8 BW BLACK | 23484 | EPE | 0.5 | 0.03 | 0.12 | 1H | 120 | AIR | [9 empty] | POTTING
EPOXY 50-3185/CAT 190 AS A/B 100/4 BW THERM COND | 23487 | EPE | 0.44 | 0.01 | 0.07 | 2H | 120 | AIR | [9 empty] | POTTING
EPOXY 50-3185/CAT 105 AS A/B 100/5 BW THERM COND | 23490 | EPE | 0.44 | 0.01 | 0.04 | 1H | 120 | AIR | [9 empty] | POTTING
CONDUCTOR SPLICE NAS1744 SHRINKABLE-HEAT GUN | 23493 | RCC | 0.25 | 0.03 | 0.02 | [12 empty] | CONNECTOR
CHO-THERM 1671 THERM COND SHEET WHITE SILICONE | 23496 | CHO | 0.17 | 0.06 | 0.01 | [12 empty] | THERMAL COND
DELTA BOND 152-K-A EPOXY | 23499 | WAK | 0.94 | 0.03 | 0.12 | [12 empty] | ADHESIVE
SHRINK TUBING SKINTIGHT POLYESTER UNSHRUNK | 23502 | GIL | 0.32 | 0.03 | 0.22 | [12 empty] | SHRINK TUBING
SHRINK TUBING SKINTIGHT POLYESTER-HEAT GUN | 23505 | GIL | 0.36 | 0.05 | 0.21 | [12 empty] | SHRINK TUBING
MMM TAPE 1280 CIRCUIT PLATING TAPE | 23508 | MMM | 3.51 | 0.97 | 0.11 | [12 empty] | TAPE
SHRINK TUBING SUMITUBE K3 KYNAR CLEAR | 23511 | SUM | 0.53 | 0.12 | 0.02 | 3M | 90 | AIR | [9 empty] | SHRINK TUBING
ECCOBOND 56C/CAT11 AS 30/1 BW CONDUCTIVE EPOXY | 23514 | EMC | 0.31 | 0.01 | 0.09 | 3H | 100 | AIR | [9 empty] | COND ADHESIVE
FM 300-2U ADH FILM | 23517 | ACC | 1.31 | 0.27 | 0.66 | 100M | 120 | E-1 | [9 empty] | ADH FILM
FM 300-2M ADH FILM | 23520 | ACC | 0.77 | 0.02 | 0.79 | 125M | 120 | PSI | [9 empty] | ADH FILM
FM 410-1 BLUE GREEN EPOXY FOAM | 23523 | ACC | 0.6 | 0 | 0.53 | 100M | 120 | AIR | [9 empty] | ADHESIVE
THREAD NYLON SCOURED NU BOND NO LUBE SIZE E WHITE | 23526 | STP | 2.53 | 0.03 | 2.26 | [12 empty] | THREAD
THREAD NYLON SCOURED NO LUBE SIZE E WHITE | 23529 | STP | 2.7 | 0.25 | 1.85 | [12 empty] | THREAD
THREAD NYLON NU BOND NO LUBE SIZE E WHITE | 23532 | STP | 3.06 | 0.55 | 2.02 | [12 empty] | THREAD
MGT WIRE INSULATION | 23535 | RAX | 0.21 | 0.05 | 0.02 | [12 empty] | WIRE INSULATION
BRADY MARKER B-341 POLYOLEFIN UNSHRUNK | 23538 | WHB | 1.51 | 0.84 | 0.05 | [12 empty] | CABLE MARKER
BRADY MARKER B-341 POLYOLEFIN SHRUNK | 23541 | WHB | 1.06 | 0.53 | 0.05 | [12 empty] | CABLE MARKER
RYTON R-4-06LV BLACK | 23544 | PNP | 0.22 | 0.01 | 0.09 | [12 empty] | MOLDING COMPOUND
SCOTCHWELD 1838 B/A AS 1/1 PBW GREEN EPOXY | 23547 | MMM | 0.96 | 0.05 | 0.22 | 7D | 25 | AIR | [9 empty] | ADHESIVE
SCOTCHWELD 1838 B/A AS 1/1 PBW GREEN EPOXY MODIFIED | 23550 | MMM | 0.56 | 0.03 | 0.21 | 7D | 25 | AIR | [9 empty] | ADHESIVE
SCOTCHWELD 1838 B/A AS 1/1 PBW GREEN EPOXY MODIFIED | 23553 | MMM | 0.76 | 0.04 | 0.21 | 7D | 25 | AIR | [9 empty] | ADHESIVE
SCI REZ 81 GAMMA ALUMINA | 23556 | SCI | 0.38 | 0.01 | 0.03 | 2H | 80 | AIR | 1H | 121 | AIR | 3H | 155 | AIR |  |  |  | COMPOSITE
ABLEFILM 561KT CLOTH SUPPORT/EPOXY FILM THERM COND | 23559 | AAC | 0.3 | 0.03 | 0.13 | 2H | 150 | AIR | [9 empty] | FILM ADHESIVE
ABLEFILM 561KT CLOTH SUPPORT/EPOXY FILM THERM COND | 23562 | AAC | 0.31 | 0.04 | 0.15 | 2H | 125 | AIR | [9 empty] | FILM ADHESIVE
DACRON/KEVLAR ROPE 3790T9XX KEVLAR SUPPORT | 23565 | MCM | 10.6 | 4.41 | 2.29 | [12 empty] | LACING CORD
COHRLASTIC R10480 APSA1 SILICONE SPONGE MEDIUM/F | 23568 | FUR | 0.29 | 0.12 | 0.05 | [12 empty] | DAMPER
COHRLASTIC R10480 APSA1 SILICONE SPONGE MEDIUM/F | 23571 | FUR | 0.7 | 0.41 | 0.04 | 9H | 150 | E-1 | [9 empty] | DAMPER
COHRLASTIC R10480 APSA1 SILICONE SPONGE MEDIUM/F | 23574 | FUR | 0.2 | 0.08 | 0.03 | 24H | 125 | AIR | [9 empty] | DAMPER
COHRLASTIC R10480 SPSA1 SILICONE SPONGE MEDIUM/F | 23577 | FUR | 0.59 | 0.23 | 0.03 | [12 empty] | DAMPER
COHRLASTIC R10480 SPSA1 SILICONE SPONGE MEDIUM/F | 23580 | FUR | 0.61 | 0.39 | 0.03 | 9H | 150 | E-1 | [9 empty] | DAMPER
COHRLASTIC R10480 SPSA1 SILICONE SPONGE MEDIUM/F | 23583 | FUR | 0.32 | 0.12 | 0.02 | 24H | 125 | AIR | [9 empty] | DAMPER
DACRON/KEVLAR ROPE 3790T9XX DACRON WRAPPING | 23586 | MCM | 0.56 | 0.16 | 0.17 | [12 empty] | LACING CORD
SILVERBOND TYPE 60 SILVER FILLED EPOXY | 23589 | TNC | 0.64 | 0.03 | 0.12 | 5M | 125 | AIR | [9 empty] | COND ADHESIVE
HYSOL MG37F EPOXY MOLDING COMPOUND BLACK | 23592 | HYS | 0.19 | 0.02 | 0.06 | 2.5M | 177 | PSI | 6H | 175 | PSI | [6 empty] | MOLDING COMPOUND
STYCAST 4640 EPOXY | 23595 | EMC | 1.05 | 0.42 | 0.12 | 1H | 115 | AIR | [9 empty] | ADHESIVE
STYCAST 4640 EPOXY | 23598 | EMC | 1.02 | 0.41 | 0.13 | 2H | 65 | AIR | [9 empty] | ADHESIVE
RTVS-46 | 23601 | PSL | 1.02 | 0.52 | 0.01 | 1H | 115 | AIR | [9 empty] | POTTING
RTVS-46 | 23604 | PSL | 0.92 | 0.46 | 0.01 | 2H | 65 | AIR | [9 empty] | POTTING
Q-MAX-A27 | 23607 | QUE | 2.45 | 0.09 | 0.04 | 1H | 115 | AIR | [9 empty] | POTTING
Q-MAX-A27 | 23610 | QUE | 0.88 | 0.1 | 0.04 | 2H | 65 | AIR | [9 empty] | POTTING
ABLEBOND P2-8370 GOLD FILLED EPOXY ADHESIVE | 23613 | AIT | 0.1 | 0.01 | 0.05 | 2H | 125 | AIR | [9 empty] | ADHESIVE
ABLEBOND P2-8370 GOLD FILLED EPOXY ADHESIVE | 23616 | AIT | 0.11 | 0.01 | 0.05 | 4H | 125 | AIR | [9 empty] | ADHESIVE
ABLEBOND P2-8370 GOLD FILLED EPOXY ADHESIVE | 23619 | AIT | 0.09 | 0.01 | 0.05 | 6H | 125 | AIR | [9 empty] | ADHESIVE
DC-704 SILICONE OIL | 23622 | DCC | 99.85 | 11.3 | 0 | [12 empty] | OIL
SPECTRA SHIELD LCR | 23625 | AFP | 0.74 | 0.4 | 0 | 20M | 115 | AIR | [9 empty] | FILM
PARYLENE C FILM WITH CALCOFLUOR | 23628 | UCC | 0.13 | 0.01 | 0 | [12 empty] | CONFORMAL COAT
FM 300-2U ADH FILM | 23631 | ACC | 1.07 | 0.17 | 0.53 | 100M | 121 | E-1 | [9 empty] | FILM ADHESIVE
FM 300-2U ADH FILM | 23634 | ACC | 0.73 | 0.06 | 0.24 | 100M | 121 | AIR | [9 empty] | FILM ADHESIVE
PS 269 CLEAR EPOXY N0 ANTIFOAMING AGENT | 23637 | BAC | 0.66 | 0.02 | 0.27 | 24H | 25 | AIR | [9 empty] | ADHESIVE
PS 269 CLEAR EPOXY N0 ANTIFOAMING AGENT | 23640 | BAC | 0.66 | 0.03 | 0.24 | 1H | 93 | AIR | [9 empty] | ADHESIVE
PS 269 CLEAR EPOXY N0 ANTIFOAMING AGENT | 23643 | BAC | 0.79 | 0.05 | 0.29 | 3H | 71 | AIR | [9 empty] | ADHESIVE
PS 269 CLEAR EPOXY 1/2% BW ANTIFOAMING AGENT | 23646 | BAC | 0.8 | 0.04 | 0.27 | 24H | 25 | AIR | [9 empty] | ADHESIVE
EPON 815/V 140 AS 5/4 PBW EPOXY | 23649 | SHL | 1.08 | 0.04 | 0.37 | 24H | 82 | AIR | [9 empty] | ADHESIVE
JEDTCO METHYL PHENYL SILICONE RUBBER EXTRUSION #9670 | 23652 | JED | 1.19 | 0.51 | 0.07 | [12 empty] | SEALANT
MARKEM 9060 WHITE UV CURED INK | 23655 | MIN | 3.91 | 0.27 | 0.34 | [12 empty] | INK
MARKEM 4465 BLACK UV CURED INK | 23658 | MIN | 9.52 | 0.53 | 0.51 | [12 empty] | INK
PS 269 CLEAR EPOXY 1/2% BW ANTIFOAMING AGENT | 23661 | BAC | 0.73 | 0 | 0.22 | 1H | 93 | AIR | [9 empty] | ADHESIVE
PS 269 CLEAR EPOXY 1/2% BW ANTIFOAMING AGENT | 23664 | BAC | 0.92 | 0.01 | 0.24 | 3H | 71 | AIR | [9 empty] | ADHESIVE
PS 269 CLEAR EPOXY 1/2% BW ANTIFOAMING AGENT | 23667 | BAC | 0.98 | 0.01 | 0.23 | 24H | 25 | AIR | [9 empty] | ADHESIVE
PS 269 CLEAR EPOXY 1% BW ANTIFOAMING AGENT | 23670 | BAC | 1.01 | 0.02 | 0.26 | 1H | 93 | AIR | [9 empty] | ADHESIVE
PS 269 CLEAR EPOXY 1% BW ANTIFOAMING AGENT | 23673 | BAC | 1.01 | 0.01 | 0.21 | 3H | 71 | AIR | [9 empty] | ADHESIVE
PS 269 CLEAR EPOXY 1% BW ANTIFOAMING AGENT | 23676 | BAC | 0.72 | 0.02 | 0.26 | 24H | 25 | AIR | [9 empty] | ADHESIVE
PS 269 BLACK EPOXY N0 ANTIFOAMING AGENT | 23679 | BAC | 0.66 | 0.02 | 0.23 | 1H | 93 | AIR | [9 empty] | ADHESIVE
PS 269 BLACK EPOXY N0 ANTIFOAMING AGENT | 23682 | BAC | 0.82 | 0.02 | 0.26 | 3H | 71 | AIR | [9 empty] | ADHESIVE
PS 269 BLACK EPOXY 1/2% BW ANTIFOAMING AGENT | 23685 | BAC | 0.9 | 0.01 | 0.29 | 24H | 25 | AIR | [9 empty] | ADHESIVE
PS 269 BLACK EPOXY 1/2% BW ANTIFOAMING AGENT | 23688 | BAC | 0.84 | 0.01 | 0.26 | 1H | 93 | AIR | [9 empty] | ADHESIVE
PS 269 BLACK EPOXY 1/2% BW ANTIFOAMING AGENT | 23691 | BAC | 0.93 | 0.02 | 0.28 | 3H | 71 | AIR | [9 empty] | ADHESIVE
PS 269 BLACK EPOXY 1% BW ANTIFOAMING AGENT | 23694 | BAC | 1.18 | 0.01 | 0.26 | 24H | 25 | AIR | [9 empty] | ADHESIVE
PS 269 BLACK EPOXY 1% BW ANTIFOAMING AGENT | 23697 | BAC | 1.22 | 0.01 | 0.27 | 1H | 93 | AIR | [9 empty] | ADHESIVE
PS 269 BLACK EPOXY 1% BW ANTIFOAMING AGENT | 23700 | BAC | 1.13 | 0.02 | 0.28 | 3H | 71 | AIR | [9 empty] | ADHESIVE
CHO-SHIELD 4968/F | 23703 | CHO | 0.67 | 0.43 | 0.02 | 1H | 225 | AIR | 1H | 66 | AIR | 2H | 127 | AIR |  |  |  | CONFORMAL COAT
ECCOSORB SF 2.5 | 23706 | EMC | 0.1 | 0.04 | 0.02 | [12 empty] | DAMPER
ECCOSORB SF 2.5 | 23709 | EMC | 0.02 | 0.01 | 0.01 | 48H | 165 | AIR | [9 empty] | DAMPER
ECCOSORB SF 2.5 | 23712 | EMC | 0.01 | 0 | 0.01 | 48H | 200 | AIR | [9 empty] | DAMPER
FM 300-2U ADH FILM | 23715 | ACC | 0.73 | 0.11 | 0.66 | 100M | 121 | AIR | 96H | 100 | E-1 | [6 empty] | ADH FILM
AEROGLAZE Z306 BLACK TOPCOAT/9929 EPOXY PRIMER/F | 23718 | LOR | 2.05 | 0.1 | 0.53 | 7D | 21 | AIR | [9 empty] | PAINT COMPOSITE
AEROGLAZE Z306 BLACK TOPCOAT/9929 EPOXY PRIMER/F | 23721 | LOR | 0.71 | 0 | 0.5 | 7D | 21 | AIR | 2D | 120 | E-6 | [6 empty] | PAINT COMPOSITE
STYCAST XT 5038-9A/CAT AMICON 3052-26B AS 10/1.5 BW | 23724 | EMC | 0.88 | 0.02 | 0.14 | 2H | 70 | AIR | [9 empty] | ADHESIVE
LAMINATE FR-4 GLASS EPOXY | 23727 | AFP | 0.22 | 0 | 0.09 | [12 empty] | LAMINATE
TT 403 THERMAL TRANSFER POLYIMIDE FILM | 23730 | WIC | 1.09 | 0.04 | 0.66 | [12 empty] | LABEL
MARKEM 4263 WHITE A/B | 23733 | MIN | 0.59 | 0.04 | 0.25 | 30M | 121 | AIR | [9 empty] | INK
HYSOL 50-100R/CAT9 AS 100/6 BW WHITE | 23736 | HYS | 0.68 | 0.1 | 0.15 | 30M | 121 | AIR | [9 empty] | INK
HYSOL 50-771R/CAT9 AS 100/6 BW BLACK NON CONDUCTIVE | 23739 | HYS | 0.53 | 0.07 | 0.2 | 30M | 121 | AIR | [9 empty] | INK
WIRE INSULATION MIL-W-16878/8 WHITE SILASTIC DC 1603 | 23742 | DCC | 1.39 | 0.38 | 0.05 | [12 empty] | WIRE INSUL
WIRE INSULATION MIL-W-16878/8 WHITE SILASTIC DC 1603 | 23745 | DCC | 0.14 | 0.03 | 0.05 | 24H | 150 | E-3 | [9 empty] | WIRE INSUL
WIRE INSULATION MIL-W-16878/8 WHITE SILASTIC DC 1603 | 23748 | DCC | 0.09 | 0.02 | 0.04 | 48H | 150 | E-3 | [9 empty] | WIRE INSUL
WIRE INSULATION MIL-W-16878/8 WHITE SILASTIC DC 1603 | 23751 | DCC | 0.09 | 0.03 | 0.04 | 72H | 150 | E-3 | [9 empty] | WIRE INSUL
INTEC SP-4/F | 23754 | USI | 5.32 | 2.1 | 0.01 | [12 empty] | SHEET MATERIAL
SIL PAD K-10 THERMAL COND SHEET - TAN | 23757 | BER | 1.04 | 0.15 | 0.2 | [12 empty] | THERM COND
MARKEM 7290 BLACK INK | 23760 | MIN | 4.47 | 0.17 | 0.31 | 18H | 150 | AIR | [9 empty] | INK
PIG ABSORBENT POLYPROPYLENE MAT #204 | 23763 | PIG | 0.67 | 0.18 | 0.01 | [12 empty] | ABSORBANT
ECCOTHERM TC-4 FILLED HEAT SINK GREASE BTCH 81527264 | 23766 | EMC | 0.43 | 0.16 | 0 | [12 empty] | THERM GREASE
TAPE ANTI-STATIC BLUE WATB SERIES RUBBER RESIN ADH/F | 23769 | WES | 12.55 | 1.36 | 5.02 | [12 empty] | TAPE
URALANE 7760 WHITE PRE-MIXED POLYURETHANE | 23772 | FPI | 0.26 | 0.01 | 0.09 | 2H | 93 | AIR | [9 empty] | THERMAL ADHESIVE
URALANE 7760 WHITE PRE-MIXED POLYURETHANE | 23775 | FPI | 0.26 | 0.01 | 0.08 | 1H | 93 | AIR | [9 empty] | THERMAL ADHESIVE
EY-4011 A/B AS 100/35 BW GRAY EPOXY | 23778 | FBC | 0.67 | 0.01 | 0.22 | 7D | 25 | AIR | [9 empty] | ADHESIVE
NOMEX SPUNLACE ARAMID #K8796K16 WHITE | 23781 | MCM | 5.49 | 0.02 | 3.76 | [12 empty] | INSULATION
FM 73 ADH FILM | 23784 | ACC | 0.97 | 0.05 | 0.28 | 2H | 121 | E-1 | [9 empty] | ADH FILM
HYE 3454 2AJ LOT # 960426-001 | 23787 | FIB | 0.19 | 0 | 0.11 | 2H | 121 | PSI | [9 empty] | LAMINATE
FM 410-1 BLUE GREEN EPOXY FOAM | 23790 | ACC | 0.55 | 0.01 | 0.54 | 2H | 121 | E-1 | [9 empty] | ADH FOAM
EA 9394 A/B AS 100/17 BW GRAY EPOXY | 23793 | HYS | 1.39 | 0.01 | 0.36 | 1D | 25 | AIR | [9 empty] | ADHESIVE
EPON 828/VERSAMID 140/MICROBALLOONS | 23796 | SHL | 0.28 | 0.05 | 0.16 | 1D | 25 | AIR | [9 empty] | ADHESIVE
AEROGLAZE Z306 BLACK TOPCOAT/9929 EPOXY PRIMER/F | 23799 | LOR | 0.9 | 0.01 | 0.34 | 2D | 60 | E-6 | [9 empty] | PAINT COMPOSITE
AEROGLAZE Z306 BLACK TOPCOAT/9929 EPOXY PRIMER/F | 23802 | LOR | 1.16 | 0.04 | 0.8 | 48H | 80 | E-6 | [9 empty] | PAINT COMPOSITE
EPDM BLACK GROMMET MR-2254-A | 23805 | AIR | 22.74 | 13.48 | 0.09 | [12 empty] | GROMMET
EPDM BLACK GROMMET MR-2254-A | 23808 | AIR | 22.53 | 13.45 | 0.08 | 42H | 143 | E-2 | [9 empty] | GROMMET
PROBIMIDE 514 FILM | 23811 | CIB | 0.61 | 0.02 | 0.51 | 15M | 150 | AIR | 1H | 300 | AIR | 15M | 300 | AIR | 4H | 150 | AIR | FILM
SM5126 TACKY TAPE VACUUM BAG TAPE SEALANT HI TEMP | 23814 | SMO | 1.65 | 0.25 | 0.14 | [12 empty] | TAPE
TEFLON WIRE SLEEVING | 23817 | DUP | 0.01 | 0 | 0.01 | [12 empty] | WIRE INSULATION
SY5650 ADHESIVE SEALANT A/B AS 100/58 BW BI-PAK | 23820 | ANC | 1.18 | 0.23 | 0.32 | 1D | 25 | AIR | [9 empty] | ADHESIVE
URALANE 5750LV A/B AS 10/100 BW | 23823 | CIB | 0.9 | 0.09 | 0.03 | 7D | 25 | AIR | [9 empty] | ADHESIVE
APIEZON H HYDROCARBON GREASE LOT # 17211922-1 | 23826 | APP | 1.35 | 0.5 | 0.05 | [12 empty] | GREASE
APIEZON H HYDROCARBON GREASE LOT # 17211922-1 | 23829 | APP | 3.79 | 2.59 | 0.08 | 1D | 135 | E-1 | [9 empty] | GREASE
EPIBOND 121O A/B AS 100/65 BW EPOXY | 23832 | CIB | 1.05 | 0.04 | 0.22 | 7D | 25 | AIR | [9 empty] | ADHESIVE
VERSAWALL URETHANE WALL INSULATION | 23835 | ROB | 4.14 | 0.11 | 0.55 | [12 empty] | INSUALTION
SCOTCH-WELD DP-110 B/A GRAY EPOXY ADHESIVE | 23838 | MMM | 7.3 | 0.15 | 0.4 | [12 empty] | ADHESIVE
MMM TAPE 1157 POLYESTER FIBER/THERMOSET RUBBER/F | 23841 | MMM | 3.99 | 1.21 | 0.1 | [12 empty] | TAPE
MMM TAPE 1157 POLYESTER FIBER/THERMOSET RUBBER | 23844 | MMM | 3.23 | 1.35 | 0.11 | 3H | 135 | AIR | [9 empty] | TAPE
CONATHANE CE-1155/S8 SOLVENT A/B/C AS 10/7/4 BW | 23847 | CON | 0.47 | 0.04 | 0.02 | 5H | 105 | AIR | [9 empty] | CONFROMAL COAT
EPIBOND 1210/9610 AS 100/65 BW EPOXY | 23850 | CIB | 2.23 | 0.3 | 0.47 | 7D | 25 | AIR | [9 empty] | ADHESIVE
EPIBOND 1210 A/B AS 100/50 BW EPOXY | 23853 | CIB | 1.15 | 0.04 | 0.27 | 7D | 25 | AIR | [9 empty] | ADHESVIE
EPIBOND 1210 A/B AS 100/65 BW EPOXY | 23856 | CIB | 1.38 | 0.02 | 0.25 | 7D | 25 | AIR | [9 empty] | ADHESIVE
EPIBOND 1210/9610 AS 100/50 BW EPOXY | 23859 | CIB | 1.26 | 0.07 | 0.26 | 7D | 25 | AIR | [9 empty] | ADHESIVE
ECCOBOND 45LV/15 AS 1/1 BW EPOXY | 23862 | EMC | 2.77 | 0.02 | 0.22 | 30M | 105 | AIR | [9 empty] | ADHESIVE
ECCOBOND 45LV/15 AS 1/2 BW EPOXY | 23865 | EMC | 5.36 | 0.16 | 0.36 | 30M | 105 | AIR | [9 empty] | ADHESIVE
EPO-TEK 301 A/B AS 1/.35 BW OPTICAL CEMENT EPOXY/F | 23868 | EPK | 1.65 | 0.58 | 0.76 | 8M | 25 | E-1 | 8H | 40 | AIR | [6 empty] | OPTICAL CEMENT
COHRLASTIC R10470M RED SILICONE SPONGE | 23871 | SRC | 0.03 | 0 | 0.04 | 2H | 200 | AIR | 72H | 200 | E-1 | [6 empty] | DAMPER
SCOTCHCAST 5230 BLUE EPOXY | 23874 | MMM | 0.54 | 0.01 | 0.22 | [12 empty] | COATING
MMM TAPE SJ3101 NON-TACKY ADH SOLVENT PSA STD/F | 23877 | MMM | 5.1 | 1.85 | 0.11 | [12 empty] | TAPE
MMM TAPE SJ3101 NON-TACKY ADH HOT MELT PSA/F | 23880 | MMM | 1.12 | 0.02 | 0.22 | [12 empty] | TAPE
CLMD CIRCUIT BOARD CONSTRAINED LAYER DAMPING MATERIA | 23883 | BCU | 2.79 | 0.76 | 0.14 | [12 empty] | DAMPER
CLMD CIRCUIT BOARD CONSTRAINED LAYER DAMPING MATERIA | 23886 | BCU | 2.42 | 0.61 | 0.11 | 18H | 90 | AIR | [9 empty] | DAMPER
TR-4 THERMAL CONDUCTIVE FILM ADHESIVE | 23889 | FUR | 1.62 | 0.18 | 0.07 | [12 empty] | CONDUCTIVE ADH
DURAFORM C950 POLYACRYLATE THERMAL COND FILM ADH | 23892 | FUR | 27.73 | 0.88 | 0.09 | [12 empty] | CONDUCTIVE ADH
FURO 400 POLYSILOXANE COATED GLASS FABRIC | 23895 | FUR | 0.17 | 0.05 | 0.02 | [12 empty] | SHEET MATERIAL
C675 DOUBLE SIDED AL FOIL TAPE/F | 23898 | FUR | 0.8 | 0.05 | 0.06 | [12 empty] | TAPE
TEMP-R-TAPE K275 POLYIMIDE/POLYACRYLATE/F | 23901 | FUR | 1.33 | 0.08 | 0.23 | [12 empty] | TAPE
C695 GRAPHITE FILM TAPE/F | 23904 | FUR | 0.98 | 0.04 | 0.06 | [12 empty] | TAPE
CHO-SEAL S6304E | 23907 | CHO | 0.25 | 0.12 | 0.02 | 15M | 177 | AIR | 3H | 200 | AIR | [6 empty] | COND ELASTOMER
CHO-SEAL S6305E | 23910 | CHO | 0.31 | 0.13 | 0.02 | 15M | 177 | AIR | 3H | 200 | AIR | [6 empty] | COND ELASTOMER
CHO-SEAL S6370E | 23913 | CHO | 0.41 | 0.13 | 0.02 | 15M | 177 | AIR | 3H | 200 | AIR | [6 empty] | COND ELASTOMER
WIRE INSULATION MIL-W-16878/8 WHITE SILASTIC DC1603 | 23916 | DCC | 0.26 | 0.1 | 0.05 | 2D | 100 | E-3 | [9 empty] | WIRE INSULATION
ISO-LOSS HD GROMMETS POLYURETHANE | 23919 | EAR | 1.37 | 0.15 | 0.57 | 2D | 78 | E-2 | [9 empty] | DAMPER
MYSTIC TAPE 7453 AL FOIL/ACRYLIC ADH/F | 23922 | BCM | 0.2 | 0.01 | 0.05 | [12 empty] | TAPE
MMM TAPE NPE-3050/9460 PSA/F | 23925 | MMM | 0.97 | 0.02 | 0.17 | [12 empty] | TAPE
MMM TAPE 9460 PSA/F | 23928 | MMM | 0.94 | 0.03 | 0.2 | [12 empty] | TAPE
MMM TAPE NPE-3050/F | 23931 | MMM | 0.75 | 0.1 | 0.16 | [12 empty] | TAPE
MMM TAPE SJ3102 POLYPROPYLENE FILM PSA/F | 23934 | MMM | 0.91 | 0.11 | 0.16 | [12 empty] | TAPE
MMM TAPE SJ3101/SJ3102/F | 23937 | MMM | 3.91 | 1.29 | 0.12 | [12 empty] | TAPE
EPIBOND 1210 A/B | 23940 | CIB | 1.71 | 0.17 | 0.56 | [12 empty] | ADHESIVE
ECCOSORB FDS/S-11/ECCOSILL TP50/F | 23943 | EMC | 0.4 | 0.14 | 0.01 | [12 empty] | ABSORBANT
ISO C-1002 BLUE DAMPING MATERIAL | 23946 | EAR | 10.3 | 5.57 | 0.07 | 48H | 80 | E-2 | [9 empty] | DAMPER
EPOLITE EPOXY BLACK OLD | 23949 | HEX | 1.2 | 0.21 | 0.29 | 7D | 25 | AIR | [9 empty] | ADHESVIE
EPOLITE EPOXY BLACK | 23952 | HEX | 0.81 | 0.02 | 0.23 | 7D | 25 | AIR | [9 empty] | ADHESIVE
ECCOBOND 59C SILICONE CONDUCTIVE ADHESIVE/F | 23955 | EMC | 1.16 | 0.45 | 0.01 | [12 empty] | COND ADHESIVE
CHO-SEAL S6304E | 23958 | CHO | 0.17 | 0.09 | 0.02 | 15M | 177 | AIR | 3H | 200 | AIR | 8H | 150 | AIR |  |  |  | COND ELASTOMER
CHO-SEAL S6305E | 23961 | CHO | 0.15 | 0.09 | 0.02 | 15M | 177 | AIR | 3H | 200 | AIR | 8H | 150 | AIR |  |  |  | COND ELASTOMER
CHO-SEAL S6370E | 23964 | CHO | 0.19 | 0.1 | 0.02 | 15M | 177 | AIR | 3H | 200 | AIR | 8H | 150 | AIR |  |  |  | COND ELASTOMER
STYCAST LOK DIELECTRIC MATERIAL | 23967 | EMC | 0.56 | 0.01 | 0.09 | [12 empty] | ELECTRICAL COMP
HRH-10 NOMEX/PHENOLIC HONEYCOMB CORE | 23970 | HEX | 2.7 | 0.01 | 2.28 | 1H | 65 | AIR | 2H | 120 | AIR | 2H | 150 | AIR |  |  |  | HONEYCOMB
TP7205 ALUMINUM OXIDE FILLED THERMOPLASTIC FILM/F | 23973 | AIT | 0.78 | 0.08 | 0.08 | [12 empty] | FILM ADHESIVE
TP8205 SILVER FILLED THERMOPLASTIC FILM/F | 23976 | AIT | 0.54 | 0.04 | 0.05 | [12 empty] | FILM ADHESIVE
ESL 242-SB EPOXY COATING BLUE/F | 23979 | ELS | 0.41 | 0.01 | 0.29 | 24H | 200 | AIR | [9 empty] | COATING
LACING CORD GUDELACE H | 23982 | WEC | 2.93 | 0.38 | 1.45 | [12 empty] | LACING CORD
SHRINK TUBING SUMIMARK SM12 TUBING MIL-I-23053/5 | 23985 | SUM | 0.81 | 0.08 | 0.16 | [12 empty] | SHRINK TUBING
MMM TAPE SJ3101 NON-TACKY ADH HOT MELT PSA/F | 23988 | MMM | 1.36 | 0.01 | 0.22 | [12 empty] | TAPE
CTD-521 A/B AS 100/34 BW WHITE EPOXY 20% BW AL203 | 23991 | CTI | 5.03 | 1.85 | 0.24 | 7D | 25 | AIR | 3H | 80 | AIR | [6 empty] | ADHESIVE
DER 332/JERRAMINE T403 AS 100/40 BW | 23994 | DCC | 1.06 | 0.22 | 0.18 | 6H | 100 | AIR | [9 empty] | ADHESIVE
MODIFIED COMBAT BORON NITRIDE SOLID | 24003 | CRB | 0.08 | 0 | 0.01 | [12 empty] | CABLE INSULATION
TEFEZEL 210 | 24006 | DUP | 0.01 | 0 | 0.01 | [12 empty] | CABLE INSULATION
TEFLON 340 | 24009 | DUP | 0.02 | 0.01 | 0 | [12 empty] | CABLE INSULATION
FLUORGLAS R157 | 24012 | OMG | 0.01 | 0 | 0 | [12 empty] | CABLE INSULATION
ZITEX ROD PTFE TYPE E | 24015 | NPC | 0.01 | 0 | 0 | [12 empty] | CABLE INSULATION
CV-2948 A/B AS 500/1 BW WHITE THERM COND SILICONE | 24018 | MCG | 0.19 | 0.02 | 0.04 | 7D | 25 | AIR | [9 empty] | THERMAL POTTING
CB 200 ACRYLIC ADHESIVE BI-PACK | 24021 | CLB | 8.17 | 0.2 | 0.51 | 7D | 25 | AIR | [9 empty] | ADHESIVE
MMM TAPE SJ3101 NON-TACKY ADH SOLVENT PSA/F | 24024 | MMM | 5.01 | 1.8 | 0.11 | [12 empty] | TAPE
ESTANE THERMOPLASTIC POLYURETHANE FLAME RETARDANT | 24027 | BFG | 21.24 | 12.88 | 0.08 | [12 empty] | CONNECTOR
SANTOPRENE THERMOPLASTIC RUBBER FLAME RETARDANT | 24030 | AER | 16.81 | 10.63 | 0.04 | [12 empty] | CONNECTOR
PR-1546 A/B AS 1/5 BW POLYURETHANE | 24033 | PRC | 0.78 | 0.02 | 0.64 | 16H | 82 | AIR | [9 empty] | DAMPER
MARKEM 4481 WHITE EPOXY INK/F | 24036 | MIN | 0.61 | 0.01 | 0.35 | 1H | 150 | AIR | [9 empty] | INK
MARKEM 4481 BLACK EPOXY INK/F | 24039 | MIN | 2.37 | 0.03 | 0.38 | 1H | 150 | AIR | [9 empty] | INK
HYSOL CLEAR INK EPOXY MIL-I-43553 TYPE I/F | 24042 | HYS | 20.06 | 0.64 | 0.33 | 1H | 65 | AIR | [9 empty] | INK
TC3331 SILICONE RUBBER COMPOUND | 24045 | GEC | 0.85 | 0.27 | 0.01 | [12 empty] | CONFORMAL COAT
SYLGARD 527 DIELECTRIC GEL A/B AS 1/1 BW | 24048 | DCC | 2.44 | 0.84 | 0.01 | 5M | 70 | AIR | 30M | 25 | AIR | 1H | 165 | AIR |  |  |  | ABSORBANT
SYLGARD 527 DIELECTRIC GEL A/B AS 1/1 BW | 24051 | DCC | 1.45 | 0.6 | 0.01 | 10M | 25 | AIR | 1H | 150 | AIR | [6 empty] | ABSORBANT
KYNAR SHRINK TUBING M23053/8-005-C HEAT GUN SHRUNK | 24054 | RCC | 0.2 | 0.05 | 0.03 | [12 empty] | SHRINK TUBING
ECCOSORB SF 1.5 | 24057 | EMC | 0.14 | 0.06 | 0.01 | [12 empty] | ABSORBANT
MARKEM 4461 INK SERIES BLACK/F | 24060 | MIN | 3.3 | 0.06 | 1.04 | 30M | 121 | AIR | [9 empty] | INK
MARKEM 4461 INK SERIES WHITE/F | 24063 | MIN | 1.66 | 0.01 | 0.01 | 30M | 121 | AIR | [9 empty] | INK
MACU MASK 9483/F | 24066 | VIS | 0.73 | 0.07 | 0.49 | 65M | 150 | AIR | 45M | 150 | AIR | [6 empty] | SOLDER MASK
MMM TAPE 1339 POLYESTER FILM GLASS/F | 24069 | MMM | 0.86 | 0.17 | 0.12 | [12 empty] | TAPE
NICKEL/SIVER COATED NYLON RIPSTOP FABRIC 79EN | 24072 | STM | 1.32 | 0.03 | 1.14 | [12 empty] | FABRIC
SILVER COATED NYLON RIPSTOP FABRIC C7020-1 | 24075 | STM | 1.37 | 0.04 | 0.9 | [12 empty] | FABRIC
EXTEND RUST TREATMENT 754/F | 24078 | LOC | 8.08 | 0.07 | 0.47 | 7D | 25 | AIR | [9 empty] | PRIMER
EXTEND RUST TREATMENT 754/F | 24081 | LOC | 4.39 | 0.05 | 0.36 | 2H | 125 | AIR | [9 empty] | PRIMER
EXTEND RUST TREATMENT 754/F | 24084 | LOC | 4.66 | 0.04 | 0.37 | 12H | 180 | AIR | [9 empty] | PRIMER
ALUMINUM TAPE/F | 24087 | ZZZ | 0.56 | 0.1 | 0.07 | [12 empty] | TAPE
IMRON 333/VG6005 PAINT/CORLAR 525-333/VF333 PRIMER/F | 24090 | DUP | 5.21 | 0.3 | 0.31 | 2D | 25 | AIR | 20H | 25 | AIR | [6 empty] | PAINT
ECCOBOND 285/EPON 815/CAT 21 A/B/C AS 99/1/7 BW | 24093 | EMC | 2.46 | 1 | 0.12 | 18M | 135 | E-2 | 6H | 66 | AIR | [6 empty] | ADHESIVE
ECCOBOND 51/11 AS 100/9 BW BLACK EPOXY | 24096 | EMC | 0.74 | 0.13 | 0.12 | 1H | 125 | AIR | [9 empty] | ADHESIVE
TC 8750 SILVER LOADED SINGLE COMPONENT EPOXY | 24099 | AIT | 0.31 | 0.08 | 0.04 | 2H | 150 | AIR | [9 empty] | CONDUCTIVE ADH
LOCTITE 368 RED PROPRIETARY CURE | 24102 | LTC | 1.59 | 0.22 | 0.32 | [12 empty] | ADHESIVE
RANDOLPH FLAT BLACK EPOXY 3708/F | 24108 | RAN | 0.79 | 0.05 | 0.34 | 75M | 191 | AIR | [9 empty] | PAINT
EA 956 A/B/CABOSIL AS 10/5.8/.32 BW YELLOW EPOXY | 24111 | HYS | 1.36 | 0.03 | 0.45 | 1H | 93 | AIR | [9 empty] | ADHESIVE
EA 956 A/B/CABOSIL AS 10/5.8/.32 BW YELLOW EPOXY | 24117 | HYS | 1.32 | 0.05 | 0.31 | 1H | 132 | AIR | [9 empty] | ADHESIVE
POLYIRON MICROWAVE SHIELDING | 24120 | SCI | 1.43 | 0.8 | 0.01 | [12 empty] | ABSORBANT
ECCOSORB AN-72 MICROWAVE ABSORBANT FOAM | 24123 | EMC | 5.19 | 1.09 | 0.71 | [12 empty] | ABSORBANT
PLIOBOND 2375 CONTACT CEMENT/F | 24126 | ASH | 3.72 | 0.56 | 0.64 | [12 empty] | ADHESIVE
ECCOSORB VF-30 RESISTIVE PLASTIC FILM FOR MICROWAVES | 24129 | EMC | 32.38 | 6.69 | 0.07 | [12 empty] | ABSORBANT
ECCOSORB VF-30 RESISTIVE PLASTIC FILM FOR MICROWAVES | 24132 | EMC | 29.89 | 5.49 | 0.06 | 21H | 100 | AIR | [9 empty] | ABSORBANT
ECCOSORB AN-72 MICROWAVE ABSORBANT FOAM ETH WASH | 24135 | EMC | 2.69 | 0.68 | 0.66 | 21H | 100 | AIR | [9 empty] | ABSORBANT
KAPTON SPIRAL WOUND TUBING 0.002 INCH WALL 0.16 INCH DIA | 24138 | ELI | 1.39 | 0.04 | 0.8 | [12 empty] | TUBING
ROGERS RX 3-1-525F-P DIALLYL PHTHALATE GREEN | 24141 | ROG | 0.54 | 0.01 | 0.11 | 3M | 160 | AIR | [9 empty] | MOLDING COMPOUND
STYCAST 2651/CAT 23LV AS 100/14.8 BW BLACK EPOXY | 24144 | EMC | 0.66 | 0.03 | 0.11 | 24H | 25 | AIR | 4H | 65 | AIR | [6 empty] | ADHESIVE
DEVCON 5 MINUTE EPOXY EQUAL PARTS FROM TUBES | 24147 | DEV | 1.65 | 0.26 | 0.02 | 7D | 25 | AIR | [9 empty] | ADHESIVE
BENDIX CONNECTOR JTPQOORR20-35S-453 BROWN SILICONE | 24150 | BEN | 0.16 | 0.08 | 0.02 | 4H | 100 | E-6 | [9 empty] | CONNECTOR
BENDIX CONNECTOR JTPQOORR20-35S-453 PPS BLACK | 24153 | BEN | 0.05 | 0.03 | 0.02 | 4H | 100 | E-6 | [9 empty] | CONNECTOR
BENDIX CONNECTOR JTPQOORR20-35S-453 TORLON 4203L | 24156 | BEN | 2.43 | 0.05 | 0.68 | 4H | 100 | E-6 | [9 empty] | CONNECTOR
HYSOL ES0397 A/B AS 1/1 BW BLACK EPOXY | 24159 | HYS | 1.55 | 0.74 | 0.31 | 6H | 65 | AIR | 103H | 100 | AIR | 7H | 125 | AIR | 48H | 25 | E-1 | CONNECTOR INSUL
MMM 5303R Z-AXIS ADHESIVE FILM (ZAF)/F | 24162 | MMM | 2.41 | 0.01 | 0.7 | 30S | 185 | AIR | 30M | 125 | AIR | [6 empty] | COND ADH FILM
HYSOL FP4650 LIQUID ENCAPSULANT BLACK | 24165 | HYS | 0.12 | 0.03 | 0.06 | 1H | 120 | AIR | 2H | 160 | AIR | [6 empty] | ENCAPSULANT
HYSOL FP4511 LIQUID ENCAPSULANT | 24168 | HYS | 0.24 | 0.03 | 0.16 | 2H | 150 | AIR | [9 empty] | ENCAPSULANT
HYSOL FP4520 FLIP CHIP ENCAPSULANT | 24171 | HYS | 0.26 | 0.03 | 0.13 | 1H | 165 | AIR | [9 empty] | ENCAPSULANT
HYSOL FP4323 EPOXY ENCAPSULANT | 24174 | HYS | 0.11 | 0.03 | 0.11 | 4H | 125 | AIR | [9 empty] | ENCAPSULANT
HYSOL FP4510 EPOXY ENCAPSULANT | 24177 | HYS | 0.15 | 0.03 | 0.14 | 6H | 130 | AIR | [9 empty] | ENCAPSULANT
POLYIRON MICROWAVE SHIELDING | 24180 | SCI | 1.09 | 0.65 | 0.01 | 24H | 80 | AIR | [9 empty] | ABSORBANT
HYSOL FP4323 EPOXY ENCAPSULANT | 24183 | HYS | 0.14 | 0.03 | 0.12 | 18H | 125 | AIR | [9 empty] | ENCAPSUALNT
ULTRA-POL-II POLYURETHANE SUEDE BLACK | 24186 | RIP | 3.06 | 0.19 | 0.49 | [12 empty] | COATED FABRIC
CV-2496 A/B AS 15/1 BW WHITE THERM COND SILCONE | 24189 | MCG | 0.08 | 0 | 0.01 | [12 empty] | THERMAL CONTROL
CARBON TYPE:VG MESH:6X12 LOT:V1743 | 24192 | BSC | 10.14 | 0 | 8.83 | [12 empty] | ABSORBANT
ROGERS RFI-261-60 PPI Z POLYURETHANE FOAM W CHARCOAL | 24195 | ROG | 4.88 | 0 | 3.82 | [12 empty] | FOAM ABSORBANT
PROBIMIDE 514 FILM NMP | 24198 | CIB | 0.86 | 0 | 0.34 | [12 empty] | FILM
PROBIMIDE 514 FILM SST | 24201 | CIB | 0.63 | 0 | 0.33 | [12 empty] | FILM
TRU-ETCH HS-6035-A DECAL | 24204 | TRU | 1.4 | 0.01 | 0.26 | [12 empty] | LABEL
TRU-ETCH HS-6035-B DECAL | 24207 | TRU | 0.69 | 0 | 0.25 | [12 empty] | LABEL
TAPE 213 ALUMINUM FOIL ACRYLIC ADH/F | 24210 | LAM | 0.2 | 0.01 | 0.04 | [12 empty] | TAPE
ULTRA-POL-II POLYURETHANE SUEDE BLACK | 24213 | RIP | 3.17 | 0.2 | 0.48 | 24H | 75 | E-1 | [9 empty] | COATED FABRIC
POLYIRON MICROWAVE SHIELDING | 24216 | SCI | 0.14 | 0.09 | 0.01 | 24H | 200 | AIR | [9 empty] | ABSORBANT
O-RING GE FSE 6140 FLUOROSILICONE ELASTOMER | 24219 | GEC | 0.13 | 0.02 | 0.04 | [12 empty] | O-RING
O-RING GE FSE 6140 FLUOROSILICONE ELASTOMER | 24222 | GEC | 0.13 | 0.01 | 0.03 | 24H | 125 | E-1 | [9 empty] | O-RING
PORON 4701-59-20093-1648 GRAY URETHANE FOAM | 24225 | SRC | 2.23 | 0.05 | 0.43 | [12 empty] | FOAM
PORON 4701-59-20125-1648 GRAY URETHANE FOAM | 24228 | SRC | 1.85 | 0.03 | 0.47 | [12 empty] | FOAM
FIBER OPTIC SPECIALTY SINGLEMODE COMM SMT-A1310B | 24231 | SPS | 2.72 | 0.28 | 0.14 | [12 empty] | FIBER OPTIC
URALANE 5753LV A/B AS 1/5 BW W .07 CONAP DS 1831A | 24234 | CIB | 0.78 | 0 | 0.07 | 7D | 25 | AIR | [9 empty] | COATING
URALANE 5753LV A/B AS 1/5 BW W .07 CONAP DS 1830 | 24237 | CIB | 0.8 | 0 | 0.07 | 7D | 25 | AIR | [9 empty] | COATING
URALANE 5753LV A/B AS 1/5 BW W .07 CONAP DS 1833 | 24240 | CIB | 0.76 | 0 | 0.07 | 7D | 25 | AIR | [9 empty] | COATING
URALANE 5753LV A/B AS 1/5 BW W .07 CONAP DS 1832 | 24243 | CIB | 0.78 | 0 | 0.07 | 7D | 25 | AIR | [9 empty] | COATING
RTV 615 A/B W ZEOLITE 0.02 INCH LOT 169 | 24246 | AFP | 4.2 | 0.08 | 3.88 | [12 empty] | ABSORBANT SHEET
RTV 615 A/B W ZEOLITE 0.02 INCH LOT 168 | 24249 | AFP | 5.33 | 0 | 4.88 | [12 empty] | ABSORBANT SHEET
RTV 615 A/B W ZEOLITE 0.01 INCH LOT 32 | 24252 | AFP | 4.59 | 0 | 4.42 | [12 empty] | ABSORBANT SHEET
PR-2406 A/B AS 100/2.89 BW POLYURETHANE | 24261 | COA | 0.34 | 0.01 | 0.15 | 14D | 25 | AIR | [9 empty] | ADHESIVE
PR-1725 TWO-PART POLYSULFIDE WINDOW SEALANT | 24264 | COA | 7.94 | 0.51 | 0.29 | 14D | 25 | AIR | [9 empty] | SEALANT
PR-1764 TWO-PART POLYSULFIDE CONDUCTIVE SEALANT | 24267 | COA | 5.96 | 0.14 | 0.37 | 14D | 25 | AIR | [9 empty] | SEALANT
PR-1664D A/B AS 100/10 BW POLYURETHANE | 24270 | COA | 0.96 | 0 | 0.62 | 14D | 25 | AIR | [9 empty] | ADHESIVE
URALANE 5772 A/B AS 100/23 BW POLYURETHANE | 24273 | CIB | 0.41 | 0.03 | 0.13 | 14D | 25 | AIR | [9 empty] | ADHESIVE
PANDUIT GMV FILM/F PVC | 24276 | PAN | 4.2 | 0.83 | 0.16 | [12 empty] | LABEL
ECCOSORB CR-114 X/Y AS 100/4.8 BW EPOXY MW ABSORBER | 24279 | EMC | 12.81 | 0 | 0.04 | 12H | 77 | AIR | [9 empty] | ABSORBANT
CARBON/EPOXY STUD BASE ADH BONDED PN CB4000C3RAG | 24285 | CIB | 0.63 | 0 | 0.37 | [12 empty] | LAMINATE
RC-AS-1207 ANTISTATIC POLYETHYLENE FILM | 24288 | RCI | 0.7 | 0.28 | 0.01 | [12 empty] | FILM
EA 9309.2NA A/B AS 100/22 BW BLUE | 24291 | HYS | 0.79 | 0 | 0.28 | 24H | 65 | AIR | [9 empty] | ADHESIVE
EA 9309.3NA A/B AS 100/22 BW PURPLE | 24294 | HYS | 0.77 | 0 | 0.25 | 24H | 65 | AIR | [9 empty] | ADHESIVE
EA 9309NA A/B AS 100/23 BW ORANGE | 24297 | HYS | 0.83 | 0 | 0.24 | 24H | 65 | AIR | [9 empty] | ADHESIVE
METLBOND 1146 ADHESIVE SYSTEM/F | 24300 | CYT | 0.38 | 0.03 | 0.2 | 90M | 124 | PSI | [9 empty] | ADHESIVE FILM
ULTRA-POL-II POLYURETHANE SUEDE BLACK ALCOHOL WASHED | 24303 | RIP | 1.83 | 0.12 | 0.36 | 24H | 75 | E-1 | [9 empty] | COATED FABRIC
EA 9309.2NA A/B AS 100/22 BW BLUE | 24306 | HYS | 0.78 | 0 | 0.24 | 48H | 65 | AIR | [9 empty] | ADHESIVE
EA 9309.3NA A/B AS 100/22 BW ORANGE | 24309 | HYS | 0.82 | 0.01 | 0.27 | 48H | 65 | AIR | [9 empty] | ADHESIVE
EA 9309NA A/B AS 100/23 BW ORANGE | 24312 | HYS | 0.93 | 0.01 | 0.28 | 48H | 65 | AIR | [9 empty] | ADHESIVE
EA 9309.3NA A/B AS 100/23 BW PURPLE | 24315 | HYS | 0.89 | 0.01 | 0.29 | 7D | 25 | AIR | [9 empty] | ADHESIVE
EA 9309.2NA A/B AS 100/22 BW BLUE | 24318 | HYS | 0.8 | 0.01 | 0.25 | 7D | 25 | AIR | [9 empty] | ADHESIVE
EA 9309NA A/B AS 100/23 BW ORANGE | 24321 | HYS | 0.95 | 0.01 | 0.26 | 7D | 25 | AIR | [9 empty] | ADHESIVE
CV-2946 A WHITE THERM COND SILICONE (NO PART B) | 24324 | MCG | 0.04 | 0.01 | 0.02 | [12 empty] | THERM COND ADH
CV-2568 B RED THERM COND SILICONE (NO PART B) | 24327 | MCG | 2.51 | 0.04 | 0.04 | [12 empty] | THERM COND ADH
CV-2948 A WHITE THERM COND SILICONE (NO PART B) | 24330 | MCG | 1.17 | 0 | 0.01 | [12 empty] | THERM COND ADH
EPON 828/140 A/B AS 1/1 BW W AL NITRIDE 35/65% | 24333 |  | 0.23 | 0 | 0.1 | 7D | 25 | AIR | [9 empty] | THERM COND ADH
DIP 16 LS1014 IS | 24336 | SUM | 0.17 | 0 | 0.08 | [12 empty] | ELECTRICAL COMP
RO4003 CU CLAD GLASS REINFORCED HYDROCARBON CERAMIC | 24339 | ROG | 0.06 | 0 | 0.02 | [12 empty] | LAMINATE
GRAPHITE EPOXY TUBE EPON 828 W LONZA AC-220J FIBER | 24342 | SHL | 0.32 | 0.02 | 0.08 | [12 empty] | TUBING
HYTREL MOLDED POLYESTER FIBER OPTIC CONNECTOR | 24348 | DUP | 1.09 | 0.24 | 0.35 | [12 empty] | FIBER OPTIC
URALANE 5753 A/B AS 20/100 BW W AL NITRIDE 30/70% | 24351 |  | 0.23 | 0 | 0.09 | [12 empty] | ADHESIVE
SYLGARD 165 A/B AS 1/1 BV GRAY | 24354 | DCC | 1.12 | 0.2 | 0.02 | 7D | 25 | AIR | [9 empty] | ELASTOMER
MMM TAPE 850 MYLAR/ACRYLIC ADH RED/F | 24357 | MMM | 0.78 | 0.05 | 0.31 | [12 empty] | TAPE
ME8456 SILVER FILLED SINGLE COMPONENT EPOXY | 24360 | AIT | 1.21 | 0.02 | 0.09 | 15M | 85 | AIR | 2.5H | 130 | AIR | [6 empty] | CONDUCTIVE ADH
ECE 85 ELECTRICALLY CONDUCTIVE ELASTOMER .60 INCH THICK | 24363 | ISC | 0.27 | 0.11 | 0.01 | [12 empty] | GASKET
KAPTON POLYIMIDE FILM W/CARBON 370 OHMS/SQ (160XC) | 24366 | DUP | 0.97 | 0 | 0.8 | [12 empty] | ANTI-STATIC FILM
KAPTON POLYIMIDE FILM W/CARBON 230 OHMS/SQ (275XC) | 24369 | DUP | 1.04 | 0 | 0.92 | [12 empty] | ANTI-STATIC FILM
GLASS FABRIC PTFE CONDUCTIVE CARBON | 24372 | CHM | 0.12 | 0 | 0.06 | [12 empty] | BLANKET
AEROGLAZE Z306 BLACK TOPCOAT/9958 THINNER AS 10/1 BV | 24375 | LOR | 1.11 | 0.01 | 0.86 | 15D | 25 | AIR | 48H | 100 | AIR | [6 empty] | PAINT SYSTEM
SHIELDING TAPE COPPER/POLYESTER LAMINATE 47A214555PL | 24378 | TAP | 0.22 | 0.03 | 0.07 | [12 empty] | SHEILD
MMM TAPE 1339 POLYESTER FILM GLASS ACRYLIC ADH/F | 24384 | MMM | 0.64 | 0.13 | 0.13 | 2H | 135 | AIR | [9 empty] | TAPE
HI-DAMP SILICONE RUBBER E22-02-50 SERIES BLUE-GRAY | 24387 | BAR | 1.59 | 0.74 | 0.03 | [12 empty] | DAMPER
HI-DAMP SILICONE RUBBER E22-02-60 SERIES RED | 24390 | BAR | 1.45 | 0.46 | 0.05 | [12 empty] | DAMPER
INSULCAST 141 VERY HIGH THERMAL CONDUCTIVITY CASTING | 24393 | PSL | 0.3 | 0.01 | 0.1 | 2H | 100 | AIR | 3H | 170 | AIR | [6 empty] | POTTING
C-RAM FLX THIN FLEXIBLE WEATHER PROOF ABSORBER-RADAR | 24396 | CCI | 0.27 | 0.12 | 0 | [12 empty] | ABSORBANT
KALADEX POLYETHLYENE NAPATHALATE (PEN) 100 GA METAL | 24399 | ICI | 0.22 | 0.01 | 0.16 | [12 empty] | ANTI-STATIC FILM
MMM 5047 STRUCTURAL ADHESIVE A/B AS 1.69/1 BW BLACK | 24402 | MMM | 2.26 | 0.18 | 0.58 | 7D | 25 | AIR | [9 empty] | ADHESIVE
MMM 5037 STRUCTURAL ADHESIVE A/B AS 1.69/1 BW BLACK | 24405 | MMM | 2.28 | 0.09 | 0.87 | 7D | 25 | AIR | [9 empty] | ADHESIVE
MASTERBOND EP29LPSP A/B AS 100/65 BW | 24408 | MBI | 0.92 | 0.02 | 0.19 | 8H | 65 | AIR | [9 empty] | ADHESIVE
MASTERBOND EP30AN A/B AS 10/1 BW | 24411 | MBI | 0.82 | 0.02 | 0.15 | 1H | 22 | AIR | 3H | 80 | AIR | [6 empty] | ADHESIVE
LAMINATE WK-SERIES STRAIN GAGE GLASS REINFORCE EPOXY | 24414 | MGI | 1.07 | 0.02 | 0.93 | [12 empty] | STRAIN GAGE
KAPTON POLYIMIDE FILM W/NICKEL | 24416 | DUP | 0.83 | 0.01 | 0.8 | [12 empty] | FILM
PROTECTIVE COATING 7192M | 24419 | MTE | 1.2 | 0.12 | 0.22 | 2H | 25 | AIR | 1H | 150 | AIR | [6 empty] | COATING
ECCOSORB CR-124 X/Y AS 50/1 BW EPOXY | 24422 | EMC | 0.12 | 0.01 | 0.05 | 2H | 122 | AIR | [9 empty] | ABSORBANT
EPO-TEK 410E A/B AS 15/1.6 BW SILVER FILLED EPOXY | 24425 | EPK | 4.77 | 0.1 | 0.1 | 3D | 25 | AIR | [9 empty] | CONDUCTIVE ADH
EPO-TEK 415G A/B AS 1/1 BW SILVER FILLED EPOXY | 24428 | EPK | 3.59 | 0.08 | 0.09 | 3D | 25 | AIR | [9 empty] | CONDUCTIVE ADH
PR1725 TWO-PART POLYSULFIDE WINDOW SEALANT | 24431 | COA | 7.63 | 0.79 | 0.31 | 24H | 60 | AIR | [9 empty] | SEALANT
PR1764 TWO-PART POLYSULFIDE CONDUCTIVE SEALANT | 24434 | COA | 6.72 | 0.3 | 0.51 | 24H | 60 | AIR | [9 empty] | SEALANT
PR1764 TWO-PART POLYSULFIDE CONDUCTIVE SEALANT PAC | 24437 | COA | 5.42 | 0.15 | 0.4 | 24H | 60 | AIR | [9 empty] | SEALANT
RS 4600 SERIES MW ABSORBING MATERIAL | 24440 | RSC | 0.19 | 0 | 0.04 | [12 empty] | ABSORBANT
ARACON XS 200E METAL PLATED ARAMID FIBER | 24443 | DUP | 0.7 | 0.01 | 0.52 | [12 empty] | ABSORBANT
CV1-2960 A/B AS 10/1 BW WHITE THERM COND SILICONE | 24446 | MCG | 0.2 | 0.09 | 0.01 | [12 empty] | THERM COND ADH
ME 7156 TI AL FILLED THERM CONDUCTIVE ADHESIVE | 24449 | AIT | 2.27 | 1.22 | 0.06 | 2H | 100 | E-1 | 2H | 100 | AIR | [6 empty] | COND ADHESIVE
PS 6453 SILICONE BLUE GASKET | 24452 | PSS | 0.77 | 0.35 | 0.04 | 2H | 100 | E-1 | 2H | 100 | AIR | [6 empty] | ELASTOMER
CHO-THERM T174 THERM-A-GAP FIBERGLASS 0.04 INCH | 24455 | CHO | 0.5 | 0.2 | 0.04 | [12 empty] | GASKET
CHO-THERM A574 THERM-A-GAP AL 0.04 INCH | 24458 | CHO | 0.58 | 0.23 | 0 | [12 empty] | GASKET
CHO-THERM V-THERM 0.02 INCH THERM COND ELASTOMER | 24461 | CHO | 4.78 | 3.07 | 0 | [12 empty] | GASKET
TRIREZ/TRICAT TR-408 A/B AS 100/25 BW BLACK EPOXY | 24464 | RMM | 0.33 | 0.05 | 0.09 | 12H | 100 | AIR | 72H | 150 | AIR | [6 empty] | COATING
TRIREZ/TRICAT TR-408 A/B AS 100/25 BW BLACK EPOXY | 24467 | RMM | 0.46 | 0.08 | 0.1 | 4H | 135 | AIR | [9 empty] | COATING
CONATHANE TU 801 A/B AS 100/51 BW POLYURETHANE | 24470 | CON | 2.95 | 0.49 | 0.66 | 1H | 50 | AIR | 16H | 80 | AIR | [6 empty] | ADHESIVE
EPON 828/SONITE 19 CAT/SI ECCOSPHERES AS 10/3/4 BW | 24473 | SHL | 1.1 | 0 | 0.24 | 3H | 60 | AIR | [9 empty] | ADHESIVE
BIWAX 125 A/B AS 1/1 BV GREEN EPOXY | 24476 | BBC | 0.98 | 0.06 | 0.16 | [12 empty] | ADHESIVE
CONATHANE CE 1175 ONE PART POLYURETHANE CLEAR/F | 24479 | CON | 7.73 | 0.06 | 0.47 | [12 empty] | CONFORMAL COAT
CHO-SEAL 1285 SILVER/ALUM FILLED SILICONE | 24482 | CHO | 0.32 | 0.11 | 0.08 | [12 empty] | GASKET
CHO-SEAL 1285 SILVER/ALUM FILLED SILICONE | 24485 | CHO | 0.11 | 0.03 | 0.05 | 24H | 177 | AIR | [9 empty] | GASKET
AEROGLAZE Z306 BLACK TOPCOAT/9929 EPOXY PRIMER/F | 24488 | AAC | 0.8 | 0.01 | 0.45 | 7D | 21 | AIR | 84H | 60 | E-7 | [6 empty] | PAINT COMPOSITE
AEROGLAZE Z306 BLACK TOPCOAT/9929 EPOXY PRIMER/F | 24491 | AAC | 0.6 | 0.01 | 0.43 | 7D | 21 | AIR | 48H | 120 | E-7 | [6 empty] | PAINT COMPOSITE
PARYLENE C GALXYL .001 MIL CLEAR | 24494 | GAL | 0.28 | 0.01 | 0 | [12 empty] | CONFORMAL COAT
PROTECTIVE COATING 7192M | 24497 | MTE | 1.37 | 0.16 | 0.19 | 2H | 25 | AIR | 2H | 150 | AIR | [6 empty] | COATING
PROTECTIVE COATING 7192M | 24500 | MTE | 0.98 | 0.1 | 0.14 | 2H | 25 | AIR | 3H | 150 | AIR | [6 empty] | COATING
QUICK STICK A/B AS 1/1 BW EPOXY RESIN CLEAR AMBER | 24503 | GEC | 2.2 | 0.26 | 0.54 | [12 empty] | ADHESIVE
ULTEM 2400 GRAY | 24506 | GEC | 0.42 | 0.01 | 0.16 | [12 empty] | MOLDING COMPOUND
ECE 81 ELECTRICALLY COND SILICONE EMI ELASTOMER | 24509 | ISC | 0.25 | 0.11 | 0.01 | [12 empty] | GASKET
CONATHANE CE 1175 ONE PART POLYURETHANE CLEAR/F | 24512 | CON | 1.95 | 0.05 | 0.41 | 24H | 25 | AIR | 24H | 65 | AIR | [6 empty] | CONFORMAL COAT
MH6-0508 BLACK EPOXY MOLDING COMPOUND | 24515 | SOX | 0.12 | 0 | 0.14 | 4M | 143 | PSI | 3H | 150 | AIR | [6 empty] | MOLDING COMPOUND
DIVINYCELL H45 PVC FOAM | 24518 | DIA | 11.17 | 0.68 | 0.39 | [12 empty] | FOAM
POLYETHYLENE FILM 3 MILS AT ANTISTATIC CLEAR | 24521 | LFP | 0.61 | 0.19 | 0.01 | [12 empty] | FILM
ENPLATE DSR-3241 G GREEN SOLDER MASK | 24524 | ENT | 1.79 | 0.01 | 0.76 | 1H | 149 | AIR | [9 empty] | SOLDER MASK
ENPLATE DSR-3300 G GREEN SOLDER MASK | 24527 | ENT | 3.19 | 0.25 | 0.45 | 1H | 149 | AIR | [9 empty] | SOLDER MASK
ENPLATE DSR-3242 G GREEN SOLDER MASK | 24530 | ENT | 2.42 | 0.09 | 0.42 | 1H | 149 | AIR | [9 empty] | SOLDER MASK
ENPLATE DSR-3241 (M)G GREEN SOLDER MASK | 24533 | ENT | 2.58 | 0.02 | 0.76 | 1H | 149 | AIR | [9 empty] | SOLDER MASK
ENPLATE DSR-3241 (CR)G GREEN SOLDER MASK | 24536 | ENT | 1.92 | 0 | 0.67 | 1H | 149 | AIR | [9 empty] | SOLDER MASK
BEN-HAR ST HIGH TEMPERATURE FIBERGLASS SLEEVING | 24539 | BHM | 0.01 | 0 | 0 | [12 empty] | SLEEVING
THERMORAD S RADIATION-CROSSLINKED MODIFIED OLEFIN | 24542 | RCC | 0.83 | 0.21 | 0.03 | [12 empty] | SLEEVING
ECE 85 ELECTRICALLY COND SILICONE EMI ELASTOMER | 24545 | ISC | 0.09 | 0.05 | 0 | 12H | 175 | AIR | [9 empty] | GASKET
ENPLATE DSR-3241 G GREEN SOLDER MASK | 24548 | ENT | 1.44 | 0 | 0.73 | 3H | 149 | AIR | [9 empty] | SOLDER MASK
ENPLATE DSR-3300 G GREEN SOLDER MASK | 24551 | ENT | 1.38 | 0.11 | 0.44 | 3H | 149 | AIR | [9 empty] | SOLDER MASK
ENPLATE DSR-3242 G GREEN SOLDER MASK | 24554 | ENT | 1.14 | 0.02 | 0.49 | 3H | 149 | AIR | [9 empty] | SOLDER MASK
ENPLATE DSR-3241 (M)G GREEN SOLDER MASK | 24557 | ENT | 2.08 | 0 | 0.88 | 3H | 149 | AIR | [9 empty] | SOLDER MASK
ENPLATE DSR-3241 (CR)G GREEN SOLDER MASK | 24560 | ENT | 1.38 | 0 | 0.6 | 3H | 149 | AIR | [9 empty] | SOLDER MASK
DACRON POLYESTER WHITE GLORIOSA SYTLE 2020 | 24563 | ROE | 0.38 | 0.09 | 0.11 | [12 empty] | BAG
VERSAFIT POLYOLEFIN SHRINK TUBING-HEAT GUN | 24566 | RCC | 0.86 | 0.13 | 0.11 | [12 empty] | SHRINK TUBING
TAT-125 ADH LINED POLYOLEFIN SHRINK TUBE-HEAT GUN | 24569 | RCC | 0.92 | 0.34 | 0.03 | [12 empty] | SHRINK TUBING
MMM MW ADH LINED POLYOLEFIN SHRINK TUBING-HEAT GUN | 24572 | MMM | 2.22 | 0.24 | 0.01 | [12 empty] | SHRINK TUBING
MMM EPS-200 ADH LINED POLYOLEFIN SHRINK TUBE-HEATGUN | 24575 | MMM | 0.57 | 0.13 | 0.11 | [12 empty] | SHRINK TUBING
LUSTRAN ABS PG-298 NICKEL PLATED PLASTIC | 24578 | MON | 0.34 | 0.01 | 0.2 | [12 empty] | CONNECTOR
FORTRON 1140 L4 POLYPHENYLENE SULFIDE PPS | 24581 | CNS | 0.06 | 0.01 | 0.02 | [12 empty] | CONNECTOR
PYRALIN LX POLYIMIDE COATINGS | 24584 | DUP | 0.43 | 0.02 | 0.28 | 15M | 150 | AIR | 60M | 300 | AIR | 15M | 300 | AIR | 4H | 150 | AIR | COATING
QUICK STICK A/B AS 1/1 BW EPOXY RESIN CLEAR AMBER | 24587 | GCE | 1.26 | 0.1 | 0.34 | 1H | 90 | AIR | [9 empty] | ADHESIVE
ECCOSTOCK HIK DIELECTRIC CONSTANT K=3 | 24590 | EMC | 0.15 | 0.01 | 0.03 | [12 empty] | MW ABSORBANT
ECCOSTOCK HIK DIELECTRIC CONSTANT K=15 | 24593 | EMC | 0.18 | 0 | 0.03 | [12 empty] | MW ABSORBANT
ECCOSTOCK HIK500F DIELECTRIC CONSTANT K=3 | 24596 | EMC | 0.48 | 0.01 | 0.01 | [12 empty] | MW ABSORBANT
EPON 828/INTELIMER 7004 A/B AS 100/17 BW EPOXY | 24599 | SHL | 0.91 | 0.29 | 0.49 | 1H | 120 | AIR | [9 empty] | ADHESIVE
EPON 828/INTELIMER 7004 A/B AS 100/17 BW EPOXY | 24602 | SHL | 1.71 | 0.64 | 0.22 | 24H | 40 | AIR | 30M | 150 | AIR | [6 empty] | ADHESIVE
EPON 828/INTELIMER 7004 A/B AS 100/17 BW EPOXY | 24605 | SHL | 0.62 | 0.12 | 0.3 | 24H | 40 | E-1 | 30M | 120 | AIR | [6 empty] | ADHESIVE
EPON 828/INTELIMER 7004 A/B AS 100/17 BW EPOXY | 24608 | SHL | 0.63 | 0.09 | 0.3 | 24H | 40 | E-1 | 30M | 150 | AIR | [6 empty] | ADHESIVE
ECCOSTOCK HIK500F DIELECTRIC CONSTANT K=30 | 24611 | EMC | 0.23 | 0 | 0.03 | [12 empty] | MW ABSORBANT
THERM-A-FORM T642 0.04 INCH THICK | 24617 | CHO | 0.32 | 0.21 | 0.01 | 24H | 150 | AIR | [9 empty] | GASKET
THERM-A-FORM T643 0.04 INCH THICK | 24620 | CHO | 0.27 | 0.17 | 0 | 24H | 150 | AIR | [9 empty] | GASKET
THERM-A-FORM T644 0.04 INCH THICK | 24623 | CHO | 0.39 | 0.29 | 0 | 24H | 150 | AIR | [9 empty] | GASKET
THERM-A-FORM T646 0.04 INCH THICK | 24626 | CHO | 0.17 | 0.1 | 0.01 | 24H | 150 | AIR | [9 empty] | GASKET
EPOWELD 3672 A/B AS 10/6 BW WATER-CLEAR EPOXY | 24629 | ELS | 0.9 | 0.04 | 0.22 | [12 empty] | COATING
FIBER OPTIC CABLE SUMITOMO LTCD YELLOW | 24632 | SUM | 0.64 | 0.04 | 0.03 | [12 empty] | FIBER OPTIC
VITON A SHEET PER MIL-R-25897 TYPE II CLASS 1 1/16 INCH | 24635 | DUP | 2.45 | 0.43 | 0.09 | [12 empty] | ELASTOMER
EPON 828/VERSAMID 14O/DS-1831A | 24638 | SHL | 0.75 | 0.01 | 0.21 | 7D | 25 | AIR | [9 empty] | ADHESIVE
ABLEBOND 742-1 EPOXY FROZEN PRE-MIX LT GREEN | 24641 | AAC | 0.32 | 0 | 0.2 | 2H | 150 | AIR | [9 empty] | ADHESIVE
OPTICOM SRE-101 EPOXY PROPRIETARY MIX | 24644 | OPT | 1.16 | 0 | 0.35 | 12H | 65 | AIR | [9 empty] | ADHESIVE
VITON BLACK TUBING | 24647 | MCM | 0.93 | 0.08 | 0.07 | [12 empty] | TUBING
VITON BLACK TUBING | 24650 | MCM | 0.11 | 0 | 0.07 | 24H | 180 | AIR | [9 empty] | TUBING
TECHTRON PPS POLYPHENYLENE SULFIDE | 24653 | PHP | 0.08 | 0 | 0.04 | [12 empty] | CONNECTOR
DEUTSCH CONNECTOR 40S SILICONE GROMMENT RED | 24656 | DEU | 0.32 | 0.16 | 0.03 | [12 empty] | CONNECTOR
DEUTSCH CONNECTOR POLYETHERIMIDE (ULTEM) HOUSING | 24659 | DEU | 0.65 | 0 | 0.4 | [12 empty] | CONNECTOR
DEUTSCH COMPOSITE RAIL POLYETHERIMIDE BLACK | 24662 | DEU | 0.48 | 0 | 0.22 | [12 empty] | CONNECTOR
DEUTSCH SEALING PLUGS FOR CTS-20/20 CONTACTS RED | 24665 | DEU | 0.3 | 0.05 | 0.07 | [12 empty] | ELECTRICAL
DEUTSCH SEALING PLUGS FOR CTS-20/20 CONTACTS RED | 24667 | DEU | 0.29 | 0.06 | 0.07 | [12 empty] | ELECTRICAL
POLY-PAD PPK10/AC THERMAL CONDUCTIVE INSULATION ADH | 24669 | BER | 2.38 | 0.59 | 0.29 | [12 empty] | CONNECTOR INSUL
POLY-PAD PPK10 THERMAL CONDUCTIVE INSULATION | 24672 | BER | 1.64 | 0.51 | 0.17 | [12 empty] | CONNECTOR INSUL
TESSERA TV-46 CHIP SCALE PACKAGE | 24675 | TTT | 0.26 | 0.05 | 0.05 | [12 empty] | ELECTRICAL
EL-18LS ONE PART EPOXY BLACK | 24678 | ALP | 0.73 | 0.02 | 0.13 | 30M | 115 | AIR | [9 empty] | ADHESIVE
POLY-SOLDER-M SILVER FILLED EPOXY | 24681 | ALP | 1.24 | 0 | 0.26 | 30M | 115 | AIR | [9 empty] | CONDUCTIVE ADH
EL-18LS ONE PART EPOXY BLACK | 24684 | ALP | 0.42 | 0.01 | 0.13 | 30M | 150 | AIR | [9 empty] | ADHESIVE
POLY-SOLDER-M SILVER FILLED EPOXY | 24687 | ALP | 1.31 | 0 | 0.21 | 10M | 140 | AIR | [9 empty] | CONDUCTIVE ADH
MMM TAPE 438 ALUM FOIL ACRYLIC ADHESIVE/F | 24690 | MMM | 0.12 | 0 | 0.03 | [12 empty] | TAPE
MMM TAPE 425 ALUM FOIL ACRYLIC ADHESIVE/F | 24693 | MMM | 0.18 | 0.01 | 0.05 | [12 empty] | TAPE
URALANE 5753LV A/B AS 20/100 BW | 24696 | CIB | 0.68 | 0.01 | 0.06 | 7D | 25 | AIR | [9 empty] | POTTING
ULTRADEL 1414 POLYIMIDE CLEAR/F | 24699 | AMO | 0.2 | 0 | 0.05 | 20M | 120 | AIR | 60M | 250 | AIR | [6 empty] | COATING
METECH PC11081 PROTECTIVE COATING BLUE/F | 24702 | AMO | 0.26 | 0 | 0.2 | 60M | 200 | AIR | [9 empty] | COATING
CAAPCOAT C-W4 WHITE POLYURETHANE RAIN EROSION COAT/F | 24705 | CAA | 1.62 | 0.25 | 0.45 | 1D | 25 | AIR | 3H | 65 | AIR | [6 empty] | PAINT
WORNOWINK M-4-N/CAT B3 AS 20/1 BW YELLOW EPOXY/F | 24708 | HYS | 9.01 | 0.32 | 0.24 | 24H | 25 | AIR | [9 empty] | MARKING INK
WORNOWINK M-4-N/CAT B3 AS 20/1 BW YELLOW EPOXY/F | 24711 | HYS | 0.91 | 0.16 | 0.23 | 3OM | 149 | AIR | [9 empty] | MARKING INK
MLS-855B BLACK SILICONE NON-SPECULAR COATING | 24714 | AZT | 0.59 | 0.09 | 0.27 | 24H | 25 | AIR | 24H | 150 | AIR | [6 empty] | PAINT
CHO-SHIELD 596 A/B AS 100/37 BW SILVER EPOXY COATING | 24717 | CHO | 1.2 | 0.02 | 0.14 | 2H | 25 | AIR | 1H | 65 | AIR | 1H | 94 |  |  |  |  | PAINT
SCOTCHCAST MR283/F075 A/B AS 100/20 BW EPOXY | 24720 | MMM | 0.36 | 0.01 | 0.14 | 3H | 135 | AIR | [9 empty] | ENCAPSULANT
SCOTCHCAST MR283/F075/AC 5193 AS 100/20/1 BW EPOXY | 24723 | MMM | 0.35 | 0.01 | 0.13 | 3H | 135 | AIR | [9 empty] | ENCAPSULANT
SHRINK TUBING BLACK STUB 2 (S2) BUS IN (B1) | 24726 | ZZZ | 0.41 | 0.02 | 0.14 | [12 empty] | SHRINK TUBING
CONATHANE CE-1175 ONE PART POLYURETHANE CLEAR/F | 24729 | CON | 2.29 | 0.1 | 0.51 | 7D | 25 | AIR | 48H | 65 | E-1 | [6 empty] | CONFORMAL COAT
RS-4A FILM ADHESIVE | 24732 | YLA | 1.65 | 0.31 | 0.43 | 2H | 149 | PSI | [9 empty] | FILM ADHESIVE
PR 1564 A/B AS 7.7/100 BW POLYURETHANE W .5% BLACK | 24735 | COA | 1.36 | 0.02 | 0.98 | 7D | 25 | AIR | [9 empty] | POTTING
PR 1564 A/B AS 7.7/100 BW POLYURETHANE | 24738 | COA | 1.44 | 0.01 | 0.98 | 7D | 25 | AIR | [9 empty] | POTTING
AMP CONNECTOR POCAN B4225 PBT GRAY | 24741 | AMP | 0.35 | 0.04 | 0.12 | [12 empty] | CONNECTOR
MASTERBOND EP29LPSP A/B AS 100/65 BW | 24744 | MBI | 1.93 | 0.29 | 0.32 | 7D | 25 | AIR | [9 empty] | ADHESIVE
PR 1564 A/B AS 7.7/100 BW POLYURETHANE | 24747 | COA | 1.23 | 0 | 0.91 | 5D | 25 | AIR | 24H | 60 | AIR | 48H | 60 |  |  |  |  | POTTING
PROBIMER 74S MA GREEN SOLDER MASK | 24750 | CIB | 1.91 | 0.07 | 0.49 | 45M | 80 | AIR | 1H | 150 | AIR | [6 empty] | SOLDER MASK
PROBIMER 74S GL GREEN SOLDER MASK | 24753 | CIB | 1.08 | 0.02 | 0.35 | 45M | 80 | AIR | 1H | 150 | AIR | [6 empty] | SOLDER MASK
PROBIMER 65 MC 12 GREEN SOLDER MASK UV CURED | 24756 | CIB | 2.24 | 0.02 | 0.53 | 45M | 80 | AIR | 1H | 150 | AIR | [6 empty] | SOLDER MASK
PROBIMER 52C GREEN SOLDER MASK UV CURED | 24759 | CIB | 1.27 | 0.13 | 0.3 | 45M | 80 | AIR | 1H | 150 | AIR | [6 empty] | SOLDER MASK
PROBIMER 77C MA GREEN SOLDER MASK | 24762 | CIB | 3.11 | 1.22 | 0.52 | 45M | 80 | AIR | 1H | 150 | AIR | [6 empty] | SOLDER MASK
PROBIMER 77C GL GREEN SOLDER MASK | 24765 | CIB | 2.76 | 0.8 | 0.44 | 45M | 80 | AIR | 1H | 150 | AIR | [6 empty] | SOLDER MASK
PR 1564 A/B AS 7.7/100 BW WITH .5% SOLVENT DEGAS | 24768 | COA | 1.48 | 0.02 | 0.94 | 5D | 25 | AIR | 24H | 60 | AIR | 48H | 60 | E-1 |  |  |  | ADHESIVE
PR 1564 A/B AS 7.7/100 BW WITH .5% SOLVENT | 24771 | COA | 1.6 | 0.02 | 0.89 | 5D | 25 | AIR | 24H | 60 | AIR | 48H | 60 | E-1 |  |  |  | ADHESIVE
THERMATTACH T-412 AL TAPE W ACRYLIC ADH 2 SIDES/F | 24774 | CHO | 0.14 | 0 | 0.05 | [12 empty] | THERM COND TAPE
THERMATTACH T-405 AL TAPE W ACRYLIC ADH 2 SIDES/F | 24777 | CHO | 0.25 | 0.01 | 0.07 | [12 empty] | THERM COND TAPE
THERMATTACH T-410 AL LINER W SILCONE &amp; ACRYLIC ADH/F | 24780 | CHO | 1.34 | 0.41 | 0.06 | [12 empty] | THERM COND TAPE
ME 7156 AL FILLED EPOXY PASTE | 24783 | AIT | 0.5 | 0.15 | 0.1 | 30M | 60 | AIR | 75M | 175 | AIR | 300M | 160 | AIR | 100H | 100 | AIR | COND ADHESIVE
ME 7156 TI AL FILLED THERM COND ADHESIVE | 24786 | AIT | 0.35 | 0.12 | 0.12 | 1H | 25 | E-1 | 4H | 85 | E-1 | 2H | 75 | E-1 | 100H | 100 | AIR | COND ADHESIVE
RTK7659 DIAMOND LOADED EPOXY ADHESIVE | 24789 | AIT | 0.55 | 0.08 | 0.05 | 2.5H | 150 | AIR | [9 empty] | FILM ADHESIVE
A528 FILM ADHESIVE | 24792 | SHD | 0.37 | 0.17 | 0.04 | 6H | 85 | AIR | [9 empty] | FILM ADHESIVE
KRYTOX 143 A/C LUBRICATING OIL DEVOL | 24795 | DUP | 0.11 | 0.02 | 0 | 3D | 185 | E-6 | [9 empty] | LUBRICANT
KRYTOX 143 A/C LUBRICATING OIL DEVOL | 24798 | DUP | 0.12 | 0.02 | 0 | 3D | 185 | E-6 | [9 empty] | LUBRICANT
KRYTOX 240AC GREASE | 24801 | DUP | 2.63 | 1.32 | 0 | [12 empty] | GREASE
COATES IMAGECURE XV501T-4 (SM) SEMI MATTE GREEN | 24804 | WLG | 1.36 | 0.03 | 0.38 | 65M | 220 | PSI | [9 empty] | SOLDER MASK
COATES IMAGECURE XV501T-4 (M) MATTE GREEN | 24807 | WLG | 1.36 | 0.03 | 0.46 | 90M | 180 | PSI | [9 empty] | SOLDER MASK
COATES IMAGECURE XV501T-4 (SM) SEMI MATTE GREEN | 24810 | WLG | 1.3 | 0.03 | 0.34 | 90M | 177 | PSI | [9 empty] | SOLDER MASK
SPEEDBOARD C PREPREG EXPANDED PTFE W CYANATE ESTER | 24813 | WLG | 0.36 | 0 | 0.32 | 65M | 220 | PSI | [9 empty] | LAMINATE
SPEEDBOARD C PREPREG EXPANDED PTFE W CYANATE ESTER | 24816 | WLG | 0.37 | 0 | 0.23 | 65M | 180 | PSI | [9 empty] | LAMINATE
SPEEDBOARD N PREPREG EXPANDED PTFE W EPOXY RESIN | 24819 | WLG | 0.61 | 0 | 0.35 | 90M | 177 | PSI | [9 empty] | LAMINATE
R-2160 A/B AS 10/1 BW RED SILICONE | 24822 | MCG | 1.78 | 0.49 | 0.07 | 21H | 60 | AIR | [9 empty] | POTTING
MASTER BOND EP21LV A/B AS 1/1 BW ADHESIVE | 24825 | MBI | 1.87 | 0.09 | 0.35 | 7D | 25 | AIR | 24H | 65 | AIR | [6 empty] | ADHESIVE
MASTER BOND EP21LV A/B AS 1/1 BW ADHESIVE W DILUENT | 24828 | MBI | 1.36 | 0.03 | 0.3 | 1D | 25 | AIR | 24H | 65 | AIR | [6 empty] | ADHESIVE
CHO-BOND 1075 SILCONE RTV ADH W 1086 PRIMER | 24831 | CHO | 0.71 | 0.13 | 0.1 | 7D | 25 | AIR | [9 empty] | ADHESIVE
SOLITHANE 113/300 A/B AS 100/73 BW W KEYFLOUR/BRUSH | 24834 | TCC | 1.71 | 0.04 | 0.14 | 1H | 25 | AIR | 6H | 70 | AIR | [6 empty] | CONFROMAL COAT
SOLITHANE 113/300 A/B AS 100/73 BW W KEYFLOUR/SPRAY | 24837 | TCC | 0.96 | 0.02 | 0.14 | 1H | 25 | AIR | 6H | 70 | AIR | [6 empty] | CONFORMAL COAT
MARKEM 4166 WHITE ONE PART EPOXY INK/F | 24840 | MIN | 0.26 | 0.02 | 0.08 | 90M | 170 | AIR | [9 empty] | INK
GORE-CLAD LAMINATE W/O COPPER | 24843 | WLG | 0.24 | 0 | 0.24 | 120M | 220 | PSI | [9 empty] | LAMINATE
KRYTOX 143 A/C LUBRICATING OIL DEVOL (ITT) | 24846 | DUP | 0.14 | 0.06 | 0 | 84H | 200 | E-4 | 96H | 175 | E-7 | [6 empty] | LUBRICANT
DEUTSCH CONNECTOR CTJ120E03D SILICONE INSERT | 24849 | DEU | 0.14 | 0.07 | 0.02 | 1D | 100 | E-6 | [9 empty] | INSULATION
DEUTSCH CONNECTOR CTJ120E01B-513 SILICONE INSERT | 24852 | DEU | 0.14 | 0.05 | 0.04 | 1D | 100 | E-6 | [9 empty] | INSULATION
LAMINATE TRS REFLECTOR SHEET SF-70A-75/R5-12 | 24855 | YLI | 0.18 | 0.03 | 0.07 | [12 empty] | LAMINATE
LAMINATE AT-315 FABRIC NOMEX W TEFLON ON BOTH SIDES | 24858 | WLG | 2.23 | 0.28 | 1.22 | [12 empty] | FABRIC
EPON 828/VERSAMID 140 AS 66/33 BW EPOXY | 24861 | SHL | 0.68 | 0.41 | 0.19 | 2H | 65 | AIR | [9 empty] | COATING
CARTER NEAT-FLO BLACK STAMP PAD INK | 24864 | CAR | 89.63 | 0 | 0.54 | [12 empty] | INK
CAT-A-LAC BLACK 463-3-8/CA-118/TL-29 AS 3/1/1 BW | 24867 | HYS | 4.21 | 0.03 | 0.26 | 3H | 23 | AIR | 18H | 60 | AIR | 72H | 60 | E-6 |  |  |  | PAINT
KRYTOX 143 A/C LUBRICATING OIL | 24870 | DUP | 0.69 | 0.4 | 0 | [12 empty] | LUBRICANT
CONNECTOR MS3456W28-21P O-RING RED | 24873 | AMP | 0.75 | 0.36 | 0.02 | [12 empty] | CONNECTOR
CONNECTOR MS3456W28-21P RESILIENT SOCKET INTERFACE | 24876 | AMP | 0.33 | 0.09 | 0.04 | [12 empty] | CONNECTOR
CONNECTOR MS3456W28-21P BLACK INSERT | 24879 | AMP | 0.49 | 0 | 0.05 | [12 empty] | CONNECTOR
CONNECTOR MS3456W28-21P GRAY INSERT | 24882 | AMP | 0.57 | 0.16 | 0.02 | [12 empty] | CONNECTOR
CONNECTOR MS3456W28-21P SILICONE INSERT | 24885 | AMP | 0.76 | 0.27 | 0.01 | [12 empty] | CONNECTOR
CONNECTOR ITT CANNON MS3106A28-21 GRAY INSERT | 24888 | ITT | 4.59 | 0.66 | 0.32 | [12 empty] | CONNECTOR
EPON 815C/VERSAMID 140 AS 1/1 BW EPOXY | 24891 | SHL | 1.41 | 0.06 | 0.37 | 7D | 25 | AIR | 1D | 65 | AIR | [6 empty] | ADHESIVE
KRYTOX 143 A/C LUBRICATING OIL DEVOL | 24894 | DUP | 0.06 | 0.01 | 0.02 | 3D | 190 | E-6 | [9 empty] | LUBRICANT
KRYTOX 143 A/C LUBRICATING OIL DEVOL | 24897 | DUP | 0.06 | 0.02 | 0.04 | 3D | 190 | E-6 | [9 empty] | LUBRICANT
KRYTOX 143 A/C LUBRICATING OIL DEVOL | 24900 | DUP | 0.04 | 0.01 | 0.07 | 3D | 185 | E-6 | [9 empty] | LUBRICANT
KRYTOX 143 A/C LUBRICATING OIL DEVOL | 24903 | DUP | 0.05 | 0.04 | 0.03 | 3D | 185 | E-6 | [9 empty] | LUBRICANT
DEUTSCH MODULES CTD160E01F-513 RED BROWN SILICONE | 24906 | DEU | 0.16 | 0.06 | 0.02 | 1D | 125 | AIR | [9 empty] | CONNECTOR
DEUTSCH MODULES CTJ716K01D-513 RED BROWN SILICONE | 24909 | DEU | 0.45 | 0.06 | 0.26 | 1D | 125 | AIR | [9 empty] | CONNECTOR
DEUTSCH MODULES CTJ716K01D RED BROWN SILICONE SEAL | 24912 | DEU | 0.35 | 0.14 | 0.01 | 1D | 125 | AIR | [9 empty] | CONNECTOR
DEUTSCH MODULES CTD126E02E RED BROWN SILICONE SEAL | 24915 | DEU | 0.35 | 0.13 | 0.01 | 1D | 125 | AIR | [9 empty] | CONNECTOR
KRYTOX 143 A/C LUBRICATING OIL DEVOL | 24918 | DUP | 0.1 | 0.06 | 0.03 | 3D | 190 | E-6 | [9 empty] | LUBRICANT
KRYTOX 143 A/C LUBRICATING OIL DEVOL | 24921 | DUP | 0.1 | 0.03 | 0.01 | 3D | 190 | E-6 | [9 empty] | LUBRICANT
THERMEEZ FABRIC 395 FLEXIBLE CERAMIC SLEEVING | 24924 | SIN | 0.49 | 0.19 | 0 | [12 empty] | SLEEVING
CONNECTOR FLUORINATED RUBBER SILICONE | 24927 | PHT | 0.29 | 0.05 | 0.04 | [12 empty] | INSULATION
HYTREL MOLDED POLYESTER FIBER OPTIC CONNECTOR | 24930 | DUP | 0.64 | 0.13 | 0.37 | 1D | 140 | E-2 | [9 empty] | FIBER OPTIC
PARKER O-RING S-383-70 RED SILICONE | 24933 | PSC | 0.31 | 0.03 | 0.02 | [12 empty] | O-RING
PARKER O-RING S-383-70 RED SILICONE | 24936 | PSC | 0.12 | 0.03 | 0.03 | 1D | 150 | AIR | [9 empty] | O-RING
WORNOWINK 50-507R/CAT9 A/B AS 100/6 BW MED CD RED | 24939 | HYS | 9.08 | 0.04 | 0.42 | 12H | 60 | AIR | [9 empty] | INK
KRYTOX 143 A/C LUBRICATING OIL DEVOL | 24942 | DUP | 0.1 | 0.04 | 0.17 | 3D | 185 | E-6 | [9 empty] | LUBRICATION
KRYTOX 143 A/C LUBRICATING OIL DEVOL | 24945 | DUP | 0.27 | 0.02 | 0.06 | 3D | 185 | E-6 | [9 empty] | LUBRICATION
AEROGLAZE Z306 BLACK TOPCOAT/9958 THINNER AS 10/1 BV | 24948 | LOR | 0.99 | 0.02 | 0.71 | 15D | 25 | AIR | 2D | 100 | E-6 | [6 empty] | PAINT SYSTEM
DEUTSCH CONNECTOR MODULE CTJ120E03D-513 SILICONE | 24951 | DEU | 0.21 | 0.06 | 0.14 | 1D | 100 | E-6 | [9 empty] | INSULATION
PLASKON EPOXY MOLDING COMPOUND SMT-B-1 | 24954 | AMO | 0.28 | 0 | 0.27 | 3M | 175 | AIR | 5H | 175 | AIR | [6 empty] | MOLDING COMPOUND
CHO-THERM 66-10-1600-1700 PAD WITH PS ADH/F | 24957 | CHO | 0.5 | 0.18 | 0.02 | [12 empty] | ABSORBANT
FOAM BRYTCOR EX-15 SYNTACTIC | 24960 | BRY | 0.41 | 0.02 | 0.19 | 3H | 177 | AIR | [9 empty] | FOAM
CAT-A-LAC BLACK 463-3-8/CA118/TL-29 AS 3/1/1 BW/F | 24963 | HYS | 0.57 | 0.01 | 0.32 | 2H | 23 | AIR | 18H | 60 | AIR | 50H | 120 | E-6 |  |  |  | PAINT
KRYTOX 143 A/C LUBRICATING OIL | 24966 | DUP | 2.91 | 1.52 | 0.03 | [12 empty] | LUBRICATION
KRYTOX 143 A/C LUBRICATING OIL DEVOL | 24969 | DUP | 0.37 | 0.02 | 0.03 | 3D | 185 | E-6 | [9 empty] | LUBRICATION
KRYTOX 143 A/C LUBRICATING OIL DEVOL | 24972 | DUP | 0.27 | 0.04 | 0.03 | 3D | 185 | E-6 | [9 empty] | LUBRICATION
KOREX HONEYCOMB CORE PHENOLIC RESIN/ARAMID | 24975 | HEX | 2.36 | 0.05 | 1.65 | [12 empty] | DAMPER
TAPE D-WRAP POLYESTER SILICONE ADHESIVE/F | 24978 | DEW | 1.76 | 0.65 | 0.14 | [12 empty] | TAPE
TAPE D/W 204 SERIES PTFE FILM/SILICONE ADHESIVE/F | 24981 | DEW | 0.78 | 0.34 | 0.06 | [12 empty] | TAPE
GRATING QUARTZ WITH PLEXIGLASS &amp; ALUMINUM COATING | 24984 | JPL | 0.02 | 0 | 0.03 | [12 empty] | GRATING
GAP PAD V0 CONFORMABLE THERMALLY CONDUCTIVE SILICONE | 24987 | BER | 0.76 | 0.16 | 0.07 | [12 empty] | SHEET
VELCRO HI-AIR FASTENER NOMEX FLAME RETARD ALC WASH | 24990 | VEL | 2.49 | 0.07 | 2.61 | 2D | 80 | AIR | [9 empty] | FASTENER
VELCRO HI-AIR FASTENER NOMEX FLAME RETARD ALC WASH | 24993 | VEL | 3.1 | 0.06 | 2.64 | 2D | 80 | E-6 | [9 empty] | FASTENER
EPON 828/VERSAMID 140 A/B AS 3/1 BW EPOXY | 24996 | SHL | 0.54 | 0.21 | 0.24 | 1H | 85 | AIR | [9 empty] | ADHESIVE
ARCLAD 8026 SILICONE TRANSFER ADHESIVE/F | 24999 | ARI | 1.02 | 0.37 | 0.24 | [12 empty] | TRANSFER FILM
HYTREL MOLDED POLYESTER FIBER OPTIC CONNECTOR | 25002 | DUP | 0.77 | 0.22 | 0.43 | 24H | 125 | E-2 | [9 empty] | FIBER OPTIC
EPO-TEK U300 A/B AS 10/1 BW EPOXY | 25005 | EPK | 1 | 0.02 | 0.46 | 30M | 150 | AIR | [9 empty] | ENCAPSULANT
EPO-TEK U300-1 A/B AS 100/6 BW EPOXY | 25008 | EPK | 1.01 | 0.02 | 0.66 | 30M | 150 | AIR | [9 empty] | ENCAPSULANT
EPO-TEK U300-2 A/B AS 10/1 BW EPOXY | 25011 | EPK | 0.97 | 0.01 | 0.63 | 30M | 150 | AIR | [9 empty] | ENCAPSULANT
EPO-TEK E2101 A/B AS 3/1 BW SILVER FILLED EPOXY | 25014 | EPK | 0.32 | 0.01 | 0.18 | 1H | 150 | AIR | [9 empty] | CONDUCTIVE ADH
EPO-TEK H20E-PFC A/B AS 1/1 BW SILVER FILLED EPOXY | 25017 | EPK | 0.76 | 0.01 | 0.22 | 1H | 150 | AIR | [9 empty] | CONDUCTIVE ADH
EPO-TEK K5022-115BE BUTYL CARBITOL ACETATE AG FILL | 25020 | EPK | 2.86 | 1.93 | 0.04 | 30M | 80 | AIR | 15M | 150 | AIR | [6 empty] | CONDUCTIVE ADH
ENPLATE DSR-3241 (CR)G GREEN SOLDER MASK | 25029 | ENT | 1.7 | 0.04 | 0.91 | 1H | 149 | AIR | [9 empty] | SOLDER MASK
ENPLATE DSR-3241 G GREEN SOLDER MASK | 25032 | ENT | 1.04 | 0.04 | 0.76 | 1H | 149 | AIR | [9 empty] | SOLDER MASK
ENPLATE DSR-3241 (MD)G GREEN SOLDER MASK | 25035 | ENT | 1.15 | 0.03 | 0.85 | 1H | 149 | AIR | [9 empty] | SOLDER MASK
ENPLATE DSR-3241 (M)G GREEN SOLDER MASK | 25038 | ENT | 1.53 | 0 | 1.05 | 1H | 149 | AIR | [9 empty] | SOLDER MASK
ENPLATE DSR-3242 G GREEN SOLDER MASK | 25041 | ENT | 1.03 | 0.13 | 0.45 | 1H | 149 | AIR | [9 empty] | SOLDER MASK
ENPLATE DSR-3300 G GREEN SOLDER MASK | 25044 | ENT | 1.2 | 0.21 | 0.35 | 1H | 149 | AIR | [9 empty] | SOLDER MASK
SOLOX-M RETAINER 60% PTFE 40% BRONZE | 25047 | AEP | 0.02 | 0.01 | 0.01 | [12 empty] | BEARING MATERIAL
SOLOX-M RETAINER 55% PTFE 40% BRONZE 5% MOS2 | 25050 | AEP | 0.04 | 0 | 0.02 | [12 empty] | BEARING MATERIAL
PGM RETAINER GLASS FIBER REINFORCED PTFE | 25053 | JPM | 0.06 | 0.01 | 0.05 | [12 empty] | BEARING MATERIAL
PGM HI TEMP RETAINER GLASS FIBER REINFORCED PTFE | 25056 | JPM | 0.02 | 0 | 0.03 | [12 empty] | BEARING MATERIAL
LENS BOND OPTICAL CEMENT TYPE SK-9 | 25059 | SUM | 5.72 | 0.04 | 1.08 | [12 empty] | OPTICAL CEMENT
PT 401 BLACK HIGH GLOSS PAINT | 25062 | PTI | 6.56 | 0.11 | 0.55 | 2H | 65 | AIR | [9 empty] | PAINT
RTV S-691 A/B AS 9/1 BW RED SILICONE | 25065 | WAC | 0.6 | 0.12 | 0.03 | 7D | 25 | AIR | [9 empty] | ADHESIVE
EPIBOND 1210 A/B AS 100/50 BW EPOXY | 25068 | CIB | 0.43 | 0.02 | 0.19 | 7D | 25 | AIR | [9 empty] | ADHESIVE
FM 37 NA CORE SPLICE ADHESIVE FOAM | 25071 | CYT | 1.31 | 0.14 | 0.75 | 60M | 121 | AIR | [9 empty] | FOAM
MASTERBOND EP-30 A/B AS 100/33 BW EPOXY | 25074 | MBI | 0.43 | 0 | 0.26 | 125M | 145 | AIR | [9 empty] | ADHESIVE
HYTREL MOLDED POLYESTER FIBER OPTIC CONNECTOR | 25077 | DUP | 0.49 | 0.01 | 0.37 | 48H | 150 | E-4 | [9 empty] | FIBER OPTIC
ELPEMER 2-PACK SOLDER RESIST GL 2467 SM-DG DK GREEN | 25080 | LAC | 1.49 | 0.43 | 0.28 | 3H | 149 | AIR | [9 empty] | SOLDERMASK
DYNAFLEX G 7410 THERMOPLASTIC RUBBER BOOT | 25083 | GLS | 16.53 | 10.04 | 0.01 | [12 empty] | CONNECTOR
EPO-TEK 353ND-4 A/B AS 10/1 BW | 25086 | CIB | 1.45 | 0.24 | 0.52 | 45M | 85 | AIR | 45M | 125 | AIR | [6 empty] | ADHESIVE
EPO-TEK 353ND-4 A/B AS 10/1 BW | 25089 | CIB | 1.44 | 0.42 | 0.28 | 45M | 85 | AIR | 45M | 125 | AIR | 45M | 145 | AIR |  |  |  | ADHESIVE
RTV S-691 A/B AS 9/1 BW RED SILICONE | 25092 | WAC | 0.26 | 0.08 | 0.02 | 6H | 100 | AIR | [9 empty] | ADHESIVE
ESP 7355-M AL FILLED HI-TEMP THERMAL CONDUCTIVE ADH | 25095 | AIT | 0.68 | 0.3 | 0.05 | 2H | 121 | AIR | 72H | 100 | AIR | [6 empty] | CONDUCTIVE ADH
ESP 7455 FILM ADHESIVE | 25098 | AIT | 0.67 | 0.13 | 0.08 | 2H | 121 | AIR | 72H | 100 | AIR | [6 empty] | FILM ADHESVIE
RYNITE RE9057 POLYESTER MOLDING CPND WHITE CONNECTOR | 25101 | DUP | 0.21 | 0.02 | 0.08 | [12 empty] | CONNECTOR
RYNITE RE9057 POLYESTER MOLDING CPND WHITE CONNECTOR | 25104 | DUP | 0.22 | 0.02 | 0.08 | [12 empty] | CONNECTOR
KAPTON CB BLACK OPAQUE SUBSTRATE POLYIMIDE FILM | 25107 | DUP | 0.7 | 0.06 | 0.61 | [12 empty] | FILM
ROUND ROBIN 1 RT-555 SHRINK TUBING | 25110 | RAV | 0.21 | 0.02 | 0.06 | [12 empty] | SHRINK TUBING
ROUND ROBIN 2 CV-2500 2 PART SILICONE | 25113 | MCG | 0.13 | 0.01 | 0.01 | [12 empty] | ADHESIVE
ROUND ROBIN 3 CV-1142 1 PART SILICONE | 25116 | MCG | 0.37 | 0.04 | 0.05 | [12 empty] | ADHESIVE
ROUND ROBIN 4 POLYETHYLENE BEADS | 25119 | JSC | 0.37 | 0.12 | 0 | [12 empty] | MOLDING COMPOUND
ROUND ROBIN 5 RSE 13329A SILICONE WIRE INSULATION | 25122 | ZZZ | 1.15 | 0.35 | 0.03 | [12 empty] | WIRE INSULATION
ROUND ROBIN 6 ECCOBOND 45LV/15LV AS 1/1 BW EPOXY | 25125 | EMC | 6.49 | 0.31 | 0.43 | 2H | 25 | AIR | 1H | 70 | AIR | [6 empty] | ADHESIVE
ROUND ROBIN 7 DYNAFOAM 5166 INSULATION | 25128 | ZZZ | 13.17 | 4.94 | 0.28 | [12 empty] | INSULATION
NSB-6982 ELEC COND SILICONE BLACK | 25131 | SBB | 2.48 | 0.67 | 0.23 | 14D | 25 | AIR | [9 empty] | PAINT
NSB-43C SILICATE PAINT WHITE | 25134 | SAB | 4.55 | 0 | 3.18 | 14D | 25 | AIR | [9 empty] | PAINT
NSB-6982 ELEC COND SILICONE BLACK | 25137 | SAB | 0.32 | 0.01 | 0.23 | 48H | 230 | AIR | [9 empty] | PAINT
EPOLAC 8060 EPOXY GREEN | 25140 | TPC | 2.98 | 0.14 | 0.5 | [12 empty] | COATING
M-7000 DIELECTRIC/OVERCOAT RED | 25143 | MIO | 14.09 | 0.52 | 0.18 | [12 empty] | COATING
FA-8/BA-9 A/B AS 100/12.5 BW EPOXY | 25146 | BAC | 0.42 | 0 | 0.39 | 18H | 71 | AIR | [9 empty] | ADHESIVE
EPO-TEK 377 A/B AS 1/1 BW HIGH TEMP EPOXY | 25149 | EPK | 0.54 | 0.02 | 0.27 | 1H | 150 | AIR | [9 empty] | ADHESIVE
ABLEFILM 5020K THERMALLY CONDUCTIVE FILM ADH/F | 25152 | AAC | 0.24 | 0.02 | 0.18 | 1H | 150 | AIR | [9 empty] | FILM ADHESIVE
MMM TAPE 468 TRANSFER FILM ACRYLIC/FOIL SANDWICH | 25155 | MMM | 1.22 | 0.04 | 0.2 | [12 empty] | TRANSFER TAPE
ABLEBOND 967-3 LOW TEMPERTURE CURE CHIP ADHESIVE | 25158 | AAC | 0.86 | 0.02 | 0.42 | 5M | 150 | AIR | [9 empty] | ADHESIVE
ABLEBOND 84-3J ELECTRICALLY INSULATING EPOXY ADH | 25161 | AAC | 0.23 | 0 | 0.13 | 1H | 150 | AIR | [9 empty] | ADHESIVE
RS 850-940 TWO PART QUICK SET EPOXY | 25164 | RSC | 1.18 | 0.08 | 0.35 | 7D | 25 | AIR | [9 empty] | ADHESIVE
RHEOLUBE 2004 GREASE | 25167 | NYE | 3.79 | 1.29 | 0.05 | [12 empty] | LUBRICANT
MSA-94B SILICATE PAINT BLACK | 25170 | SAB | 3.66 | 0 | 2.86 | 14D | 25 | AIR | [9 empty] | PAINT
ELPEMER 2-PACK SOLDER RESIST GL 2467 SM-DG GREEN UV | 25173 | LAC | 0.91 | 0.04 | 0.47 | 1H | 149 | AIR | [9 empty] | SOLDER MASK
MSA-94B SILICATE PAINT BLACK | 25176 | SAB | 3.3 | 0 | 2.9 | 14D | 25 | AIR | [9 empty] | PAINT
ELPEMER 2-PACK SOLDER RESIST GL 2469 SM GREEN UV | 25179 | LAC | 0.64 | 0 | 0.57 | 1H | 149 | AIR | [9 empty] | SOLDER MASK
EA 9320 NA A/B AS 100/19 BW BLUE EPOXY | 25182 | HYS | 1.05 | 0.03 | 0.22 | 2H | 85 | AIR | [9 empty] | ADHESIVE
ABLEBOND 84-3J ELECTRICALLY INSULATING EPOXY ADH | 25185 | AAC | 0.2 | 0 | 0.12 | 1H | 150 | AIR | [9 empty] | ADHESIVE
ABLEBOND 967-3 LOW TEMPERTURE CURE CHIP ADHESIVE | 25188 | AAC | 0.82 | 0.01 | 0.43 | 5M | 150 | AIR | [9 empty] | ADHESIVE
FA-8/BA-9 A/B AS 100/12.5 BW EPOXY | 25191 | BAC | 0.74 | 0.22 | 0.46 | 3H | 71 | AIR | [9 empty] | ADHESIVE
SOLITHANE 113/300/CALCOFLOUR/TOLUENE BRUSH/F | 25194 | ASC | 1.49 | 0.08 | 0.09 | [12 empty] | CONFORMAL COAT
SOLITHANE 113/300/CALCOFLOUR/TOLUENE SPRAY/F | 25196 | ASC | 1.71 | 0.11 | 0.1 | [12 empty] | CONFORMAL COAT
DUN-LAM AL METAL BOTH SIDES 25 MIL POLYESTER FLAT | 25198 | DUN | 0.24 | 0 | 0.15 | [12 empty] | THERMAL BLANKETS
DUN-LAM AL METAL BOTH SIDES 25 MIL POLYESTER PERF | 25201 | DUN | 0.16 | 0 | 0.08 | [12 empty] | THERMAL BLANKETS
DUN-LAM AL METAL BOTH SIDES 25 MIL POLYESTER PERF | 25204 | DUN | 0.15 | 0.01 | 0.04 | [12 empty] | THERMAL BLANKETS
DUN-LAM AL METAL BOTH SIDES 25 MIL POLYESTER FLAT | 25207 | DUN | 0.19 | 0 | 0.06 | [12 empty] | THERMAL BLANKETS
DUN-LAM AL METAL BOTH SIDES 25 MIL POLYESTER FLAT | 25210 | DUN | 0.18 | 0.01 | 0.07 | [12 empty] | THERMAL BLANKETS
DUN-LAM AL METAL BOTH SIDES 25 MIL POLYESTER PERF | 25213 | DUN | 0.16 | 0.01 | 0.03 | [12 empty] | THERMAL BLANKETS
DUN-LAM CB BLACK KAPTON/AL 100 MILS | 25216 | DUN | 0.86 | 0 | 0.72 | [12 empty] | THERMAL BLANKETS
DUN-METAL KAPTON/AL/NOMEX 200 MILS | 25219 | DUN | 1.27 | 0.09 | 1.09 | [12 empty] | THERMAL BLANKETS
DUN-METAL KAPTON/AL/NOMEX 200 MILS | 25222 | DUN | 1.59 | 0.05 | 1.34 | [12 empty] | THERMAL BLANKETS
DUN-METAL KAPTON/AL MBS/NOMEX 500 MILS PERF | 25225 | DUN | 1.93 | 0.1 | 1.41 | [12 empty] | THERMAL BLANKET
CONNECTOR 0.1 X 0.1 LOW PROFILE HEADER GLASS FILLED | 25228 | MMM | 0.53 | 0.13 | 0.09 | [12 empty] | CONNECTOR
CONNECTOR MOLDED STANDOFF SOCKETS GLASS FILLED PBT | 25231 | ADI | 0.68 | 0 | 0.08 | [12 empty] | CONNECTOR
EPOXY LITTON PROPRIETARY A/B AS 1/1 BW | 25234 | LIT | 1.27 | 0.01 | 0.2 | 126H | 85 | AIR | [9 empty] | POTTING
CV-2187 AS 10/1 BW SILICONE ELASTOMER | 25237 | MCG | 0.08 | 0 | 0.05 | [12 empty] | POTTING
RC-AS-4150 POLYESTER-AL-POLYETHYLENE FILM BLUE | 25240 | RCI | 0.15 | 0.03 | 0.03 | [12 empty] | ANTI-STATIC
AEROGLAZE 9929 EPOXY PRIMER LAB/F | 25243 | LOR | 0.61 | 0.06 | 0.26 | 48H | 100 | E-2 | [9 empty] | PRIMER
AEROGLAZE 9929 EPOXY PRIMER CONTROL/F | 25246 | LOR | 0.63 | 0.05 | 0.25 | 48H | 100 | E-2 | [9 empty] | PRIMER
AEROGLAZE Z202 WHITE TOPCOAT/9929 PRIMER CONTROL/F | 25249 | LOR | 0.58 | 0.04 | 0.42 | 48H | 100 | E-2 | [9 empty] | PAINT SYSTEM
AEROGLAZE Z202 WHITE TOPCOAT/9929 PRIMER LAB/F | 25252 | LOR | 0.67 | 0.04 | 0.49 | 48H | 100 | E-2 | [9 empty] | PAINT SYSTEM
CONNECTOR 0.25 INCH SQ TERMINAL STRIPS TSW SERIES | 25255 | SAM | 0.31 | 0.06 | 0.08 | [12 empty] | CONNECTOR INSUL
VITON TUBING | 25258 | MCM | 0.14 | 0.03 | 0.07 | 24H | 120 | AIR | [9 empty] | ELASTOMER
LEACH CORP BLUE EPOXY POLYIMIDE ENAMEL SEMI-GLOSS/F | 25261 | LCR | 1.28 | 0.19 | 0.29 | 24H | 110 | E-2 | [9 empty] | RELAY PAINT
PORON 4701-30-15500-1648 GRAY URETHANE FOAM PSA 9485 | 25264 | SRC | 1.06 | 0.14 | 0.41 | [12 empty] | DAMPER
SCOTCH-WELD EC-2615 B/A AS 100/49 BW WHITE EPOXY | 25267 | MMM | 1.73 | 0.02 | 0.47 | 2H | 65 | AIR | [9 empty] | ADHESIVE
SCOTCHWELD 2216 B/A AS 5/7 BW EPOXY TAN | 25270 | MMM | 1.01 | 0.05 | 0.28 | 2H | 65 | AIR | [9 empty] | ADHESVIE
CONTEX C-372 POLYPYRROLE TREATED NYLON | 25273 | MLK | 2.49 | 0.05 | 1.84 | [12 empty] | FABRIC
CONTEX C-415-3 POLYPYRROLE TREATED POLYESTER | 25276 | MLK | 0.7 | 0.13 | 0.13 | [12 empty] | FABRIC
CONTEX C-377 POLYPYRROLE TREATED E-GLASS | 25279 | MLK | 0.58 | 0 | 0.21 | [12 empty] | FABRIC
CONTEX C-364 POLYPYRROLE TREATED POLYESTER | 25282 | MLK | 0.24 | 0.01 | 0.07 | [12 empty] | FABRIC
CONTEX C-380 POLYPYRROLE TREATED POLYESTER | 25285 | MLK | 0.77 | 0.01 | 0.09 | [12 empty] | FABRIC
CONTEX C-378 POLYPYRROLE TREATED POLYESTER | 25288 | MLK | 0.43 | 0 | 0.15 | [12 empty] | FABRIC
EGA-142 A/B AS 100/28 BW EPOXY | 25291 | IPN | 0.74 | 0.01 | 0.23 | 3H | 100 | AIR | [9 empty] | ADHESIVE
EGA-439 A/B AS 100/9 BW EPOXY | 25294 | IPN | 0.53 | 0.09 | 0.2 | 3H | 100 | AIR | [9 empty] | ADHESIVE
IPN-93077 A/B AS 100/9 BW HIGH TEMP ENCAPSULANT | 25297 | IPN | 0.75 | 0.05 | 0.17 | 3H | 100 | AIR | [9 empty] | ENCAPSULANT
EGA-515 A/B AS 1/1 BV EPOXY | 25300 | IPN | 1.01 | 0.04 | 0.33 | 3H | 100 | AIR | [9 empty] | ADHESIVE
LAMIGLAS LG 1055 POLYESTER FILM/ALUM FOIL | 25303 | FAC | 0.22 | 0.02 | 0.12 | [12 empty] | EMI-RFI SHIELD
COHRLASTIC 400 SILICONE RUBBER | 25306 | CHR | 0.32 | 0.11 | 0.06 | [12 empty] | GASKET
COHRLASTIC 400 SILICONE RUBBER | 25309 | CHR | 0.11 | 0.03 | 0.09 | 24H | 200 | AIR | [9 empty] | GASKET
KRYTOX 143 A/C LUBRICATING OIL LOT 240 | 25312 | DUP | 2.69 | 1.26 | 0.05 | [12 empty] | LUBRICANT
NAZ-DAR ER-124/ER-176 AS 5/1 BW EPOXY INK ORANGE/F | 25315 | NAZ | 8.25 | 0.02 | 0.75 | 7D | 25 | AIR | [9 empty] | MARKING INK
LARC&amp;TRADE CP1 POLYIMIDE | 25318 | SRS | 0.74 | 0.24 | 0.22 | [12 empty] | FILM
LARC&amp;TRADE SI POLYIMIDE | 25321 | SRS | 0.41 | 0 | 0.38 | [12 empty] | FILM
CIBATOOL SL 5170 ONE COMPONENT EPOXY PHOTO CURABLE | 25324 | CIB | 1.64 | 0.04 | 0.64 | [12 empty] | EPOXY
LEACH CORP BLUE EPOXY POLYIMIDE ENAMEL SEMI-GLOSS/F | 25327 | LCR | 3.53 | 0.09 | 0.75 | [12 empty] | PAINT
LEACH CORP BLUE EPOXY POLYIMIDE ENAMEL SEMI-GLOSS/F | 25330 | LCR | 0.98 | 0.02 | 0.77 | 48H | 125 | E-2 | [9 empty] | PAINT
DESOTO SERIES 420 A/B AS 1/1 BW POLYURETHANE PAINT/F | 25333 | COA | 2.55 | 1.05 | 0.38 | [12 empty] | PAINT
DESOTO SERIES 420 A/B AS 1/1 BW POLYURETHANE PAINT/F | 25336 | COA | 1.52 | 0.86 | 0.46 | 24H | 110 | AIR | [9 empty] | PAINT
RHEOLUBE 2000 W/1% PBNP LOT # DB980604 | 25338 | NYE | 2.76 | 0.81 | 0.08 | [12 empty] | LUBE GREASE
EPOXY LITTON PROPRIETARY A/B AS 1/1 BW | 25339 | LIT | 13.38 | 0.04 | 0.24 | 126H | 85 | AIR | 24H | 71 | E-2 | [6 empty] | POTTING
EPOXY LITTON PROPRIETARY A/B AS 1/1 BW | 25342 | LIT | 12.14 | 0.01 | 0.22 | 126H | 85 | AIR | 24H | 71 | E-2 | [6 empty] | POTTING
CHO-THERM T609 THERM COND ELASTOMER INSULATOR W PSA | 25345 | CHO | 0.31 | 0.12 | 0.03 | [12 empty] | THERMAL CONTROL
CHO-THERM T609 THERM COND ELASTOMER INSULATOR | 25348 | CHO | 0.35 | 0.15 | 0.02 | [12 empty] | THERMAL CONTROL
DUN-METAL AL METAL BOTH SIDES 25 MIL POLYESTER PERF | 25351 | DUN | 0.25 | 0.02 | 0.19 | [12 empty] | THERMAL BLANKETS
DUN-LAM KAPTON/AL/NOMEX 200 MIL PERF | 25354 | DUN | 1.39 | 0.07 | 0.13 | [12 empty] | THERMAL BLANKETS
DUN-LAM POLYESTER/AL/NOMEX 200 MIL PERF | 25357 | DUN | 1.45 | 0.09 | 1.12 | [12 empty] | THERMAL BLANKETS
KRYTOX 143 A/C LUBRICATING OIL DEVOL LOT 240 | 25360 | DUP | 0.13 | 0.03 | 0.07 | [12 empty] | LUBRICANT
SUPERTHERM 2005 A/B AS 100/10 BW EPOXY | 25363 | TRA | 0.38 | 0 | 0.1 | 4H | 65 | AIR | [9 empty] | ADHESIVE
TRA-BOND 2130 A/B AS 100/25 BW EPOXY | 25366 | TRA | 0.68 | 0 | 0.31 | 4H | 65 | AIR | [9 empty] | ADHESIVE
TRA-BOND 2154 A/B AS 100/9.5 BW EPOXY | 25369 | TRA | 0.37 | 0 | 0.12 | 4H | 65 | AIR | [9 empty] | ADHESIVE
TRA-BOND 2256 A/B AS 100/5.1 BW EPOXY | 25372 | TRA | 0.2 | 0 | 0.1 | 3H | 100 | AIR | 1H | 230 | AIR | [6 empty] | ADHESIVE
TRA-DUCT 2705 A/B AS 100/5 BW EPOXY | 25375 | TRA | 1.86 | 0 | 0.12 | 3H | 65 | AIR | [9 empty] | ADHESIVE
TRA-DUCT 29121 A/B AS 1/1 BW EPOXY | 25378 | TRA | 1.58 | 0 | 0.14 | 3H | 150 | AIR | [9 empty] | ADHESIVE
TRA-DUCT 2960 A/B AS 100/4.4 BW EPOXY | 25381 | TRA | 0.25 | 0 | 0.08 | 15M | 150 | AIR | [9 empty] | ADHESIVE
TRA-CAST 3103 A/B AS 100/10.5 BW EPOXY | 25384 | TRA | 0.73 | 0 | 0.2 | 4H | 65 | AIR | [9 empty] | ADHESIVE
WS2 DRY FILM LUBRICANT TUNGSTEN DISULFIDE | 25387 | MSC | 0.33 | 0.01 | 0.06 | [12 empty] | DRY FILM LUBE
ABLEBOND 789-3 AMBER EPOXY (ONE PART) | 25390 | AAC | 0.6 | 0 | 0.23 | 1H | 125 | AIR | [9 empty] | ADHESIVE
AEROGLAZE Z-306 BLACK TOPCOAT/AP-134 PRIMER/F | 25393 | LOR | 1.12 | 0.03 | 0.59 | 4H | 25 | AIR | 5H | 65 | AIR | [6 empty] | PAINT COMPOSITE
AEROGLAZE Z-306 BLACK TOPCOAT/AP-134 PRIMER/F | 25396 | LOR | 1.43 | 0.04 | 0.58 | 7D | 25 | AIR | [9 empty] | PAINT COMPOSITE
KEVLAR 49 CORD 380 DENIER | 25399 | COU | 3.14 | 0 | 2.58 | [12 empty] | LACING CORD
VECTRAN CORD 400 DENIER TYPE 97 | 25402 | COU | 3.04 | 0 | 2.57 | [12 empty] | LACING CORD
CF1-135 HIGH TECHNOLOGY SILICONE PRIMER (CLEAR)/F | 25405 | MCG | 8.84 | 0.02 | 1.52 | [12 empty] | PRIMER
KRYTOX 16350 OIL | 25408 | DUP | 0.32 | 0 | 0.02 | [12 empty] | LUBRICANT
EA 9330 AS 100/33 BW EPOXY | 25411 | HYS | 1.4 | 0.01 | 0.43 | 2H | 85 | AIR | [9 empty] | ADHESIVE
HYSOL MG29F EPOXY MOLDING COMPOUND | 25414 | DEX | 0.25 | 0 | 0.11 | 2M | 162 | PSI | 2H | 150 | AIR | [6 empty] | MOLD CMPD
HYSOL MG29F EPOXY MOLDING COMPOUND | 25417 | DEX | 0.28 | 0 | 0.09 | 2M | 162 | PSI | [9 empty] | MOLD CMPD
LARC&amp;TRADE CP1 POLYIMIDE | 25420 | SRS | 0.4 | 0 | 0.23 | [12 empty] | FILM
CEPAC 143 POLYESTER AL FOIL MODIFIED POLYETHYLENE | 25423 | CEP | 0.23 | 0.03 | 0.02 | 15M | 45 | AIR | [9 empty] | SHEET MATERIAL
FLASHBREAKER 1 BLUE ADHESIVE COATED CLEAR FILM/F | 25426 | ATI | 1.06 | 0.47 | 0.09 | [12 empty] | TAPE
MARKEM 7281 T SILVER 35-M INK/F | 25429 | MIN | 0.74 | 0.01 | 0.42 | 1H | 150 | AIR | [9 empty] | MARKING INK
KRYTOX 143 A/C LUBRICATING OIL DEVOL LOT 240 | 25432 | DUP | 0.59 | 0.04 | 0.02 | 72H | 175 | E-6 | [9 empty] | LUBRICANT
STYCAST L28/CAT9/MB600 POWDER AS 10/1.45/30 BW EPOXY | 25435 | EMC | 0.23 | 0.01 | 0.1 | 15D | 25 | AIR | 4H | 85 | AIR | [6 empty] | ADHESIVE
O-RING FLUOROSILICONE MALCO PN 083-1514-0000 | 25438 | MAL | 0.22 | 0.01 | 0.06 | 4H | 204 | AIR | [9 empty] | O-RING
MMM TAPE 1182 COPPER FOIL ACRYLIC ADH/FOIL SANDWICH | 25441 | MMM | 0.59 | 0.32 | 0.03 | [12 empty] | TAPE
MMM TAPE F-9415PC/ACRYLIC ADH/FOIL SANDWICH | 25444 | MMM | 0.62 | 0.03 | 0.27 | [12 empty] | TAPE
PSA-9839 ADHESIVE/F | 25447 | MCG | 1.31 | 0.59 | 0.03 | 7D | 25 | AIR | [9 empty] | ADHESIVE
PSA-9930 ADHESIVE/F | 25450 | MCG | 2.6 | 1.2 | 0.06 | 7D | 25 | AIR | [9 empty] | ADHESIVE
KRYTOX 143 A/C LUBRICATING OIL DEVOL LOT 240 | 25453 | DUP | 1.55 | 0.58 | 0 | 7D | 100 | E-6 | [9 empty] | LUBRICATION
ARMSTRONG A-12 A/B AS 1/2 BW BROWN EPOXY | 25456 | APC | 4.22 | 0.65 | 0.91 | 7D | 25 | AIR | [9 empty] | ADHESIVE
BONDMASTER E-645 A/B AS 10/3 BW THERMOSET EPOXY | 25459 | NSC | 1.28 | 0.03 | 0.41 | 1.5H | 193 | AIR | [9 empty] | ADHESIVE
SCOTHWELD 2214 NMF EPOXY ADHESIVE | 25462 | MMM | 0.92 | 0.08 | 0.54 | 2H | 121 | AIR | [9 empty] | ADHESIVE
CONTEX C-365-1 WOVEN POLYESTER | 25465 | MLK | 0.28 | 0.02 | 0.06 | [12 empty] | MW ABSORBANT
ELPEMER 2-PACK SOLDER RESIST GL 2467 SM-DG GREEN | 25468 | LAC | 2.41 | 1.12 | 0.16 | 1H | 149 | AIR | 5H | 75 | AIR | 24H | 100 | E-2 |  |  |  | SOLDER MASK
EA9309.2NA A/B AS 100/29.5 BW BLUE | 25471 | HYS | 0.64 | 0.01 | 0.33 | 104H | 85 | GN2 | [9 empty] | ADHESIVE
STYCAST L28/24LV A/B AS 100/29.5 BW | 25474 | EMC | 0.54 | 0.01 | 0.27 | 104H | 85 | GN2 | [9 empty] | ADHESIVE
KRYTOX 143 A/C LUBRICATING OIL DEVOL LOT 240 | 25477 | DUP | 0.04 | 0.02 | 0.03 | 72H | 175 | E-6 | [9 empty] | LUBRICATION
ARMSTRONG A-12 A/B AS 1/2 BW BROWN EPOXY | 25480 | APC | 1.66 | 0.7 | 0.36 | 7D | 25 | AIR | [9 empty] | ADHESIVE
SCOTCHDAMP ISD 142 ACRYLIC SHEET 80 MILS | 25483 | MMM | 0.99 | 0 | 0.36 | [12 empty] | DAMPER
MYKROY/MYCALEX CERAMIC | 25492 | MYC | 0 | 0 | 0 | [12 empty] | CERAMIC
MACOR CERAMIC | 25495 | DCC | 0.01 | 0 | 0.01 | [12 empty] | CERAMIC
SMR-010/S-GLASS TUBE | 25498 | ACB | 0.74 | 0 | 0.13 | [12 empty] | TUBING
KRYTOX 143 A/C LUBRICATING OIL DEVOL LOT 240 | 25501 | DUP | 0.08 | 0 | 0.01 | 48H | 200 | E-6 | [9 empty] | LUBRICATION
RBC 3600/AB-312 A/B AS 100/26 BW WHITE EPOXY | 25504 | RBC | 0.83 | 0.03 | 0.11 | 6H | 65 | AIR | [9 empty] | ADHESIVE
RBC 3200/AB-530 A/B AS 100/75 BW STRAW COLOR EPOXY | 25507 | RBC | 1.88 | 0.07 | 0.17 | 2H | 65 | AIR | [9 empty] | ADHESIVE
RBC 4501/AB-121 A/B AS 100/75 BW BLACK EPOXY | 25510 | RBC | 1.01 | 0.03 | 0.04 | 3H | 65 | AIR | [9 empty] | ADHESIVE
DC 739 ADHESIVE BLACK | 25513 | DCC | 0.89 | 0.31 | 0.02 | [12 empty] | ADHESIVE
DC 739 ADHESIVE BLACK | 25516 | DCC | 0.49 | 0.27 | 0.02 | 12H | 80 | AIR | 16H | 50 | E-2 | [6 empty] | ADHESIVE
LOCTITE 290 MEDIUM STRENGTH ADHESIVE GREEN | 25519 | LOC | 4.28 | 0.15 | 0.91 | 24H | 25 | N2 | [9 empty] | ADH-SEALANT
LOCTITE 290 MEDIUM STRENGTH ADHESIVE GREEN | 25522 | LOC | 3.54 | 0.19 | 0.94 | 24H | 25 | N2 | [9 empty] | ADH-SEALANT
KRYTOX 143 A/C LUBRICATING OIL DEVOL LOT 240 | 25525 | DUP | 0.99 | 0.11 | 0.11 | 24H | 175 | E-6 | [9 empty] | LUBRICATION
MG33F-602 EPOXY MOLDING COMPOUND BLACK | 25528 | SOX | 0.29 | 0.01 | 0.06 | 1.5M | 168 | PSI | [9 empty] | MOLDING COMPOUND
HYSOL MG40F-499LG EPOXY MOLDING COMPOUND BLACK | 25531 | DEX | 0.21 | 0 | 0.05 | 1.5M | 168 | PSI | [9 empty] | MOLDING COMPOUND
HYSOL MG57F-0618 EPOXY MOLDING COMPOUND GOLD | 25534 | DEX | 0.3 | 0 | 0.06 | 1.5M | 168 | PSI | [9 empty] | MOLDING COMPOUND
ARMSTRONG A-31 A/B AS 6/4 BW TAN EPOXY | 25537 | APC | 0.54 | 0.14 | 0.13 | 7D | 25 | AIR | [9 empty] | ADHESIVE
ARMSTRONG A-12 A/B AS 1/1 BW BROWN EPOXY | 25540 | APC | 0.52 | 0.03 | 0.23 | 7D | 25 | AIR | [9 empty] | ADHESIVE
THREAD POLYESTER WT 16 OZ A TWIST SIZE E/3 TYP 1 CL1 | 25543 | STP | 0.95 | 0.23 | 0.09 | [12 empty] | THREAD
GROENDYK 8602 SILICONE RUBBER SHEET SHORE A 60 | 25546 | GRD | 0.1 | 0.05 | 0.05 | 24H | 165 | E-2 | [9 empty] | DAMPER
KRYTOX 143 A/C LUBRICATING OIL DEVOL LOT 240 | 25549 | DUP | 0.05 | 0.01 | 0.06 | 48H | 175 | E-6 | [9 empty] | LUBRICATION
SCOTCHCAST 5166 A/B AS 2/3 BW BLACK SEMI-FLEX EPOXY | 25552 | MMM | 0.47 | 0.02 | 0.1 | 3D | 65 | AIR | [9 empty] | COATING
POLYDAMP MELAMINE FOAM DMF-050-BUF NO PAINT | 25555 | PIT | 3.29 | 0.15 | 2.47 | [12 empty] | FOAM
POLYDAMP MELAMINE FOAM DMF-050-BUF | 25558 | PIT | 2.88 | 0.14 | 1.86 | [12 empty] | FOAM
CHEMGLAS CONDUCTIVE SHEET 3 MIL TEFLON/FIBERGLASS | 25561 | CHM | 0.06 | 0.01 | 0.02 | [12 empty] | THERMAL BLANKETS
GROENDYK 8502 SILICONE RUBBER SHEET SHORE A 50 | 25564 | GRD | 0.12 | 0.06 | 0.04 | 24H | 165 | E-2 | [9 empty] | DAMPER
HYSOL 8020 PART A/HD7400 PART B SEMI-MATTE LPI | 25567 | DEX | 1.85 | 0.06 | 0.25 | [12 empty] | SOLDER MASK
HYSOL CNB 784-9 PART A/HD7400 PART B SEMI-GLOSS LPI | 25570 | DEX | 2.41 | 0.03 | 0.31 | [12 empty] | SOLDER MASK
KRYTOX 143 A/C LUBRICATING OIL DEVOL LOT 240 | 25573 | DUP | 0.06 | 0.02 | 0.06 | 48H | 175 | E-6 | [9 empty] | LUBRICATION
CASTALL S1382FR A/B AS 1/1 BW SILICONE | 25576 | CAS | 0.51 | 0.13 | 0.02 | 2H | 100 | AIR | [9 empty] | POTTING
INSULCAST 985 A/B AS 1/1 BW EPOXY | 25579 | PSL | 4.01 | 0.33 | 0.15 | 2H | 125 | AIR | [9 empty] | POTTING
INSULCAST 135 A/B AS 1/1 BW EPOXY | 25582 | PSL | 0.66 | 0.03 | 0.17 | 2H | 125 | AIR | [9 empty] | POTTING
SCOTCHDAMP ISD 142R ACRYLIC SHEET | 25585 | MMM | 0.7 | 0.02 | 0.28 | [12 empty] | DAMPER
ARMSTRONG A12 A/B AS 1/4 BW BROWN EPOXY | 25588 | APC | 23.34 | 0.29 | 1.45 | 7D | 25 | AIR | [9 empty] | ADHESIVE
TUFF-CODE MARK II MYLAR WIRE MARKERS | 25591 | STR | 0.7 | 0.05 | 0.18 | [12 empty] | WIRE MARKER
EPON 828/EPICURE 3140 AS 1/1 BW | 25594 | SHL | 0.99 | 0.05 | 0.34 | 7D | 25 | AIR | [9 empty] | ADHESIVE
KRYTOX 143 A/C LUBRICATING OIL DEVOL LOT 240 | 25597 | DUP | 0.11 | 0.03 | 0.09 | 48H | 175 | E-6 | [9 empty] | LUBRICATION
WIRE INSULATION XC-1069 XLETFE | 25600 | CIO | 0.2 | 0.03 | 0.01 | [12 empty] | MW INSULATION
WIRE INSULATION XC-1049 XLETFE | 25603 | CIO | 0.12 | 0.01 | 0.02 | [12 empty] | MW INSULATION
WIRE INSULATION DB-1029 XLETFE | 25606 | CIO | 0.21 | 0.08 | 0.01 | [12 empty] | MW INSULATION
WIRE INSULATION DB-1019 XLETFE | 25609 | CIO | 0.11 | 0.01 | 0.03 | [12 empty] | MW INSULATION
PIG HAZ-MAT # MAT301 POLYPROPYLENE | 25612 | PIG | 1.02 | 0.23 | 0.01 | [12 empty] | ABSORBENT
FLECTRON NICKEL/COPPER TAFFETA PRODUCT NO 3035-213 | 25615 | APM | 0.09 | 0.02 | 0.02 | [12 empty] | MW SHIELDING
FLECTRON NICKEL/COPPER POLYESTER RIPSTOP 3055-233 | 25618 | APM | 0.07 | 0.01 | 0.03 | [12 empty] | MW SHIELDING
KRYTOX 143 A/C LUBRICATION OIL DEVOL LOT 240 | 25621 | DUP | 0.07 | 0.04 | 0.03 | 48H | 175 | E-6 | [9 empty] | LUBRICATION
KRYTOX 143 A/C LUBRICATING OIL DEVOL LOT 240 | 25624 | DUP | 0.05 | 0.01 | 0.01 | 48H | 175 | E-6 | [9 empty] | LUBRICATION
KRYTOX 143 A/C LUBRICATING OIL DEVOL LOT 240 | 25627 | DUP | 0.07 | 0.01 | 0.03 | 48H | 175 | E-6 | [9 empty] | LUBRICATION
KRYTOX 143 A/C LUBRICATING OIL DEVOL LOT 240 | 25630 | DUP | 0.09 | 0.01 | 0.02 | 48H | 175 | E-6 | [9 empty] | LUBRICATION
KRYTOX 143 A/C LUBRICATING OIL DEVOL LOT 240 | 25633 | DUP | 0.06 | 0.01 | 0.02 | 48H | 175 | E-6 | [9 empty] | LUBRICATION
KRYTOX 143 A/C LUBRICATING OIL DEVOL LOT 240 | 25636 | DUP | 0.17 | 0.07 | 0.02 | 48H | 175 | E-6 | [9 empty] | LUBRICATION
KRYTOX 143 A/C LUBRICATING OIL DEVOL LOT 240 | 25639 | DUP | 0.28 | 0.06 | 0.02 | 48H | 175 | E-6 | [9 empty] | LUBRICATION
FLEXMARK OM-100-CM L-44 1 MIL POLYESTER W ACRY ADH/F | 25642 | FLE | 0.41 | 0.03 | 0.11 | [12 empty] | LABEL
SCOTCHMARK 7331/31FL 2 MIL POLYESTER W ACRYLIC ADH/F | 25645 | MMM | 1.25 | 0.19 | 0.16 | [12 empty] | LABEL
KRYTOX 143 A/C LUBRICATING OIL DEVOL LOT 240 | 25648 | DUP | 0.1 | 0.03 | 0.05 | 48H | 175 | E-6 | [9 empty] | LUBRICATION
MOBIL GREASE 28 | 25651 | MCF | 59.31 | 22.1 | 0.05 | [12 empty] | GREASE
EPON 828/EPICURE 3125 AS 1/1 BW EPOXY | 25654 | SHL | 1.5 | 0.04 | 0.42 | 7D | 25 | AIR | [9 empty] | ADHESIVE
CONNECTOR 1140E7 FORTRON POLYPHENYLENE SULFIDE (PPS) | 25657 | CNS | 0.04 | 0 | 0 | [12 empty] | CONNECTOR
ABLEBOND 84-1 LMI AG FILLED CONDUCTIVE ADHESIVE | 25660 | AAC | 0.12 | 0 | 0.04 | 1H | 150 | AIR | [9 empty] | COND ADHESIVE
ABLEBOND 84-1 LMI AG FILLED CONDUCTIVE ADHESIVE | 25663 | AAC | 0.1 | 0 | 0.04 | 2H | 125 | AIR | [9 empty] | COND ADHESIVE
FXM 87-1 ADHESIVE FILM | 25666 | AAC | 1.73 | 0.85 | 0.04 | 3H | 115 | AIR | [9 empty] | FILM ADHESIVE
P-85 FROZEN PRE-MIX EPOXY BLACK | 25669 | BAC | 0.22 | 0 | 0.05 | 4H | 125 | AIR | [9 empty] | ADHESIVE
EPON 828/VERSAMID 125 1/1 BW EPOXY | 25672 | SHL | 0.86 | 0.1 | 0.44 | 7D | 25 | AIR | [9 empty] | ADHESIVE
ECCOSORB BSR HIGH LOSS ULTRA ELASTMOMERIC MW ABSORB | 25675 | EMC | 0.47 | 0.28 | 0.03 | [12 empty] | MW ABSORBANT
BONDMASTER E-645 A/B AS 10/3 BW EPOXY | 25678 | NSC | 1.68 | 0.04 | 0.28 | 2H | 94 | AIR | 2H | 191 | AIR | [6 empty] | ADHESIVE
ELPEMER 2-PACK SOLDER RESIST GL 2467 SM-DG GREEN | 25681 | LAC | 1.59 | 0.18 | 0.18 | 1H | 149 | AIR | 5H | 75 | AIR | 24H | 100 | E-2 |  |  |  | SOLDER MASK
EPO-CAST 167 A/B AS 100/15 BW LOW DENSITY SYNTATIC | 25684 | FUR | 1.06 | 0.04 | 0.03 | 24H | 25 | AIR | 5H | 52 | AIR | [6 empty] | HONEYCOMB ADH
PANDUIT MP 200 CABLE MARKER PLATE | 25687 | PAN | 3.11 | 0.08 | 1.4 | [12 empty] | LABEL
PANDUIT MP 200 CABLE MARKER PLATE SHARPIE MARKED | 25690 | PAN | 2.76 | 0.1 | 1.42 | [12 empty] | LABEL
PANDUIT MP 200 CABLE MARKER PLATE SHARPIE/KAPTON | 25693 | PAN | 2.11 | 0.05 | 0.91 | [12 empty] | LABEL
KRYTOX 143 A/C LUBRICATION OIL DEVOL LOT 240 | 25696 | DUP | 0.07 | 0.06 | 0.07 | [12 empty] | LUBRICATION
MYLAR FILM 0.002 INCH WCHE TK CLEAR | 25699 | DUP | 0.18 | 0.01 | 0.14 | [12 empty] | ELECTRICAL FILM
EPO-TEK T7109 A/B AS 10/1 BW THERMALLY COND EPOXY | 25702 | EPK | 2 | 0.06 | 0.38 | 8H | 80 | AIR | [9 empty] | COND ADHESIVE
STYCAST 2850FT/24LV AS 100/7 BW BLACK EPOXY | 25705 | EMC | 1.02 | 0.05 | 0.08 | 7D | 25 | AIR | [9 empty] | ADHESIVE
TRA-BOND 223F01 A/B AS 10/1 BW EPOXY | 25711 | TRA | 0.19 | 0.02 | 0.06 | 3H | 125 | AIR | 3H | 175 | AIR | [6 empty] | THERM COND ADH
EPIBOND 1210/9861 A/B AS 100/20 BW AMBER EPOXY | 25714 | CIB | 0.53 | 0 | 0.17 | 7D | 25 | AIR | [9 empty] | ADHESIVE
EPOCAST 1619 A/B AS 100/25 BW POURABLE SYNTATIC WHT | 25717 | CIB | 1.75 | 0.3 | 0.16 | 24H | 25 | AIR | [9 empty] | ADHESIVE
DELRIN 150 ACETAL 1.25 INCH DIA BLACK ROD #1 | 25720 | DUP | 0.43 | 0.02 | 0.2 | [12 empty] | MOLDING CMPD
DELRIN 150 ACETAL 1.25 INCH DIA BLACK ROD #2 | 25723 | DUP | 0.47 | 0.02 | 0.13 | [12 empty] | MOLDING CMPD
ECCOSORB BSR-2 W/O ADH | 25726 | EMC | 0.14 | 0.09 | 0.01 | 1H | 130 | AIR | [9 empty] | MW ABSORBANT
ECCOSORB TC 3200 SF W/O ADH | 25729 | EMC | 0.37 | 0.06 | 0.09 | 1H | 150 | AIR | [9 empty] | MW ABSORBANT
ECCOSORB TC 3200 SF W ADH/F | 25732 | EMC | 0.22 | 0.11 | 0.01 | 1H | 150 | AIR | [9 empty] | MW ABSORBANT
MAGNA-TAC 2-PART EPOXY ADHESIVE | 25735 | BEA | 3.26 | 0.34 | 0.17 | [12 empty] | ADHESIVE
RS-1 LATENT TOUGHENED EPOXY RESIN | 25738 | YLA | 0.46 | 0.06 | 0.07 | 3H | 93 | AIR | [9 empty] | COMPOSITE
SOFIA PINK EPOXY | 25741 | ZZZ | 1.79 | 0.05 | 0.23 | [12 empty] | ADHESIVE
SOFIA GLUE (1) | 25744 | ZZZ | 2.33 | 0.14 | 0.35 | [12 empty] | ADHESIVE
SOFIA GLUE (2) | 25747 | ZZZ | 2.5 | 0.15 | 0.36 | [12 empty] | ADHESIVE
SOFIA GLUE (3) | 25750 | ZZZ | 2.44 | 0.14 | 0.35 | [12 empty] | ADHESIVE
ELPEMER 2-PACK SOLDER RESIST GL 2467 SM-DG GREEN | 25753 | LAC | 1.81 | 0.15 | 0.09 | 1H | 149 | AIR | [9 empty] | SOLDER MASK
SR 8020 PHOTOIM GREEN SOLDER MASK UV CURE | 25756 | DEX | 0.91 | 0.01 | 0.05 | [12 empty] | SOLDER MASK
SR 9000 PHOTOIM GREEN SOLDER MASK UV CURE | 25759 | DEX | 1.22 | 0.02 | 0.4 | [12 empty] | SOLDER MASK
EPO-TEK T7109 A/B AS 10/1 BW THERMALLY COND EPOXY | 25762 | EPK | 1.81 | 0.11 | 0.43 | 1H | 150 | AIR | [9 empty] | COND ADHESIVE
EPO-TEK T7109 A/B AS 10/1 BW THERMALLY COND EPOXY | 25765 | EPK | 1.86 | 0.14 | 0.46 | 15M | 150 | AIR | [9 empty] | COND ADHESIVE
EPO-TEK T7109 A/B AS 10/1 BW THERMALLY COND EPOXY | 25768 | EPK | 1.51 | 0.16 | 0.4 | 30M | 110 | AIR | [9 empty] | COND ADHESIVE
FIBER OPTIC MTP CONNECTOR BOOT | 25771 | USC | 0.24 | 0.09 | 0.02 | [12 empty] | FIBER OPTIC
SCOTCHGRIP 4224-NF PSA BLUE FOIL SANDWICH | 25774 | MMM | 1.31 | 0.06 | 0.57 | [12 empty] | ADHESIVE
TP133A/KEVLAR PROPRIETARY | 25777 | ZZZ | 5.66 | 0.13 | 5.12 | [12 empty] | LAMINATE
TP133A PROPRIETARY | 25780 | ZZZ | 6.57 | 0.05 | 5.75 | [12 empty] | ADHESIVE
TP263A PROPRIETARY | 25783 | ZZZ | 0.22 | 0.08 | 0.02 | [12 empty] | ADHESIVE
TP133B PROPRIETARY | 25786 | ZZZ | 5.39 | 0.04 | 4.59 | [12 empty] | ADHESIVE
TP246S PROPRIETARY | 25789 | ZZZ | 0.35 | 0.05 | 0.24 | [12 empty] | ADHESIVE
POLYCAST ACRYLIC #101 | 25792 | PTC | 0.72 | 0.01 | 0.27 | [12 empty] | LENS
NICHIA LED TYPE NSPG 5005 | 25795 | NIC | 0.67 | 0.03 | 0.26 | [12 empty] | ELECTRICAL COMP
EPO-TEK T7109 A/B AS 10/1 BW THERMALLY COND EPOXY | 25798 | EPK | 0.8 | 0.13 | 0.2 | 24H | 25 | AIR | 1H | 150 | AIR | [6 empty] | COND ADHESIVE
GR/EP UNCURED PROPRIETARY | 25801 | ZZZ | 2.45 | 1.29 | 0.19 | [12 empty] | LAMINATE
GR/EP 50% CURED PROPRIETARY | 25804 | ZZZ | 1.01 | 0.52 | 0.28 | [12 empty] | LAMINATE
GR/EP 100% CURED PROPRIETARY | 25807 | ZZZ | 0.81 | 0.3 | 0.17 | [12 empty] | LAMINATE
GR/EP 100% CURED VACUUM STRIPPED PROPRIETARY | 25810 | ZZZ | 0.75 | 0.3 | 0.21 | [12 empty] | LAMINATE
OMNICURE PROPRIETARY | 25813 | ZZZ | 0.38 | 0.03 | 0.27 | [12 empty] | ADHESIVE
KROY 2000 INDUSTRIAL LABEL TAPE ACRYLIC ADHESIVE/F | 25816 | KRO | 4.69 | 1.97 | 0.13 | [12 empty] | TAPE
S-896 ELECTROVUE/EPTFE | 25819 | FCT | 0.93 | 0.47 | 0 | [12 empty] | SHEET MATERIAL
S-896 ELECTROVUE/581 ASTROQUARTZ | 25822 | FCT | 0.36 | 0.28 | 0 | [12 empty] | SHEET MATERIAL
THERMFILM PM-200-C ACRYLIC ADHESIVE/F | 25825 | FLE | 6.11 | 1.15 | 0.21 | [12 empty] | FILM ADHESIVE
MMM-9965 LAMINATING ACRYLIC ADHESIVE FOIL SANDWICH | 25828 | MMM | 0.89 | 0.01 | 0.11 | [12 empty] | FILM ADHESIVE
MMM-468MP LAMINATING ACRYLIC ADHESIVE FOIL SANDWICH | 25831 | MMM | 1.24 | 0 | 0.17 | [12 empty] | FILM ADHESIVE
MMM-9471LE LAMINATING ACRYLIC ADHESIVE FOIL SANDWICH | 25834 | MMM | 2.63 | 0.49 | 0.07 | [12 empty] | FILM ADHESIVE
TK7755 AL OXIDE SINGLE COMPONENT EPOXY FOIL SANDWICH | 25837 | AIT | 0.34 | 0.08 | 0.12 | 3H | 100 | AIR | [9 empty] | FILM ADHESIVE
LEACH CORP BLACK EPOXY ENAMEL GLOSS/F | 25840 | LCR | 0.76 | 0.03 | 0.39 | 48H | 125 | E-2 | [9 empty] | RELAY PAINT
ERH-10 RESISTORS BLACK MOLDING COMPOUND | 25843 | VIS | 0.24 | 0.09 | 0.03 | [12 empty] | MOLDING COMPOUND
POLYURETHANE BASF 1185A LIGHT TIGHT BELLOWS BLACK | 25846 | GAG | 0.8 | 0.07 | 0.4 | [12 empty] | SHIELD
EPO-TEK T7109 A/B AS 10/1 BW THERMALLY COND EPOXY | 25849 | EPK | 1.3 | 0.08 | 0.28 | 2H | 25 | AIR | 6H | 125 | AIR | 21H | 60 | AIR |  |  |  | COND ADHESIVE
SSP848 BLACK SILICONE | 25852 | SSP | 0.21 | 0.05 | 0.1 | 24H | 175 | AIR | [9 empty] | DAMPER
PLASKON 3400 CONVENTIONAL ENCAPSULANT EPOXY | 25855 | PEM | 0.34 | 0 | 0.1 | [12 empty] | ENCAPSULANT
SILASTIC J A/B AS 10/1 BW GREEN SILICONE | 25858 | DCC | 1.12 | 0.38 | 0.05 | 16H | 25 | AIR | 4H | 75 | AIR | [6 empty] | POTTING
SILASTIC E A/B AS 10/1 BW WHITE SILICONE | 25861 | DCC | 2.37 | 0.66 | 0.05 | 16H | 25 | AIR | 4H | 75 | AIR | [6 empty] | POTTING
BOSTIC 6390-4 HOT MELT GLUE | 25864 | FPC | 2.55 | 1.1 | 0.01 | [12 empty] | ADHESIVE
STARCOAT 93-4 BLACK ACRYLIC EMULSION | 25867 | PEI | 1.28 | 0.07 | 0.1 | 7D | 25 | AIR | [9 empty] | CONDUCTIVE PAINT
MAGNOBOND 91 A/B AS 100/22 BW LOW DENSITY EPOXY | 25870 | MPL | 1.26 | 0.2 | 0.14 | 7D | 25 | AIR | [9 empty] | POTTING
EPO-TEK 330 A/B AS 10/1 BW EPOXY | 25873 | EPK | 1.89 | 0.02 | 0.76 | 4H | 80 | AIR | [9 empty] | FIBER OPTIC ADH
NOA 88 OPTICAL ADHESIVE UV CURED | 25876 | NOR | 1.25 | 0.01 | 0.22 | [12 empty] | OPTICAL ADHESIVE
NOA 88 OPTICAL ADHESIVE UV CURED | 25879 | NOR | 1.07 | 0.01 | 0.24 | 12M | 125 | AIR | [9 empty] | OPTICAL ADHESIVE
NEA 123 HG OPTICAL ADHESIVE UV CURED | 25882 | NOR | 1.74 | 0.03 | 0.2 | [12 empty] | OPTICAL ADHESIVE
NEA 123 HG OPTICAL ADHESIVE UV CURED | 25885 | NOR | 1.55 | 0.03 | 0.22 | 12M | 80 | AIR | [9 empty] | OPTICAL ADHESIVE
APIEZON W WAX XYLENE SOLUTION/F | 25888 | BID | 10.15 | 5.31 | 0.05 | [12 empty] | THREAD SEAL
APIEZON WAX TYPE W | 25891 | BID | 6.92 | 3.44 | 0.06 | [12 empty] | THREAD SEAL
NEXTEL 811-21 VELVET COATING 9218 BLACK/F | 25894 | MMM | 1.21 | 0 | 0.7 | 12H | 130 | E-5 | [9 empty] | COATING
RHEOLUBE 2004 GREASE VACUUM STRIPPED | 25897 | NYE | 4.93 | 1.73 | 0.02 | [12 empty] | LUBRICANT
NORYL RESIN 731-701 GRAY THERMOPLASTIC RESIN | 25900 | GEC | 0.09 | 0 | 0.04 | 2H | 120 | E-2 | [9 empty] | MOLDING COMPOUND
SCOTCHWELD EC-3333 B/A AS 100/49 BW GRAY EPOXY | 25903 | MMM | 1.19 | 0.02 | 0.23 | 24H | 25 | AIR | 4H | 65 | AIR | [6 empty] | ADHESIVE
SCOTCHWELD EC-2615 B/A AS 100/49 BW EPOXY | 25906 | MMM | 1.19 | 0.02 | 0.2 | 24H | 25 | AIR | 4H | 65 | AIR | [6 empty] | ADHESIVE
SCOTCHWELD EC-2615 B/A LW AS 100/49 BW EPOXY | 25909 | MMM | 1.16 | 0.02 | 0.19 | 24H | 25 | AIR | 4H | 65 | AIR | [6 empty] | ADHESIVE
PR-1750 CLASS B-2 A/B AS 10/1 BW POLYSULFIDE | 25912 | COA | 6.52 | 0.46 | 0.32 | 3D | 25 | AIR | [9 empty] | ADHESIVE
PR-1750 CLASS A-2 A/B AS 10/1 BW POLYSULFIDE | 25915 | COA | 8.23 | 0.61 | 0.2 | 3D | 25 | AIR | [9 empty] | ADHESIVE
PR-1425 A/B AS 10/1 BW POLYSULFIDE | 25918 | COA | 11.7 | 1.39 | 0.48 | 3D | 25 | AIR | [9 empty] | ADHESIVE
PR-1725 A/B AS 10/1 BW POLYSULFIDE | 25921 | COA | 7.76 | 0.53 | 0.28 | 3D | 25 | AIR | [9 empty] | ADHESIVE
PR-1422 CLASS B-2 A/B AS 7.5/1 BW POLYSULFIDE | 25924 | COA | 9.42 | 0.41 | 0.52 | 3D | 25 | AIR | [9 empty] | ADHESIVE
MMM TAPE VHB F9469PC TWO SIDED ACRYLIC | 25927 | MMM | 0.42 | 0.01 | 0.11 | [12 empty] | TAPE
CIBA TOOL SL-5195 EPOXY/ACRYLATE ESTER BLEND | 25930 | CIB | 3.94 | 0.08 | 0 | [12 empty] | MOLDING COMPOUND
PRIMA-BOND E67659-5-SM2 EPOXY PASTE | 25933 | AIT | 1.23 | 0.25 | 0.17 | 8H | 85 | AIR | [9 empty] | CONDUCTIVE ADH
JEDTCO METHYL PHENYL SILICONE RUBBER #9669 1/8 INCH | 25936 | JED | 2.95 | 0.51 | 0.07 | [12 empty] | SHEET MATERIAL
JEDTCO METHYL PHENYL SILICONE RUBBER #9669 1/16 INCH | 25939 | JED | 1.65 | 0.41 | 0.06 | [12 empty] | SHEET MATERIAL
JEDTCO METHYL PHENYL SILICONE RUBBER #9669 1/8 INCH | 25942 | JED | 0.21 | 0.01 | 0.11 | 48H | 150 | E-2 | [9 empty] | SHEET MATERIAL
JEDTCO METHYL PHENYL SILICONE RUBBER #9669 1/16 INCH | 25945 | JED | 0.17 | 0.03 | 0.1 | 48H | 150 | E-2 | [9 empty] | SHEET MATERIAL
MYLAR DRAFTING FILM # H0 605 2R | 25948 | RPG | 0.76 | 0.02 | 0.29 | [12 empty] | FILM
CONNECTOR .025 INCH BOARD SPACERS DW GLASS FILLED POLY | 25951 | SAM | 0.08 | 0.02 | 0.05 | [12 empty] | CONNECTOR
CONNECTOR .025 INCH BOARD SPACERS SSW GLASS FILLED POLY | 25954 | SAM | 0.06 | 0.01 | 0.03 | [12 empty] | CONNECTOR
MELINEX 1311/440 GAUGE ANTI-STATIC POLYESTER FILM | 25957 | DUP | 0.16 | 0.02 | 0.16 | [12 empty] | FILM
CHEMLOK AP-133 PRIMER/F | 25960 | HCC | 2.47 | 0.15 | 0.45 | 2H | 22 | AIR | [9 empty] | PRIMER
CHEMLOK AP-133 PRIMER/F | 25963 | HCC | 1.49 | 0.12 | 0.6 | 15M | 150 | AIR | [9 empty] | PRIMER
KAPTON XC POLYIMIDE CARBON FILLED | 25966 | DUP | 1.29 | 0.02 | 0.55 | [12 empty] | THERMAL BLANKET
BR-127 PRIMER/F | 25969 | ACC | 0.99 | 0.02 | 0 | 30M | 25 | AIR | 30M | 121 | AIR | [6 empty] | PRIMER
SCOTCHWELD 2216 B/A AS 5/7 BW FLEXIBLE GRAY EPOXY | 25972 | MMM | 1.03 | 0.01 | 0.28 | [12 empty] | ADHESIVE
VESPEL SP-1 POLYIMIDE | 25975 | DUP | 1.09 | 0 | 0.4 | [12 empty] | MOLDING COMPOUND
EPO-TEK H20E A/B AS 1/1 BW SILVER FILLED EPOXY | 25978 | EPK | 0.62 | 0.01 | 0.09 | 1H | 150 | AIR | 4H | 245 | AIR | [6 empty] | CONDUCTIVE ADH
STYCAST 2850FT/9 AS 100/3.75 BW BLACK EPOXY | 25981 | EMC | 0.34 | 0 | 0.06 | 1D | 25 | AIR | 1.5H | 50 | AIR | [6 empty] | ADHESIVE
ANTI-GALLING LUBRICANT ND SC04-03 | 25984 | NDT | 5.84 | 0.69 | 0.4 | [12 empty] | THREAD SEAL
ANTI-GALLING LUBRICANT ND SC09-06 | 25987 | NDT | 4.18 | 0.15 | 1.47 | [12 empty] | THREAD SEAL
ANTI-GALLING LUBRICANT EXPERIMENTAL PRODUCT 27-123D | 25990 | NDT | 11.35 | 1.11 | 0.55 | [12 empty] | THREAD SEAL
KAPTON XC POLYIMIDE FILM AL FILLED | 25993 | DUP | 0.54 | 0.01 | 0.52 | [12 empty] | THERMAL BLANKET
VECTRA LIQUID CRYSTAL POLYMER (LCR) | 25996 | ROB | 0.08 | 0.01 | 0.04 | [12 empty] | MOLDING COMPOUND
TRA-BOND 223F01 A/B AS 10/1 BW EPOXY | 25999 | TRA | 0.22 | 0.01 | 0.1 | 3H | 125 | AIR | 3H | 175 | AIR | [6 empty] | THERM COND ADH
TRA-BOND 826DO1 A/B AS 100/11.2 BW EPOXY | 26002 | TRA | 0.52 | 0.04 | 0.08 | 30M | 100 | AIR | [9 empty] | ADHESIVE
TRA-BOND 816H01 A/B AS 100/15 BW EPOXY | 26005 | TRA | 0.6 | 0.02 | 0.16 | 3H | 65 | AIR | [9 empty] | ADHESIVE
TRA-CAST 3108 A/B AS 100/12 BW EPOXY | 26008 | TRA | 1.01 | 0.01 | 0.14 | 2H | 65 | AIR | [9 empty] | ADHESIVE
TRA-BOND 2152 A/B AS 10/1 BW EPOXY | 26011 | TRA | 1.33 | 0.01 | 0.1 | 3H | 65 | AIR | [9 empty] | ADHESIVE
TRA-CAST 3145 A/B AS 100/5.2 BW EPOXY | 26014 | TRA | 0.64 | 0 | 0.14 | 2H | 65 | AIR | [9 empty] | ADHESIVE
ABLETHERM 8-2 A/B AS 10/1 BW EPOXY | 26017 | AAC | 0.63 | 0.01 | 0.09 | 1.5H | 95 | AIR | [9 empty] | THERMAL ADHESIVE
ABLETHERM 8-2 A/B AS 10/1 BW EPOXY | 26020 | AAC | 0.58 | 0.01 | 0.09 | 25H | 60 | AIR | [9 empty] | THERMAL ADHESIVE
ABLETHERM 8-2 A/B AS 10/1 BW EPOXY | 26023 | AAC | 0.71 | 0.01 | 0.1 | 6H | 75 | AIR | [9 empty] | THERMAL ADHESIVE
EPO-TEK 314 A/B AS 100/6 BW OPITICAL EPOXY YELLOW | 26026 | EPK | 1.31 | 0.01 | 0.34 | 3H | 120 | AIR | [9 empty] | ADHESIVE
NYE SYNTHETIC OIL 2001-3PB LOT# MN980324 | 26029 | NYE | 0.61 | 0.07 | 0.05 | [12 empty] | LUBE OIL
SHRINK TUBING KYNAR M23053/8 HEAT GUN SHRUNK | 26032 | RCC | 0.07 | 0.01 | 0.03 | 24H | 120 | E-3 | [9 empty] | SHRINK TUBING
SHRINK TUBING KYNAR M23053/8 HEAT GUN SHRUNK | 26035 | RCC | 0.08 | 0.01 | 0.03 | 24H | 150 | E-3 | [9 empty] | SHRINK TUBING
SUPELCARB HC ABSORBANT 2-4556 MOLECULAR SIEVE | 26038 | SLC | 2.1 | 0 | 1.6 | [12 empty] | ABSORBANT
EPO-TEK 310 A/B AS 10/5.5 BW CLEAR EPOXY | 26041 | EPK | 3.52 | 0.33 | 0.57 | 7D | 25 | AIR | [9 empty] | OPTICAL CEMENT
EPO-TEK 302-3M A/B AS 10/4.5 BW CLEAR EPOXY | 26044 | EPK | 0.7 | 0.01 | 0.13 | 7D | 25 | AIR | [9 empty] | OPTICAL CEMENT
EPO-TEK 305 A/B AS 10/2.8 BW CLEAR EPOXY | 26047 | EPK | 1.7 | 0.04 | 0.29 | 7D | 25 | AIR | [9 empty] | OPTICAL CEMENT
HI-KOTE 4/F | 26050 | HVK | 0.24 | 0.02 | 0.15 | 1.5 | 204 | AIR | [9 empty] | THREAD SEAL
THERMAL BLANKET 1/4 MIL MYLAR VDA W 24 LAYERS DACRON | 26053 | ZZZ | 0.07 | 0.04 | 0 | [12 empty] | THERMAL BLANKET
THERMAL BLANKET AL W/0 DIMPLES &amp; SPACERS 12 LAYERS | 26056 | ZZZ | 2.1 | 0 | 1.84 | [12 empty] | THERMAL BLANKET
THERMAL BLANKET 1/4 MIL MYLAR VDA 12 LAYERS DACRON | 26059 | ZZZ | 0.39 | 0 | 0.12 | [12 empty] | THERMAL BLANKET
THERMAL BLANKET W DIMPLES 12 LAYERS &amp; SPACERS | 26062 | ZZZ | 1.58 | 0.01 | 1.44 | [12 empty] | THERMAL BLANKET
THERMAL BLANKET W DIMPLES 23 LAYERS NO SPACERS | 26065 | ZZZ | 0.33 | 0 | 0.29 | [12 empty] | THERMAL BLANKET
MH 2200 BLACK OPTICAL ABSORBER COATING/F | 26074 | ITR | 0.86 | 0.19 | 0.05 | 48H | 60 | E-1 | [9 empty] | PAINT
INSTANTSIGN 8005 METAL LABEL COATING 8002/F | 26077 | LET | 0.68 | 0.19 | 0.07 | [12 empty] | LABEL COATING
COHRLASTIC 700 SILICONE RUBBER SHEET | 26080 | CHR | 0.13 | 0.02 | 0.06 | 24H | 200 | AIR | [9 empty] | SHEET MATERIAL
NYLON BUSHING #2854 | 26083 | PPP | 2.15 | 0.04 | 0.79 | [12 empty] | BUSHING
DYNAMAX MULTI-CURE ONE COMPONENT ADHESIVE UV CURE | 26086 | DEA | 5.23 | 0.14 | 0.71 | 5M | 25 | AIR | [9 empty] | ADHESIVE
SCOTCHWELD 2216 A/B AS 58/42 W %3 CABOSIL | 26089 | MMM | 0.66 | 0.03 | 0.22 | 1H | 93 | AIR | [9 empty] | ADHESIVE
SYLGARD 186 A/B 10/1 BW SILICONE W 3% CABOSIL | 26092 | DCC | 2.04 | 0.89 | 0.06 | 1.5H | 93 | AIR | [9 empty] | ADHESIVE
RTV 615 A/B 10/1 BW 3% CABOSIL | 26095 | GEC | 1.21 | 0.56 | 0.01 | 1.5H | 93 | AIR | [9 empty] | ADHESIVE
LOCTITE NUVASIL 84 SILICONE ONE COMPONENT ADH UV | 26098 | LTC | 2.44 | 0.41 | 0.02 | 5M | 25 | AIR | [9 empty] | ADHESIVE
DC 3145 ONE COMPONENT GRAY SILICONE | 26101 | DCC | 2.24 | 0.45 | 0.03 | 5H | 25 | AIR | [9 empty] | ADHESIVE
MMM TAPE 1170 ALUMINUM FOIL/COND ACRYLIC ADH/F | 26104 | MMM | 0.55 | 0.27 | 0.03 | [12 empty] | TAPE
MMM TAPE 1181 COPPER FOIL/COND ACRYLIC ADH/F | 26107 | MMM | 0.27 | 0.13 | 0.02 | [12 empty] | TAPE
DURAFLECT WHITE REFLECTANCE COATING/F | 26110 | LAB | 0.07 | 0.01 | 0.01 | [12 empty] | OPTICAL COATING
SPECTRAFLECT WHITE REFLECTANCE COATING/F | 26113 | LAB | 0.61 | 0 | 0.02 | [12 empty] | OPTICAL COATING
LAMINATE L556/HY917/DY070 COMPOSITE BLACK | 26116 | CIB | 0.2 | 0.02 | 0.08 | [12 empty] | LAMINATE
OPTOBLACK COATING/F | 26119 | LAB | 0.92 | 0.06 | 0.55 | [12 empty] | OPTICAL COATING
SC-308 A/B AS 1/1 BW GRAY SILICONE | 26122 | LOR | 1.27 | 0.13 | 0.03 | 45M | 125 | AIR | [9 empty] | SHEET MATERIAL
HEXCEL 977-6 PREPREG MULTI-STEP CURE | 26125 | HEX | 0.33 | 0.01 | 0.13 | [12 empty] | LAMINATE
MIN-K INSULATION SILICA/GLASS WOOL PRODUCT | 26128 | MNK | 0.51 | 0 | 0.07 | 11H | 356 | AIR | [9 empty] | INSULATION
MIN-K INSULATION SILICA/GLASS WOOL PRODUCT | 26131 | MNK | 2.62 | 0 | 0.14 | [12 empty] | INSULATION
SYLGARD 186/CAB/TIO2/FERRO SV1747 88.3/8.8/4.4/30/2 | 26134 | DCC | 1.85 | 0.47 | 0.07 | 1.5H | 93 | AIR | [9 empty] | ADHESIVE
SYLGARD 186/CAB/CS111/FERRO SV1747 88.3/8.8/4.4/30/2 | 26137 | DCC | 1.52 | 0.48 | 0.08 | 1.5H | 93 | AIR | [9 empty] | ADHESIVE
PORON 4701-40-20062-04 BLACK URETHANE FOAM | 26140 | ROG | 0.66 | 0.04 | 0.03 | [12 empty] | FOAM
CONNECTOR G&amp;H O-RING INSERT BLUE FLUOROSILICONE | 26143 | GHT | 0.81 | 0.01 | 0.03 | [12 empty] | O-RING
CONNECTOR G&amp;H SEAL INSERT BLUE FLUOROSILICONE | 26146 | GHT | 1.16 | 0.07 | 0.09 | [12 empty] | SEAL
TENAX TA 60/80 MESH | 26149 | SLC | 0.1 | 0 | 0.03 | [12 empty] | MOLECULAR SIEVE
RHEOLUBE 2004 GREASE VACUUM STRIPPED | 26152 | NYE | 5.48 | 0.88 | 0 | [12 empty] | LUBRICANT
CONNECTOR G&amp;H SEAL INSERT BLUE FLUOROSILICONE | 26155 | GHT | 0.13 | 0.01 | 0.02 | 30H | 180 | E-2 | [9 empty] | SEAL
CONNECTOR G&amp;H O-RING INSERT BLUE FLUOROSILICONE | 26158 | GHT | 0.16 | 0.02 | 0.05 | 30H | 180 | E-2 | [9 empty] | O-RING
ECCOSORB SF 3.0 SILICONE ABSORBER W SS-6M ADHESIVE/F | 26161 | EMC | 0.15 | 0.06 | 0.01 | 2H | 80 | AIR | [9 empty] | ABSORBER
POLYSCREEN TP-301 BLACK EPOXY INK INK/CAT AS 4/1 BW | 26164 | SER | 5.22 | 0.1 | 0.18 | 15M | 121 | AIR | [9 empty] | MARKING INK
DURA CLAD INDUSTRIAL COATING ALKYD ENAMEL/12-982/F | 26167 | DUR | 2.98 | 0.37 | 0.11 | [12 empty] | PAINT
VIDEOJET INK SOURCE 16-5900 BLACK/F | 26170 | VID | 5.01 | 0.43 | 0.15 | 2H | 121 | AIR | [9 empty] | MARKING INK
ECCOSORB AN-75 MICROWAVE ABSORBANT | 26173 | EMC | 1.76 | 0.05 | 0.06 | 1D | 150 | AIR | [9 empty] | FOAM
RHEOTROPE EXPERIMENTAL ID#LG971107A | 26176 | SSY | 7.09 | 0.46 | 0.01 | [12 empty] | DAMPER FLUID
RHEOLUBE 2004 GREASE VACUUM STRIPPED | 26179 | NYE | 4.24 | 1.39 | 0.02 | [12 empty] | LUBRICANT
GAP PAD VO CONFORMABLE THERMALLY CONDUCTIVE SILICONE | 26182 | BER | 0.72 | 0.15 | 0.03 | 7H | 145 | AIR | [9 empty] | SHEET MATERIAL
GAP PAD VO CONFROMABLE THERMALLY CONDUCTIVE SILICONE | 26185 | BER | 1.28 | 0.19 | 0.04 | [12 empty] | SHEET MATERIAL
ST-POLY ESD POLYMER | 26188 | CCY | 0.34 | 0.01 | 0.12 | [12 empty] | SHEET MATERIAL
HOOKIT 1-1/4 INCH POLYESTER CABLE WRAP | 26191 | BHM | 0.64 | 0.24 | 0.06 | [12 empty] | SLEEVING
ROUNDIT 1 INCH POLYESTER CABLE WRAP | 26194 | BHM | 0.95 | 0.07 | 0.06 | [12 empty] | SLEEVING
BRADY LABEL B-428 THERMAL TRANSFER METAL POLYESTER/F | 26197 | WHB | 0.66 | 0.06 | 0.05 | [12 empty] | LABEL
CONTEX C-425-1 POLYPYRROLE TREATED POLYESTER | 26200 | MLK | 0.23 | 0.01 | 0.05 | [12 empty] | FABRIC
CONTEX C-435-1 POLYPYRROLE TREATED POLYESTER | 26203 | MLK | 1.69 | 0 | 1.06 | [12 empty] | FABRIC
CONTEX C-399 POLYPYRROLE TREATED POLYESTER | 26206 | MLK | 0.3 | 0 | 0.2 | [12 empty] | FABRIC
SILICONE RUBBER MIL ZZ-R-765 CLASS 3 RED 7110-2.0 | 26209 | BAI | 1.11 | 0.45 | 0.07 | [12 empty] | DAMPER
POES PURGE LINE RED | 26212 | ZZZ | 14.96 | 9.15 | 0.17 | [12 empty] | TUBING
POES PURGE LINE USED TEFLON | 26215 | ZZZ | 0.01 | 0 | 0.01 | [12 empty] | TUBING
POES PURGE LINE UNUSED TEFLON | 26218 | ZZZ | 0.01 | 0 | 0.01 | [12 empty] | TUBING
EOS FLEX CIRCUITRY KAPTON | 26221 | ZZZ | 0.52 | 0 | 0.11 | [12 empty] | CIRCUIT LEADS
NYE SYNTHETIC OIL 2001A-03AO LOT# DB980528 | 26224 | NYE | 0.21 | 0.05 | 0.01 | [12 empty] | LUBRICANT
STYCAST 1090/9 AS 100/9 BW BLACK EPOXY | 26227 | EMC | 1.14 | 0.07 | 0.53 | [12 empty] | FOAM POTTING
SUPOR-450 POLYETHERSULFONE MEMBRANE 0.45 MICRON LINE | 26230 | GIC | 5.64 | 0 | 6.48 | [12 empty] | FILTER
SUPOR-100 POLYETHERSULFONE MEMBRANE 0.01 MICRON LINE | 26233 | GIC | 5.56 | 0.01 | 6.11 | [12 empty] | FILTER
EOS FLEX CIRCUITRY BOARD | 26236 | ZZZ | 0.51 | 0.03 | 0.29 | [12 empty] | CIRCUIT BOARD
GAP PAD VO CONFORMABLE THERMALLY CONDUCTIVE SILICONE | 26239 | BER | 0.14 | 0.06 | 0.05 | 24H | 175 | AIR | [9 empty] | SHEET MATERIAL
GR/EP UNCURED PROPRIETARY | 26242 | ZZZ | 1.54 | 1.09 | 0.31 | [12 empty] | LAMINATE
TEFZEL INSULATION CONTROL # RNN 24 | 26245 | BRX | 0.22 | 0.03 | 0.05 | [12 empty] | WIRE INSULATION
TEFZEL INSULATION M27500 CONTROL RNV90 | 26248 | BRX | 0.18 | 0.01 | 0.03 | [12 empty] | WIRE INSULATION
TEFZEL INSULATION M27500 CONTROL RNI81 | 26251 | BRX | 0.22 | 0.02 | 0.02 | [12 empty] | WIRE INSULATION
SUPOR-100 POLYETHERSULFONE MEMBRANE 0.01 MICRON | 26254 | GIC | 1.48 | 0 | 0.29 | [12 empty] | FILTER
SUPOR-450 POLYETHERSULFONE MEMBRANE 0.45 MICRON | 26257 | GIC | 1.4 | 0.01 | 0.34 | [12 empty] | FILTER
SCOTCHDAMP 2.9 MIL PET/242 4 MIL/F | 26260 | MMM | 0.33 | 0 | 0.22 | [12 empty] | DAMPER
KESTER 245 FLUX | 26263 | LIT | 99.75 | 62.2 | 0.01 | 8D | 100 | E-5 | [9 empty] | SOLDER FLUX
ULTRATAPE 1153 VINYL TAPE/F | 26266 | ULT | 2.73 | 1.21 | 0.02 | [12 empty] | TAPE
LAMINATE T800H GRAPHITE CYNATE ESTER | 26269 | BRY | 0.29 | 0.04 | 0.05 | [12 empty] | COMPOSITE
MAGNET WIRE RED SODERON/155 (MW 80-C) COATING ONLY | 26272 | ESG | 1.65 | 0.06 | 0.26 | [12 empty] | WIRE INSULATION
MAGNET WIRE RED SODEREX/155 (MW 79-C) COATING ONLY | 26275 | ESG | 2.13 | 0.35 | 0.21 | [12 empty] | WIRE INSULATION
MAGNET WIRE AMBER SOLIDEX (MW 77-C) COATING ONLY | 26278 | ESG | 0.95 | 0.2 | 0.13 | [12 empty] | WIRE INSULATION
Z-SUPREME 6000 WHITE/F | 26281 | ZZZ | 1.6 | 0.39 | 0.48 | [12 empty] | LABEL
DER 332/VERSAMID 140 A/B AS 100/56 BW EPOXY | 26284 | DCC | 0.97 | 0.1 | 0.2 | 7D | 25 | AIR | [9 empty] | ADHESIVE
GR/EP UNCURED PROPRIETARY | 26287 | ZZZ | 2.24 | 1.66 | 0.22 | [12 empty] | LAMINATE
LAMINATE 25N SERIES THERMOSET POLYMER | 26290 | ARL | 0.17 | 0.01 | 0.02 | 2H | 224 | AIR | [9 empty] | LAMINATE
LAMINATE 35N SERIES LAMINATE | 26293 | ARL | 0.42 | 0.01 | 0.26 | 2H | 224 | AIR | [9 empty] | LAMINATE
LAMINATE 85NT POLYIMIDE | 26296 | ARL | 1.91 | 0 | 0.93 | 2H | 224 | AIR | [9 empty] | LAMINATE
LAMINATE 55NT/55RT MULTIFUNCTIONAL THERMOUNT | 26299 | ARL | 1.32 | 0 | 0.58 | 2H | 177 | AIR | [9 empty] | LAMINATE
LAMINATE 25R SERIES THERMOSET POLYMER | 26302 | ARL | 0.24 | 0 | 0.07 | 2H | 177 | AIR | [9 empty] | LAMINATE
LAMINATE 33N SERIES | 26305 | ARL | 0.52 | 0 | 0.21 | 2H | 224 | AIR | [9 empty] | LAMINATE
EOS FLEX CIRCUITRY | 26308 | ZZZ | 0.37 | 0 | 0.08 | 1D | 125 | E-6 | [9 empty] | CIRCUIT BOARD
NYE SYNTHETIC OIL 2001-1PB LOT# DB980529 | 26311 | NYE | 0.47 | 0.08 | 0.04 | [12 empty] | LUBE OIL
NYE SYNTHETIC OIL 2001-5PB LOT# DB980529A | 26314 | NYE | 0.93 | 0.14 | 0.01 | [12 empty] | LUBE OIL
NYE SYNTHETIC OIL 2001B LOT# DB980528B | 26317 | NYE | 1.19 | 0.67 | 0.03 | [12 empty] | LUBE OIL
SCOTCHDAMP 242F04 SINGLE SIDED SILCONE RELEASE/F | 26320 | MMM | 0.48 | 0 | 0.34 | [12 empty] | DAMPER
HH-B-100B TYPE II (FSK FACING) INSULATION BOARD | 26323 | KNA | 0.72 | 0.11 | 0.16 | [12 empty] | INSULATION
HH-B-100B TYPE II (FSK FACING) INSULATION BOARD | 26326 | KNA | 0.4 | 0.1 | 0.13 | 1D | 100 | AIR | [9 empty] | INSULATION
HH-B-100B TYPE II (FSK FACING) INSULATION BOARD | 26329 | KNA | 0.31 | 0.03 | 0.19 | 1D | 180 | AIR | [9 empty] | INSULATION
RHEOLUBE 2000 LOT # MN970729A | 26332 | NYE | 5.12 | 1.36 | 0.1 | [12 empty] | LUBE GREASE
RHEOLUBE 2000B LOT # DB980604A | 26335 | NYE | 3.87 | 0.81 | 0.11 | [12 empty] | LUBE GREASE
RHEOLUBE 2000 W/5% PBNP LOT # C0980420 | 26341 | NYE | 4.05 | 1.2 | 0.12 | [12 empty] | LUBE GREASE
LAMIGLAS LG 1055 POLYESTER FILM AL FOIL | 26344 | FAC | 0.16 | 0.01 | 0.06 | [12 empty] | EMI-RFI SHIELD
MMM TAPE 4032 SCOTCHMOUNT FOAM/2 SIDED ACRYLIC ADH/F | 26347 | MMM | 3.32 | 0.25 | 0.13 | [12 empty] | TAPE
TAPE 805-2 3 MIL AL/ACRYLIC ADH/F | 26350 | COM | 2.95 | 0.07 | 1.43 | [12 empty] | TAPE
ARALDITE 2015 A/B AS MA5.4-213/MC08-18 AS 1/4 BV | 26353 | CIB | 6.21 | 0.06 | 0.23 | 12H | 25 | AIR | [9 empty] | ADHESIVE
UVIKOTE 7503 PMF UV CURE/F | 26356 | APT | 1.79 | 0.02 | 0.09 | 6H | 65 | AIR | [9 empty] | CONFORMAL COAT
UVIKOTE 7503 PMF UV CURE/F | 26359 | APT | 1.55 | 0.04 | 0.12 | 6H | 80 | AIR | [9 empty] | CONFORMAL COAT
UVIKOTE 7503 PMF UV CURE/F | 26362 | APT | 1.82 | 0.02 | 0.09 | 6H | 100 | AIR | [9 empty] | CONFORMAL COAT
GR/EP UNCURED PROPRIETARY | 26365 | ZZZ | 1.99 | 1.17 | 0.24 | [12 empty] | LAMINATE
DCC 1-2577 ONE COMPONENT CONFORMAL COATING | 26368 | DCC | 1.44 | 0.69 | 0.01 | 9H | 80 | AIR | [9 empty] | CONFORMAL COAT
TYGON R-1000 TUBING | 26371 | NDC | 47.22 | 14.53 | 0.03 | [12 empty] | TUBING
PSR-4000 AC GREEN SOLDER MASK | 26374 | TAI | 3.24 | 0.02 | 0.52 | [12 empty] | SOLDER MASK
PSR-4000 BN GREEN SOLDER MASK | 26377 | TAI | 1.24 | 0.02 | 0.32 | [12 empty] | SOLDER MASK
PSR-4000 AD GREEN SOLDER MASK | 26380 | TAI | 5.97 | 0.03 | 0.46 | [12 empty] | SOLDER MASK
PSR-4000 MP GREEN SOLDER MASK | 26383 | TAI | 1.1 | 0.01 | 0.38 | [12 empty] | SOLDER MASK
PSR-4000 AUS5 GREEN SOLDER MASK | 26386 | TAI | 1.4 | 0.02 | 0.63 | [12 empty] | SOLDER MASK
PSR-9000 A02 GREEN SOLDER MASK | 26389 | TAI | 2.34 | 0.15 | 0.17 | [12 empty] | SOLDER MASK
EPO-TEK E4110 A/B AS 10/1 BW SILVER FILLED EPOXY | 26392 | EPK | 1.16 | 0.03 | 0.21 | 3D | 25 | AIR | 3H | 80 | AIR | [6 empty] | CONDUCTIVE ADH
EPO-TEK E4110-PFC A/B AS 3/1 BW SILVER FILLED EPOXY | 26395 | EPK | 1.13 | 0.36 | 0.09 | 3D | 24 | AIR | 3H | 80 | AIR | [6 empty] | CONDUCTIVE ADH
EPO-TEK EE129-4 A/B AS 1/1 BW SILVER FILLED EPOXY | 26401 | EPK | 1.34 | 0.16 | 0.19 | 1D | 25 | AIR | [9 empty] | CONDUCTIVE ADH
RHEOLUBE 2000 W/3% NPBT LOT # MN970926A | 26404 | NYE | 5.34 | 1.86 | 0.05 | [12 empty] | LUBE GREASE
RHEOLUBE 2000-0.3A0 LOT # DB980608 | 26407 | NYE | 2.75 | 0.89 | 0.03 | [12 empty] | LUBE GREASE
NYE SYNTHETIC OIL 2001-0.3A0 LOT # DB980529A | 26410 | NYE | 1.33 | 0.55 | 0.03 | [12 empty] | LUBE OIL
NYE SYNTHETIC OIL 2001 LOT # MN971030 | 26413 | NYE | 1.42 | 0.61 | 0.01 | [12 empty] | LUBE OIL
TRIBOLUBE 15V SOFT WHITE GREASE | 26416 | ALU | 0.73 | 0.1 | 0.01 | [12 empty] | GREASE
TRIBOLUBE 15MS SOFT BLACK GREASE | 26419 | ALU | 0.24 | 0.06 | 0.02 | [12 empty] | GREASE
TRIBOLUBE 15VRP SOFT WHITE GREASE | 26422 | ALU | 0.62 | 0.07 | 0.02 | [12 empty] | GREASE
GR/EP UNCURED PROPRIETARY | 26425 | ZZZ | 1.74 | 1.13 | 0.23 | [12 empty] | LAMINATE
ECCOSORB SS-6M/F TAPE | 26428 | EMC | 0.24 | 0.07 | 0.02 | [12 empty] | TAPE
PORON BF 1000 WHITE SILICONE FOAM | 26431 | ROG | 3.2 | 1.36 | 0.05 | [12 empty] | FOAM
PORON BF 1000 WHITE SILICONE FOAM | 26434 | ROG | 0.24 | 0.05 | 0.05 | 24H | 200 | AIR | [9 empty] | FOAM
SCOTCHWELD 2216 B/A AS 1/1 BW TRANSLUCENT EPOXY | 26437 | MMM | 1.31 | 0.37 | 0.41 | 7D | 25 | AIR | [9 empty] | ADHESIVE
ILC ST63F 3682-01 LOT R46661 UNCURED UNSTRIPPED PREP | 26440 | ZZZ | 2.1 | 1.46 | 0.39 | [12 empty] | LAMINATE
ILC ST63F 3682-01 LOT R46661 UNCURED STRIPPED PREPRE | 26443 | ZZZ | 2.18 | 1.4 | 0.37 | [12 empty] | LAMINATE
ILC ST63F 3682-01 LOT R46661 CURED PREPREG | 26446 | ZZZ | 0.54 | 0.03 | 0.5 | [12 empty] | LAMINATE
ILC 011599 UNCURED UNSTRIPPED PREPREG | 26449 | ZZZ | 2.88 | 1.61 | 0.37 | [12 empty] | LAMINATE
ILC 011599 UNCURED STRIPPED PREPREG | 26452 | ZZZ | 3.68 | 1.39 | 0.39 | [12 empty] | LAMINATE
ILC 011599 STRIPPED PREPREG | 26455 | ZZZ | 0.96 | 0.17 | 0.52 | [12 empty] | LAMINATE
ILC 021601 RESIN 1 | 26458 | ZZZ | 7.37 | 2.01 | 1.43 | [12 empty] | ADHESIVE
ILC 023101 RESIN 2 | 26461 | ZZZ | 6.82 | 3.95 | 0.57 | [12 empty] | ADHESIVE
ILC SHAPE MEMORY POLYMER PREPREG | 26464 | ZZZ | 4.62 | 2.09 | 0.99 | [12 empty] | LAMINATE
ILC UV CURE RESIN | 26467 | ZZZ | 5.51 | 0.88 | 0.96 | [12 empty] | ADHESIVE
VEL-BLACK G100C-MZ BLACK APPLIQUE W ACRYLIC ADH/F | 26470 | ESL | 1.38 | 0.24 | 0.24 | [12 empty] | COAT
C-STOCK RH-10 RIGID POLYIMIDE FOAM WHITE | 26473 | CCI | 4.86 | 0.05 | 1.71 | [12 empty] | FOAM
THERMFLOW T443 GLASS REINFORCED WAX MOD ACRY SHEET | 26476 | CHO | 5 | 2.4 | 0.02 | [12 empty] | THERMAL CONTROL
THERM-A-GAP 400 SILICON GEL WITH BN2 | 26479 | CHO | 0.8 | 0.32 | 0 | [12 empty] | THERMAL CONTROL
SANTOPRENE THERMOPLASTIC RUBBER ID# 111-45 BLACK | 26482 | AER | 20.2 | 14.12 | 0.11 | [12 empty] | MOLDING COMPOUND
SANTOPRENE THERMOPLASTIC RUBBER ID# 211-45 WHITE | 26485 | AER | 16.81 | 10.07 | 0.03 | [12 empty] | MOLDING COMPOUND
ILC RESIN E091198-2M RESIN | 26488 | ZZZ | 3.22 | 1.89 | 0.23 | [12 empty] | ADHESIVE
ILC RESIN 8040299-1M2 RESIN | 26491 | ZZZ | 30.4 | 3.12 | 0.31 | [12 empty] | ADHESIVE
SHRINK TUBING KYNAR CLEAR MIL-I-23053D/8-004-C | 26494 | SUM | 0.62 | 0.13 | 0.02 | [12 empty] | SHRINK TUBING
SHRINK TUBING CLEAR KYNAR M23053/8004-C STRANCO | 26497 | STR | 0.25 | 0.05 | 0.02 | [12 empty] | SHRINK TUBING
MMM TAPE 1245 EMBBOSSED COPPER FOIL/ACRYLIC ADH/F | 26500 | MMM | 0.26 | 0.15 | 0.01 | [12 empty] | TAPE
M-0-N/CAT B-3 AS 100/5 BW BLACK INK/F | 26503 | DEX | 1.09 | 0.14 | 0.39 | 4H | 121 | AIR | [9 empty] | INK
M-0-N/CAT B-3 AS 100/5 BW WHITE INK/F | 26506 | DEX | 1.23 | 0.26 | 0.26 | 4H | 121 | AIR | [9 empty] | INK
CHO-BOND SV-712 ELECTRICALLY CONDUCTIVE EPOXY ADH | 26509 | CHO | 0.36 | 0.01 | 0.05 | [12 empty] | COND ADHESIVE
TRA-BOND F112 FIBER OPTIC ADHESIVE BI-PAX | 26512 | TRA | 2.32 | 0.34 | 0.43 | 12H | 70 | AIR | [9 empty] | ADHESIVE
CHEMLOK 607 ELASTOMER ADHESIVE/F | 26515 | LOR | 28.85 | 0 | 0.39 | 30M | 25 | AIR | [9 empty] | ADHESIVE
SILICONE RUBBER SHEET JONAL # 77-203-3 RED | 26518 | JON | 0.32 | 0.04 | 0.39 | 10M | 171 | AIR | 1D | 204 | AIR | [6 empty] | SHEET MATERIAL
MIN-K INSULATION SILICA/GLASS WOOL PRODUCT | 26521 | MNK | 1.13 | 0 | 0.67 | [12 empty] | INSULATION
GMM 9122 RF ABSORBER SILICONE | 26524 | GMI | 0.2 | 0.05 | 0.07 | [12 empty] | ABSORBANT
UD-12021 RF ABSORBER URETHANE | 26527 | ATE | 0.86 | 0.03 | 0.13 | [12 empty] | ABSORBANT
UD-12059 RF ABSORBER URETHANE | 26530 | ATE | 0.32 | 0.01 | 0.12 | [12 empty] | ABSORBANT
ND-10505-4 RF ABSORBER NITRILE | 26533 | ATE | 0.52 | 0.14 | 0.08 | [12 empty] | ABSORBANT
DD-10456 RF ABSORBER SILICONE | 26536 | ATE | 0.31 | 0.09 | 0.01 | [12 empty] | ABSORBANT
ECCOSORB MCS/SS-6M RF ABSORBER SILICONE | 26539 | EMC | 0.23 | 0.05 | 0.02 | [12 empty] | ABSORBANT
ECCOSORB GDS/SS-6M RF ABSORBER SILICONE | 26542 | EMC | 0.33 | 0.09 | 0.02 | [12 empty] | ABSORBANT
ECCOSORB BSR-1/SS-6M RF ABSORBER SILICONE | 26545 | EMC | 0.29 | 0.08 | 0.04 | [12 empty] | ABSORBANT
ECCOSORB FGM-40/SS-6M RF ABSORBER SILICONE | 26548 | EMC | 0.2 | 0.03 | 0.01 | [12 empty] | ABSORBANT
NALGENE 240 P/M 8200-4242 | 26551 | ZZZ | 1.05 | 0.24 | 0.39 | [12 empty] | TUBING
NALGENE P/M 8200-4245 CLEAR | 26554 | ZZZ | 25.39 | 4.18 | 0.03 | [12 empty] | TUBING
PSR-4000 AC GREEN SOLDER MASK UV CURED | 26557 | TAI | 0.58 | 0.02 | 0.64 | 1H | 150 | AIR | [9 empty] | SOLDER MASK
PSR-4000 AD GREEN SOLDER MASK UV CURED | 26560 | TAI | 0.51 | 0.02 | 0.43 | 1H | 150 | AIR | [9 empty] | SOLDER MASK
PSR-4000 AUS5 GREEN SOLDER MASK UV CURED | 26563 | TAI | 0.59 | 0.01 | 0.54 | 1H | 150 | AIR | [9 empty] | SOLDER MASK
PSR-4000 BN GREEN SOLDER MASK UV CURED | 26566 | TAI | 0.62 | 0.01 | 0.52 | 1H | 150 | AIR | [9 empty] | SOLDER MASK
PSR-4000 MP GREEN SOLDER MASK UV CURED | 26569 | TAI | 0.4 | 0.01 | 0.39 | 1H | 150 | AIR | [9 empty] | SOLDER MASK
PSR-9000 A02 GREEN SOLDER MASK UV CURED | 26572 | TAI | 1.96 | 0.09 | 0.3 | 1H | 150 | AIR | [9 empty] | SOLDER MASK
INK LEGEND 60 WHITE | 26575 | DEX | 2.59 | 0.48 | 0.22 | 1H | 150 | AIR | [9 empty] | MARKING INK
INK LEGEND 60 YELLOW | 26578 | DEX | 2.1 | 0.43 | 0.13 | 1H | 150 | AIR | [9 empty] | MARKING INK
CF-3003-80 A/B AS 100/12.4 BW BLACK EPOXY | 26581 | FES | 0.24 | 0.02 | 0.08 | 7D | 25 | AIR | [9 empty] | ADHESIVE
MMM TAPE 838 TELDAR ACRYLIC ADHESIVE/F | 26584 | MMM | 0.76 | 0.03 | 0.19 | [12 empty] | TAPE
HYSOL 50-771/CAT9 AS 100/6 BW GLOSS BLACK/F | 26587 | HYS | 9.08 | 0.02 | 0.3 | 2H | 90 | AIR | [9 empty] | INK
PYROMARK SERIES 1200 FLAT BLACK/F | 26590 | TEM | 3.84 | 0.04 | 0.09 | [12 empty] | PAINT
SILICONE RUBBER SHEET JONAL # 77-203-3 RED | 26593 | JON | 0.35 | 0.11 | 0.09 | 10M | 175 | AIR | 9H | 175 | AIR | [6 empty] | SHEET MATERIAL
SILICONE RUBBER SHEET JONAL # 77-203-3 RED | 26596 | JON | 0.21 | 0.07 | 0.07 | 10M | 175 | AIR | 90H | 163 | AIR | [6 empty] | SHEET MATERIAL
PYRALIN PI2771 PHOTO SENSITIVE POLYIMIDE | 26599 | DUP | 1.08 | 0.01 | 0.85 | 30M | 140 | AIR | 1H | 300 | AIR | [6 empty] | COATING
TRA-BOND F112 FIBER OPTIC ADHESIVE BI-PAX | 26602 | TRA | 1.77 | 0.2 | 0.36 | 1H | 65 | AIR | [9 empty] | ADHESIVE
VEL-BLACK G100C BLACK APPLIQUE CITRONIC ON POLYESTER | 26605 | ESL | 0.58 | 0.04 | 0.12 | [12 empty] | SHEET MATERIAL
VEL-BLACK G100G BLACK APPLIQUE ON POLYETHYLENE | 26608 | ESL | 0.42 | 0.05 | 0.09 | [12 empty] | SHEET MATERIAL
VEL-BLACK G100S BLACK APPLIQUE WITH TEFLON BACKING | 26611 | ESL | 0.14 | 0.02 | 0.05 | [12 empty] | SHEET MATERIAL
KAPTON VN WITH BS2094 POLYBUTY ADHESIVE/F | 26614 | ILC | 0.71 | 0.01 | 0.49 | [12 empty] | TAPE
KAPTON VN POLYIMIDE 0.05 MIL P/N 155597-001/F | 26617 | GTS | 0.73 | 0.2 | 0.17 | [12 empty] | TAPE
KAPTON VN X SILICONE TAPE 1 MIL P/N 155562-001/F | 26620 | GTS | 0.79 | 0.2 | 0.16 | [12 empty] | TAPE
LAMINATE G-9 WASHER 5621-28-31 | 26623 | ZZZ | 2.53 | 0 | 0.68 | [12 empty] | WASHER
NOMEX 276 200 DENIER | 26626 | FDI | 1.68 | 0.06 | 0.95 | [12 empty] | SHEET MATERIAL
GAP PAD VO YELLOW WITH ADHESIVE/F | 26629 | BER | 0.1 | 0.01 | 0.07 | 1D | 200 | AIR | [9 empty] | SHEET MATERIAL
GAP PAD VO SOFT PINK/F | 26632 | BER | 0.59 | 0.11 | 0.09 | [12 empty] | SHEET MATERIAL
GAP PAD VO YELLOW WITH ADHESIVE/F | 26635 | BER | 0.59 | 0.12 | 0.05 | [12 empty] | SHEET MATERIAL
GAP PAD VO SOFT PINK/F | 26638 | BER | 0.13 | 0.01 | 0.09 | 1D | 200 | AIR | [9 empty] | SHEET MATERIAL
SOLITHANE 113/300/M-5 AS 10.7.4/1.1 BW | 26641 | UNC | 0.4 | 0.05 | 0.1 | [12 empty] | COATING
SCOTCHWELD 1838 B/A AS 1/1 BW GREEN EPOXY | 26644 | MMM | 0.92 | 0.03 | 0.2 | [12 empty] | ADHESIVE
SCOTCHWELD 2216 B/A AS 5/7 BW FLEX GRAY EPOXY | 26647 | MMM | 1.27 | 0.01 | 0.29 | [12 empty] | ADHESIVE
C-STOCK RH-10 RIGID POLYIMIDE FOAM WHITE | 26650 | CCI | 2.9 | 0.03 | 1.67 | 1D | 149 | AIR | [9 empty] | FOAM
KYNAR K-2 SHRINK TUBING BLUE UNSHRUNK | 26653 | SUP | 0.19 | 0.08 | 0.01 | [12 empty] | SHRINK TUBING
VEL-BLACK G100S BLACK APPLIQUE WITH TEFLON BACKING | 26656 | ESL | 0.04 | 0.03 | 0.04 | 30H | 125 | AIR | [9 empty] | SHEET MATERIAL
VEL-BLACK G100C BLACK APPLIQUE CITRONIC ON POLYESTER | 26659 | ESL | 0.24 | 0.06 | 0.09 | 30H | 125 | AIR | [9 empty] | SHEET MATERIAL
VEL-BLACK G100G BLACK APPLIQUE ON POLYETHYLENE | 26662 | ESL | 0.28 | 0.04 | 0.11 | 30H | 125 | AIR | [9 empty] | SHEET MATERIAL
NOMEX 276 200 DENIER | 26665 | FDI | 2.52 | 0.1 | 1.2 | [12 empty] | SHEET MATERAL
NOMEX 276 200 DENIER HYTREL COATED | 26668 | FDI | 1.64 | 0.1 | 0.79 | [12 empty] | SHEET MATERIAL
PYRALIN PI2771 PHOTO SENSITIVE POLYIMIDE | 26671 | DUP | 0.82 | 0.03 | 0.47 | 30M | 140 | AIR | 60M | 300 | AIR | [6 empty] | COATING
PYRALIN PI2771 PHOTO SENSITIVE POLYIMIDE | 26674 | DUP | 1.61 | 0.02 | 0.51 | 30M | 140 | AIR | 1H | 325 | AIR | [6 empty] | COATING
SCOTCHWELD 2216 AMBER B/A/M-5 AS 1/1 BW +50% BV M-5 | 26677 | MMM | 2.85 | 0.16 | 0.44 | [12 empty] | ADHESIVE
RTV 566/0.1 CAT SILICONE BW | 26680 | GEC | 0.09 | 0.03 | 0.03 | [12 empty] | ADHESIVE
SCOTCHWELD 2216 AMBER B/A/M5 AS 1/1/.08 BW | 26683 | MMM | 2.61 | 0.23 | 0.49 | [12 empty] | ADHESIVE
TRA-BOND F112 FIBER OPTIC ADHESIVE BI-PAX | 26686 | TRA | 1.66 | 0.1 | 0.28 | 1D | 25 | AIR | 1D | 80 | E-2 | [6 empty] | ADHESIVE
WIRE INSULATION HYTREL 24G TPC/PY3 .005 INCH | 26689 | WLG | 0.2 | 0.05 | 0.03 | [12 empty] | CABLE INSULATION
BRADY LABEL B-292 SELF LAMINATING VINYL MARKERS/F | 26692 | WHB | 2.67 | 0.72 | 0.06 | [12 empty] | LABEL
ROTARY BATTERY ISOLATION SWITCH BUTYL RUBBER GASKET | 26695 | ZZZ | 11.9 | 4.41 | 0.26 | [12 empty] | GASKET
ROTARY BATTERY ISOLATION SWITCH BUTYL RUBBER O-RING | 26698 | ZZZ | 9.26 | 2.82 | 0.34 | [12 empty] | O-RING
SCOTCHWELD 2216 AMBER B/A/M5 AS 1/1/.08 BW | 26701 | MMM | 2.28 | 0.05 | 0.43 | 7D | 25 | AIR | 2H | 66 | AIR | [6 empty] | ADHESIVE
SCOTCHWELD 2216 AMBER B/A/M-5 AS 1/1 BW +50% BV M-5 | 26704 | MMM | 2.25 | 0.03 | 0.36 | 7D | 25 | AIR | 2H | 66 | AIR | [6 empty] | ADHESIVE
THERM-A-FORM T646 SILICONE AS 1/1 BW | 26707 | CHO | 0.39 | 0.06 | 0.01 | 2D | 60 | AIR | [9 empty] | THERMAL CONTROL
M-9-N/CAT B-20/A A/B AS 100/5 PBW WHITE INK/F | 26710 | HYS | 6.98 | 0.03 | 0.25 | 6H | 50 | AIR | [9 empty] | INK
PAINT L/M SPACE VEHICLE COATING GREEN/F | 26713 | COA | 8.22 | 0.01 | 0.19 | [12 empty] | PAINT
EGE-XX-305HK AS 10/1 BW SILICONE | 26716 | IPN | 0.09 | 0.03 | 0.02 | 2H | 125 | AIR | 1D | 175 | AIR | [6 empty] | ENCAPSULANT
EGE-XX-307HK AS 1/1 BW SILICONE | 26719 | IPN | 0.06 | 0.02 | 0.03 | 2H | 125 | AIR | 1D | 175 | AIR | [6 empty] | ENCAPSULANT
EGE-XX-309HK AS 1/1 BW SILICONE | 26722 | IPN | 0.06 | 0 | 0.03 | 2H | 125 | AIR | 1D | 175 | AIR | [6 empty] | ENCAPSULANT
APTEK THERM-PAD 1100 THERMALLY CONDUCTIVE SILICONE | 26725 | APT | 0.1 | 0 | 0.02 | 7H | 125 | AIR | [9 empty] | SHEET MATERIAL
APTEK THERM-PAD 1100 THERMALLY CONDUCTIVE SILICONE | 26728 | APT | 0.08 | 0 | 0.02 | 7H | 145 | AIR | [9 empty] | SHEET MATERIAL
THERMAX WIRE MIL-M-22759/11-22-5 GREEN | 26731 | TWC | 0.01 | 0 | 0.01 | [12 empty] | WIRE INSULATION
SPECIALTY WIRE MIL-M-22759/11-22-3 ORANGE | 26734 | BOC | 0 | 0 | 0.01 | [12 empty] | WIRE INSULATION
HARBOUR WIRE MIL-M-22759/11-22-0 BLACK | 26737 | ZZZ | 0.01 | 0 | 0 | [12 empty] | WIRE INSULATION
CONNECTOR 190044-55 BOOT | 26740 | TBT | 12.08 | 3.64 | 0.06 | [12 empty] | CONNECTOR INSUL
CONNECTOR 30126D1Q | 26743 | TBT | 26.55 | 1.36 | 0.06 | [12 empty] | CONNECTOR
HYTREL THORLABS FT-900-SM TUBING | 26746 | DUP | 0.46 | 0.05 | 0.09 | [12 empty] | TUBING
APTEK THERM-PAD 1100 THERMALLY CONDUCTIVE SILICONE | 26749 | APT | 0.11 | 0.02 | 0 | [12 empty] | SHEET MATERIAL
TRICOMP EXTRUDED SILICONE RUBBER P SEAL PS-156-468 | 26752 | TRC | 0.59 | 0.18 | 0.04 | [12 empty] | GASKET
TRA-BOND BA-F120 EPOXY BI-PAX KIT | 26755 | TRA | 1.43 | 0.04 | 0.53 | [12 empty] | ADHESIVE
TRA-BOND BA-F120 EPOXY BI-PAX KIT | 26758 | TRA | 0.77 | 0.02 | 0.3 | 90M | 100 | AIR | [9 empty] | ADHESIVE
EPO-TEX MA-5 SINGLE COMPONENT EPOXY | 26761 | EPK | 0.4 | 0.04 | 0.23 | 1H | 150 | AIR | [9 empty] | ADHESIVE
THERMOSET DC-812 A/B AS 100/36 BW EPOXY | 26764 | TPI | 0.15 | 0.09 | 0.07 | 16H | 95 | AIR | [9 empty] | ADHESIVE
RFC 825 HV EPOXY IMPREGNANT | 26767 | EVR | 0.34 | 0.04 | 0.12 | 11H | 65 | AIR | 5H | 125 | AIR | [6 empty] | IMPREGNANT
MILBOND ADHESIVE/PRIMER BROWN/YELLOW TWO PART ADH/F | 26770 | SUM | 2.02 | 0.1 | 0.42 | 30M | 25 | AIR | 3H | 71 | AIR | [6 empty] | OPTICAL ADHESIVE
MILBOND ADHESIVE PRIMER YELLOW TWO PART ADH/F | 26773 | SUM | 6.35 | 0.04 | 0.19 | 24H | 25 | AIR | [9 empty] | OPTICAL ADHESIVE
MILBOND ADHESIVE PRIMER BROWN TWO PART ADH/F | 26776 | SUM | 0.99 | 0.01 | 0.6 | 30M | 25 | AIR | 3H | 71 | AIR | [6 empty] | OPTICAL ADHESIVE
CONNECTOR BODY BLUE/GLASS NYLON SMP-T SUB MINIATURE | 26779 | OME | 2.15 | 0.01 | 1.12 | [12 empty] | CONNECTOR
CONNECTOR P/N LJT0GRT-17-26S-453 (INSERT SEAL) | 26782 | ABR | 0.68 | 0 | 0.63 | 4H | 100 | E-6 | [9 empty] | CONNECTOR
CONNECTOR P/N LJT0GRT-17-26S-453 (GROMMET) | 26785 | ABR | 0.13 | 0.04 | 0.02 | 4H | 100 | E-6 | [9 empty] | CONNECTOR
CONNECTOR P/N LJT0GRT-17-26S-453 (INSERT) | 26788 | ABR | 0.07 | 0.01 | 0.01 | 4H | 100 | E-6 | [9 empty] | CONNECTOR
BROTHER P-TOUCH TAPE TZ-231 PET ON WHITE ACRY ADH/F | 26791 | MAG | 0.73 | 0.22 | 0.17 | [12 empty] | TAPE
NAFION 117 ION EXCHANGE MEMBRANE | 26794 | DUP | 4.15 | 0 | 5.15 | [12 empty] | FILM
VELCRO #80 HOOK/LOOP WHITE NYLON #194985 M/LOOP 0199 | 26797 | VEL | 1.85 | 0.09 | 1.02 | [12 empty] | FASTNER
PARKER O-RING B 612-70 BUTYL BLACK BATCH NO 848346 | 26800 | PSC | 1.87 | 0.08 | 0.29 | [12 empty] | O-RING
ULTRAVOLT 4A12P4F DIALLYL PHTHALATE BLACK UV HOUSING | 26803 | ULV | 0.56 | 0 | 0.16 | [12 empty] | MOLDING COMPOUND
BROTHER P-TOUCH TAPE TZ-231 PET ON WHITE ACRY ADH/F | 26806 | MAG | 0.33 | 0.05 | 0.14 | 1D | 125 | E-6 | [9 empty] | TAPE
VECTRA E130 30% GLASS FILLED POLYESTER # 02020000000 | 26809 | CNS | 0.04 | 0.01 | 0.01 | [12 empty] | CONNECTOR
VECTRA E130 30% GLASS FILLED POLYESTER # 02010000000 | 26812 | CNS | 0.04 | 0.02 | 0.02 | [12 empty] | CONNECTOR
THERMOFIT HTCM-SCE CABLE MARKER W RICHO TYPE B110A | 26815 | RCC | 0.25 | 0.03 | 0.04 | [12 empty] | CABLE MARKER
MMM 9445 LAMINATING ACRYLIC ADHESIVE/F | 26818 | MMM | 3.64 | 0.33 | 1.66 | [12 empty] | TAPE
ELECTRODAG 504 SILVER FILLED FLUOROELASTOMER COAT/F | 26821 | ACH | 0.5 | 0.09 | 0 | [12 empty] | COATING
CONNECTOR BODY BLUE/GLASS NYLON SMP-T SUB MINIATURE | 26824 | OME | 1.25 | 0 | 0.37 | 3H | 85 | AIR | [9 empty] | CONNECTOR
EPOXYLITE 5403 A/B AS 100/28 BW EPOXY | 26827 | EPC | 0.23 | 0.01 | 0.13 | 170H | 125 | AIR | 24H | 150 | AIR | [6 empty] | ADHESIVE
EPOXYLITE 5403 A/B AS 100/28 BW EPOXY | 26830 | EPC | 0.28 | 0.02 | 0.15 | 170H | 125 | AIR | 24H | 150 | AIR | 100H | 200 | AIR |  |  |  | ADHESIVE
BRADY B-342 SHRINKABLE POLYOLEFIN SLEEVES | 26833 | WHB | 0.83 | 0.1 | 0.19 | [12 empty] | MARKERS
BRADY B-321 SHRINKABLE POLYOLEFIN SLEEVES | 26836 | WHB | 0.85 | 0.21 | 0.05 | [12 empty] | MARKERS
BRADY B-605 MARKERS VINYL/ACRYLIC/F | 26839 | WHB | 0.59 | 0.08 | 0.2 | [12 empty] | MARKER
DEUTSCH MODULES CTJ8D08 GRAY SEAL | 26842 | DEU | 0.82 | 0.2 | 0.03 | [12 empty] | CONNECTOR
PRESRAY EXTRUDED EPDM RUBBER SEAL E603 | 26845 | PRS | 3.69 | 0.98 | 0.07 | [12 empty] | SEAL
PRESRAY EXTRUDED FLUROELASTOMER RUBBER SEAL PS1-52-7 | 26848 | PRS | 0.45 | 0 | 0.16 | [12 empty] | SEAL
PRESRAY EXTRUDED SILICONE RUBBER SEAL 96C42 | 26851 | PRS | 0.75 | 0.23 | 0.04 | [12 empty] | SEAL
PRESRAY EXTRUDED EPDM RUBBER SEAL EGA28 | 26854 | PRS | 3.42 | 0.94 | 0.09 | [12 empty] | SEAL
POLY-SIM X-1200 CLEAR POLYURETHANE SHEET STATIC DISA | 26857 | SIM | 1.53 | 0.08 | 1.18 | [12 empty] | STATIC DIS FILM
M-BOND AE-10 EPOXY KIT A/B AS 10/1.5 BW | 26860 | MGI | 1.35 | 0.02 | 0.41 | [12 empty] | ADHESIVE
FIBRE SHOULDER WASHER | 26863 | KYS | 7.7 | 0.03 | 3.46 | [12 empty] | WASHER
INSULCAST 10/148 A/B AS 1/1 BW EPOXY | 26866 | PSL | 0.66 | 0.06 | 0.11 | 18H | 80 | AIR | [9 empty] | POTTING
LACING TAPE SUPER GUDE 22DPT-H SCOURED DACRON | 26869 | GBE | 0.9 | 0.16 | 0.18 | [12 empty] | LACING TAPE
NMD FR190 NPA1-NN BLUE GRAY FILM SCRIM ANTI-STATIC | 26875 | NMC | 1.32 | 0.06 | 0.84 | [12 empty] | BAGGING FILM
ULTRASON E3010 POLYETHERSULFONE PELLETS | 26887 | BSF | 1.06 | 0.01 | 0.91 | [12 empty] | MOLDING COMPOUND
DNP DINONYLPHENOL FLASHED CYANATE/ESTER SYNTATIC | 26890 | HUN | 0.4 | 0.01 | 0.15 | [12 empty] | FOAM
CV-2289-1 A/B AS 1/1 BW SILICONE WHITE | 26893 | MCG | 0.3 | 0.01 | 0.05 | [12 empty] | POTTING
CV-2289-1 A/B AS 1/1 BW SILICONE WHITE | 26896 | MCG | 0.2 | 0.01 | 0.15 | 25H | 70 | AIR | [9 empty] | POTTING
DCC 1-2577 | 26899 | DCC | 0.32 | 0.11 | 0.26 | 24H | 125 | AIR | [9 empty] | COATING
DYMAX OP-62 POLYURETHANE MIXTURE UV CURE 1 | 26917 | DYM | 1.41 | 0.02 | 0.68 | [12 empty] | ADHESIVE
DYMAX OP-62 POLYURETHANE MIXTURE UV CURE 2 | 26920 | DYM | 3.66 | 0.25 | 0.8 | [12 empty] | ADHESIVE
MMM-5303R Z AXIS ADHESIVE FILM | 26923 | MMM | 1.66 | 0.09 | 0.54 | 20S | 150 | AIR | [9 empty] | COND ADHESIVE
O-RING POLYMYTE ORANGE | 26926 | PSC | 0.51 | 0.08 | 0.29 | [12 empty] | O-RING
DC 93-500 A/B AS 10/1 BW SILICONE W FERRO PDI COLOR | 26929 | DCC | 0.09 | 0.02 | 0.02 | [12 empty] | ADHESIVE
O-RING APPLE PN AS568A 008 ETHYLENE PROPYLENE BLACK | 26935 | APR | 6.75 | 1.68 | 0.12 | [12 empty] | O-RING
LACING TAPE SUPER GUDE 22DPT-H SCOURED DACRON | 26938 | GBE | 0.39 | 0.1 | 0.1 | [12 empty] | LACING TAPE
HYSOL 608 CLEAR EPOXY | 26941 | HYS | 1.92 | 0.04 | 0.42 | 7D | 25 | AIR | [9 empty] | ADHESIVE
MMM TAPE 1181 COPPER FOIL/COND ACRYLIC ADH/F | 26944 | MMM | 0.46 | 0.11 | 0.02 | [12 empty] | TAPE
ECCOSTOCK FFP | 26947 | EMC | 3.45 | 1.06 | 0.12 | [12 empty] | FOAM
ECCOSTOCK SH-14 | 26950 | EMC | 1.96 | 0.01 | 1.02 | [12 empty] | FOAM
ECCOSORB FGM-125 0.125 INCH THICKNESS | 26953 | EMC | 0.31 | 0.1 | 0.01 | [12 empty] | SHIELD
ECCOSORB MCS 0.040 INCH THICKNESS | 26956 | EMC | 0.3 | 0.05 | 0.02 | [12 empty] | SHEILD
BRADY XB-109 TAG LAMINATED POLYETHYLENE FILM | 26959 | WHB | 1.28 | 0.06 | 0.02 | [12 empty] | MARKER
BRADY B-437 POLYVINYLFLUORIDE FILM W PSA ACRYLIC/F | 26962 | WHB | 1.19 | 0.08 | 0.17 | [12 empty] | LABEL
PR-1425 A/B 10/1 BW POLYSULFIDE | 26965 | COA | 17.82 | 0.93 | 0.42 | 48H | 25 | AIR | 24H | 50 | AIR | [6 empty] | SEALANT
LOCTITE X-207762-A EPOXY | 26968 | LOC | 0.86 | 0.04 | 0.15 | 15M | 165 | AIR | [9 empty] | ADHESIVE
EVOH POLYESTER FILM | 26971 | LOC | 2.14 | 0.18 | 0.94 | [12 empty] | FILM
EPON 828/EPICURE 3223 A/B AS 10/1 BW EPOXY | 26974 | SHL | 1.36 | 0.24 | 0.19 | [12 empty] | ADHESIVE
ECCOBOND 55/CAT 9 A/B AS 100/13.5 BW EPOXY | 26977 | EMC | 0.69 | 0.02 | 0.21 | [12 empty] | ADHESIVE
ECCOBOND 55/CAT 9 A/B AS 100/9 BW EPOXY | 26980 | EMC | 0.39 | 0.02 | 0.13 | [12 empty] | ADHESIVE
KEVLAR FABRIC 645 YARN 195 | 26983 | FDI | 1.91 | 0.08 | 1.15 | [12 empty] | FABRIC
TAPE CLEAR ANTISTATIC POLYIMIDE #8172/F | 26986 | WES | 8.81 | 0.56 | 3.48 | [12 empty] | TAPE
FLEXSHIELD 8269 NI/CU POLYESTER COND ACRYLIC ADH | 26989 | ARI | 0.24 | 0.01 | 0.09 | [12 empty] | EMI SHIELD
TAPE ANTISTATIC ACETATE 81210/F | 26992 | WES | 0.87 | 0.18 | 0.38 | [12 empty] | TAPE
HYTREL HTR 8068 MOLDED POLYESTER FIBER OPTIC CONN | 26995 | DUP | 0.45 | 0.04 | 0.3 | 1D | 140 | E-2 | [9 empty] | FIBER OPTIC
M-BOND AE-15/CATALYST 15 A/B AS 100/8 BW EPOXY | 26998 | MGI | 0.86 | 0.01 | 0.31 | 2H | 68 | AIR | [9 empty] | ADHESIVE
FM 10 0.04 INCH THICK SYNTATIC FOAM ROLL | 27001 | CYT | 0.9 | 0 | 0.52 | 1D | 177 | AIR | [9 empty] | FOAM
EPON 828/VERSAMID 115 A/B AS 1/1 BV | 27004 | SHL | 0.51 | 0.01 | 0.2 | [12 empty] | ADHESIVE
PRESRAY EXTRUDED VITON P-STRIP | 27010 | PRS | 0.5 | 0.08 | 0.08 | [12 empty] | SEAL
LACING TAPE GUDE-SPACE DPTH-H SIZE 22 LOT 110899 | 27013 | GBE | 0.31 | 0.04 | 0.14 | [12 empty] | LACING TAPE
POLYESTER/EVOH/POLYESTER TUBE | 27016 | LOC | 0.75 | 0.04 | 0.32 | [12 empty] | FILM
FIBERCOAT E-765 GRAPHITE LAMINATE 3K PW CARBON | 27019 | FIB | 0.4 | 0.01 | 0.17 | 2H | 130 | AIR | [9 empty] | LAMINATE
FIBERCOAT E-765 GRAPHITE LAMINATE 150 GSM T700 | 27022 | FIB | 0.53 | 0.01 | 0.26 | 2H | 130 | AIR | [9 empty] | LAMINATE
AMP CONNECTOR MS25036 TERNMINAL LUG NYLON | 27025 | AMP | 2.81 | 0.06 | 0.89 | [12 empty] | CONNECTOR INSUL
STYCAST EFF-15 SELF CURING EPOXY RESIN FOAM | 27028 | EMC | 1.24 | 0.09 | 0.38 | 4H | 120 | AIR | [9 empty] | FOAM
ER2005/CT26 A/B AS 2/1 BW EPOXY | 27031 | ZZZ | 0.47 | 0.01 | 0.1 | 1H | 85 | AIR | [9 empty] | ADHESIVE
PARKER O-RING B612-70 BUTYL BATCH 848346 | 27034 | PSL | 0.68 | 0.23 | 0.04 | 24H | 80 | AIR | [9 empty] | O-RING
BRADY LABEL B-457 WHITE/POLYIMIDE/ACRYLIC ADH/F | 27037 | WHB | 0.97 | 0.04 | 0.7 | [12 empty] | LABEL
BRADY LABEL B-477 WHITE/POLYIMIDE/ACRLIC ADH/F | 27040 | WHB | 0.97 | 0.08 | 0.54 | [12 empty] | LABEL
G 401905 INCONEL/SILVER/TEFLON/ACRYLIC ADH/F | 27043 | GTS | 0.23 | 0.04 | 0.05 | [12 empty] | TAPE
G 406400 TAPE AU COATED KAPTON/ACRYLIC ADH/F | 27046 | GTS | 0.85 | 0.02 | 0.54 | [12 empty] | TAPE
ME7855-LV AL2O3 FILLED SINGLE COMPONENT EPOXY PASTE | 27049 | AIT | 1.81 | 0.41 | 0.06 | 2H | 100 | AIR | [9 empty] | CONDUCTIVE ADH
ME7855-LV AL2O3 FILLED SINGLE COMPONENT EPOXY PASTE | 27052 | AIT | 1.94 | 0.08 | 0.15 | .5H | 150 | AIR | [9 empty] | CONDUCTIVE ADH
VIRGIN TEFLON AMS 3652 | 27055 | FUR | 0.02 | 0.01 | 0.01 | [12 empty] | CLAMP INSULATION
LTPF#16 POLYMER FLUX PROPRIETARY MATERIAL | 27061 | ANG | 1.17 | 0.05 | 0.22 | [12 empty] | COATING
LTPF#36 POLYMER FLUX PROPRIETARY MATERIAL | 27064 | ANG | 0.97 | 0.06 | 0.23 | [12 empty] | COATING
CLTPF#36 POLYMER FLUX PROPRIETARY MATERIAL | 27067 | ANG | 1.72 | 0.08 | 0.3 | [12 empty] | COATING
CLTPF#76 POLYMER FLUX PROPRIETARY MATERIAL | 27070 | ANG | 1.64 | 0.02 | 0.32 | [12 empty] | COATING
EPON 828/EPICURE 3223 A/B AS 10/1 BW EPOXY | 27073 | SHL | 1.71 | 0.85 | 0.21 | 2H | 60 | AIR | [9 empty] | ADHESIVE
EVOH POLYESTER FILM | 27076 | LOC | 1.88 | 0.02 | 1.47 | 2H | 100 | AIR | [9 empty] | FILM
PORON SILICONE R10470APSA1 W ACRYLIC ADH/F | 27079 | ROG | 0.53 | 0.2 | 0.06 | [12 empty] | DAMPER
ROSS WAX 140 PARFIN WAX (ETHYLENE DISTEARMIDE) | 27082 | FRC | 5.18 | 1.51 | 0 | [12 empty] | WAX
SOLITHANE 113/300/CALCAFLOUR/SURFACANT BYK-358/TOLUE | 27085 | ASC | 0.97 | 0.04 | 0.06 | [12 empty] | COATING
DYMAX 3089 GEL POLYURETHANE MIXTURE UV CURE | 27088 | DYM | 8.8 | 0.56 | 2.19 | [12 empty] | OPTICAL CEMENT
EPON 828/EPICURE 3223 A/B AS 10/1 BW EPOXY | 27091 | SHL | 0.81 | 0.24 | 0.17 | 2H | 60 | AIR | [9 empty] | ADHESIVE
EPON 828/EPICURE 3223 A/B AS 10/1 BW EPOXY | 27094 | SHL | 1.26 | 0.21 | 0.24 | [12 empty] | ADHESIVE
INSTILL AF VACUUM INSULATION CORE | 27097 | DCC | 0.63 | 0.06 | 0.07 | [12 empty] | INSULATION
INSTILL HT VACUUM INSULATION CORE | 27100 | DCC | 0.47 | 0.07 | 0.04 | [12 empty] | INSULATION
INSTILL UC VACUUM INSULATION CORE | 27103 | DCC | 0.33 | 0.03 | 0.07 | [12 empty] | INSULATION
EY-3010 TWO PART EPOXY | 27106 | FBR | 0.92 | 0.12 | 0.12 | 7D | 25 | AIR | [9 empty] | ADHESIVE
PARAMOUNT O-RING P-P008 | 27109 | PRA | 0.17 | 0.09 | 0.08 | [12 empty] | O-RING
PARAMOUNT O-RING P-013 | 27112 | PRA | 0.17 | 0.04 | 0.08 | [12 empty] | O-RING
ECCOSORB SF-2.0 | 27115 | EMC | 0.13 | 0.06 | 0.01 | [12 empty] | SHIELDING
ECCOSORB BSR-2/SS-6M (0.20 INCH) | 27118 | EMC | 0.24 | 0.08 | 0.01 | [12 empty] | SHIELDING
ECCOSORB MFS-124/SS-6M (0.10 INCH) | 27121 | EMC | 0.16 | 0.06 | 0.01 | [12 empty] | SHIELDING
ECCOSORB GDSU-124 (0.30 INCH) | 27124 | EMC | 4.61 | 2.02 | 0.01 | [12 empty] | SHIELDING
ECCOSORB GDSU (0.030 INCH) | 27127 | EMC | 4.54 | 1.52 | 0.06 | [12 empty] | SHIELDING
EPOCAST 167 A/B AS 100/15 BW EPOXY | 27130 | CIB | 0.76 | 0.01 | 0.18 | [12 empty] | ADHESIVE
HI-DAMP SILICONE RUBBER 20 SHORE A 60 SERIES RED | 27133 | BAR | 0.1 | 0.03 | 0.02 | 40H | 205 | AIR | [9 empty] | DAMPER
HI-DAMP SILICONE RUBBER 20 SHORE A 50 SERIES RED | 27136 | BAR | 0.6 | 0.32 | 0.13 | 6H | 177 | AIR | [9 empty] | DAMPER
ECCOSORB FGM-125/SS-6M (0.125 INCH) | 27139 | EMC | 0.23 | 0.06 | 0.04 | [12 empty] | SHIELDING
ECCOSORB MF-117 (3/8 INCH) | 27142 | EMC | 0.17 | 0 | 0.06 | [12 empty] | SHIELDING
ECCOSORB FGMU-125 | 27145 | EMC | 4.43 | 1.43 | 0.12 | [12 empty] | SHEILDING
ECCOSORB FGMU-40 (0.40 INCH) | 27148 | EMC | 1.81 | 0 | 0.09 | [12 empty] | SHEILDING
ECCOSORB MF-500F (1/8 INCH) | 27151 | EMC | 0.07 | 0.01 | 0.01 | [12 empty] | SHIELDING
PARKER O-RING B612-70 BUTYL | 27154 | PSL | 0.26 | 0.1 | 0.05 | 24H | 120 | E-6 | [9 empty] | O-RING
PARKER O-RING B612-70 BUTYL | 27157 | PSL | 0.56 | 0.2 | 0.05 | 24H | 80 | E-6 | [9 empty] | O-RING
AMPHENOL CONNECTOR 97 SERIES 10-825-750-04A ULTEM | 27160 | AMP | 0.52 | 0.03 | 0.2 | [12 empty] | CONNECTOR
AMPHENOL CONNECTOR 97 SERIES 99-825-750-04A ULTEM | 27163 | AMP | 0.65 | 0.02 | 0.21 | [12 empty] | CONNECTOR
AMPHENOL CONNECTOR 97 SERIES 99-825-730-15 ULTEM | 27166 | AMP | 0.73 | 0.02 | 0.27 | [12 empty] | CONNECTOR
ECCOSORB MF-190 (5/8 INCH) BAR | 27169 | EMC | 9.27 | 0.01 | 0.01 | [12 empty] | SHIEDING
ECCOSORB SF-3.0 | 27172 | EMC | 0.13 | 0.06 | 0.01 | [12 empty] | SHEILDING
ECCOSORB SF-4.0 | 27175 | EMC | 0.22 | 0.08 | 0.01 | [12 empty] | SHEILDING
ECCOSORB SF-5.0 | 27178 | EMC | 0.21 | 0.09 | 0.01 | [12 empty] | SHIELDING
ECCOSORB SF-5.5 | 27181 | EMC | 0.27 | 0.1 | 0.01 | [12 empty] | SHIELDING
ECCOSORB SF-6.0 | 27184 | EMC | 0.25 | 0.09 | 0.01 | [12 empty] | SHIELDING
ECCOSORB SF-7.0 | 27187 | EMC | 0.23 | 0.09 | 0.01 | [12 empty] | SHIELDING
ECCOSORB SF-7.5 | 27190 | EMC | 0.26 | 0.1 | 0.01 | [12 empty] | SHIELDING
ECCOSORB SF-8.0 | 27193 | EMC | 0.25 | 0.1 | 0.01 | [12 empty] | SHIELDING
HI-DAMP SILICONE EC545F | 27196 | BAR | 0.34 | 0.14 | 0.03 | 2H | 93 | AIR | 48H | 204 | AIR | [6 empty] | ELASTOMER
HI-DAMP SILICONE EC545F | 27199 | BAR | 0.64 | 0.32 | 0.04 | 225H | 80 | E-6 | 20H | 35 | AIR | [6 empty] | ELASTOMER
CV-2289 CLEAR SILICONE | 27202 | MCG | 0.28 | 0.11 | 0.03 | 120H | 100 | E-2 | [9 empty] | POTTING
CV-2289 CLEAR SILICONE | 27205 | MCG | 0.36 | 0.04 | 0.03 | 144H | 80 | E-2 | [9 empty] | POTTING
EPON 828/EPICURE 3234/K-20 AS A/B/C AS 100/13/26 BW | 27208 | SHL | 0.73 | 0.02 | 0.16 | 14D | 25 | AIR | [9 empty] | ADHESIVE
EY-3010 TWO PART EPOXY | 27211 | FBR | 0.82 | 0.01 | 0.19 | 7D | 25 | AIR | 1H | 120 | AIR | [6 empty] | ADHESIVE
NOMEX FILIAMENT N1000 NATURAL SOFT SIZE 7 LOT 443858 | 27214 | SAU | 9.38 | 1.3 | 1.54 | [12 empty] | THREAD
URALANE 5776 A/B AS 5/2 BW POLYURETHANE | 27217 | CIB | 1.57 | 0.29 | 0.6 | 7D | 25 | AIR | [9 empty] | ADHESIVE
CV-2289 CLEAR SILICONE | 27220 | MCG | 0.23 | 0.03 | 0.03 | 96H | 80 | E-5 | [9 empty] | POTTING
PAVE SEAL 200 BLACK EPOXY | 27223 | PAV | 0.21 | 0 | 0.06 | [12 empty] | MOLDING COMPOUND
FM-87-1 ADHESIVE FILM BLUE | 27226 | ACC | 1.87 | 0.65 | 0.31 | [12 empty] | ADHESIVE FILM
THERMABOND B30370A008 ADHESIVE FILM LT BLUE | 27229 | APL | 1.72 | 0.27 | 0.03 | [12 empty] | ADHESIVE FILM
CYBOND EF-2 ADHESIVE FILM LT BROWN | 27232 | ACC | 1.72 | 0.61 | 0.15 | 30M | 82 | AIR | 90M | 121 | AIR | [6 empty] | ADHESIVE FILM
MMM TAPE 467 LAMINATING ACRYLIC ADH/FOIL SANDWICH | 27235 | MMM | 0.77 | 0.02 | 0.23 | [12 empty] | TAPE DOUBLE SIDE
MMM TAPE 467 MP LAMINATING ACRYLIC ADH/FOIL SANDWICH | 27238 | MMM | 1.06 | 0.01 | 0.19 | [12 empty] | TAPE DOUBLE SIDE
MMM TAPE 502 ULTRA CLEAN ACRYLIC ADH/FOIL SANDWICH | 27241 | MMM | 0.77 | 0.01 | 0.16 | [12 empty] | TAPE DOUBLE SIDE
HYSOL US4028 A/B AS 100/20 POLYURETHANE | 27244 | HYS | 9.44 | 3.16 | 0.67 | 115M | 93 | AIR | [9 empty] | MOLDING COMPOUND
TD163-01B A/B AS 1/1 BW POLYURETHANE | 27247 | IPC | 2.41 | 0.68 | 0.67 | 1H | 82 | AIR | [9 empty] | MOLDING COMPOUND
PAVE SEAL 150 BLACK EPOXY | 27250 | PAV | 0.31 | 0.01 | 0.06 | [12 empty] | MOLDING COMPOUND
CONATHANE EN-4/EN-12 A/B AS 100/95 BW POLYURETHANE | 27253 | CON | 0.72 | 0.06 | 0.1 | 7D | 25 | AIR | [9 empty] | ADHESIVE
DYMAX OP-30 POLYURETHANE | 27256 | DYM | 2.25 | 0.45 | 0.67 | 17H | 25 | N2 | [9 empty] | OPTICAL ADHESIVE
RTV 167 ONE PART GRAY SILICONE | 27259 | GEC | 1.9 | 0.82 | 0.03 | [12 empty] | ADHESIVE
ELECTRICAL CONNECTOR 15-187 PHENOLIC BLACK | 27262 | CSL | 4.55 | 0.01 | 0.44 | [12 empty] | ELECTRICAL SHUNT
GROMMET MS 35489-16 | 27265 | ZZZ | 8.13 | 2.59 | 0.29 | [12 empty] | GROMMET
LOCTITE 5088 COMPONENT UV CURABLE SILICONE | 27268 | LOC | 1.98 | 0.5 | 0.02 | [12 empty] | SEALANT
DESOLITE 950-200 UV CURE OPTICAL FIBER COATING | 27271 | DSM | 4.38 | 0.28 | 0.23 | [12 empty] | COATING
PRF-85285 BLUE POLYURETHANE PAINT A/B/C AS 1/1/.125 | 27274 | SHW | 3.18 | 0.91 | 0.16 | 1D | 70 | AIR | [9 empty] | PAINT
PRF-85285 BLUE POLYURETHANE PAINT A/B/C AS 1/1/.125 | 27277 | SHW | 3.67 | 0.89 | 0.17 | 7D | 25 | AIR | [9 empty] | PAINT
SHRINK TUBING MIL-LTL3/64/0 BLACK UNSHRUNK | 27280 | RCC | 0.95 | 0.13 | 0.11 | [12 empty] | SHRINK TUBING
FIBER OPTIC CABLE 1300 NM CS-97-4239 | 27283 | MMM | 3.44 | 0.44 | 0.05 | [12 empty] | FIBER OPTIC
AMICON UV-301 RED ACRYLIC UV CURE | 27286 | EMC | 5.86 | 0.01 | 0.84 | [12 empty] | ADHESIVE
APIEZON L HYDROCARBON GREASE LOT 010377 | 27289 | BDI | 0.04 | 0.03 | 0.01 | [12 empty] | THERMAL GREASE
LTPF#22 POLYMER FLUX PROPRIETARY MATERIAL | 27292 | ANG | 1.35 | 0.01 | 0.24 | [12 empty] | COATING
LTPF#23 POLYMER FLUX PROPRIETARY MATERIAL | 27295 | ANG | 1.39 | 0.02 | 0.3 | [12 empty] | COATING
PSR-4100WL WHITE SOLDER MASK | 27298 | TAI | 1.03 | 0.03 | 0.25 | 1H | 150 | AIR | [9 empty] | SOLDER MASK
PSR-4100WL WHITE SOLDER MASK UV CURE | 27301 | TAI | 0.97 | 0.01 | 0.24 | 1H | 150 | AIR | [9 empty] | SOLDER MASK
ESTANE 58202 TPU POLYETHER BASED POLYURETHANE | 27304 | BFG | 2.3 | 1.03 | 0.2 | [12 empty] | SLEEVING
ESTANE 58202 TPU POLYETHER BASED POLYURETHANE | 27307 | BFG | 2.33 | 1.01 | 0.19 | 2H | 80 | AIR | [9 empty] | SLEEVING
MMM TAPE 5413 KAPTON/SILICONE ADH/F | 27310 | MMM | 1.5 | 0.5 | 0.35 | [12 empty] | TAPE
AEROGLAZE Z307/PRIMER 9924 CONDUCTIVE BLACK PAINT/F | 27313 | LOR | 0.8 | 0.04 | 0.12 | [12 empty] | PAINT COMPOSITE
AEROGLAZE Z307/PRIMER 9924 CONDUCTIVE BLACK PAINT/F | 27316 | LOR | 1.09 | 0.03 | 0.15 | [12 empty] | PAINT COMPOSITE
EPON 828/EPICURE 3223 A/B AS 10/1 BW EPOXY | 27319 | SHL | 0.58 | 0 | 0.15 | 2H | 60 | AIR | [9 empty] | ADHESIVE
THERMAPHASE FSF-52 FREE STANDING FILM | 27322 | ORS | 21.95 | 14.68 | 0 | [12 empty] | THERMAL CONTROL
THERMFLOW T725 LOW THERMAL RESISTANCE PHASE CHG PAD | 27325 | CHO | 9.51 | 3.4 | 0 | [12 empty] | THERMAL CONTROL
AOS NON-SILICONE HTC 5209 | 27328 | AOS | 0.72 | 0.39 | 0.03 | [12 empty] | THERMAL CONTROL
DM 100 AL/POLYIMIDE/966 PSA ACRYLIC/F | 27331 | DUN | 0.87 | 0 | 0.41 | [12 empty] | TAPE
ECCOSTOCK FFP | 27334 | EMC | 0.53 | 0.04 | 0.07 | 30H | 107 | AIR | [9 empty] | FOAM
ECCOSTOCK SH-14 | 27337 | EMC | 1.38 | 0 | 0.85 | 30H | 107 | AIR | [9 empty] | FOAM
ECCOSORB SF-1.0 | 27340 | EMC | 0.17 | 0.04 | 0.01 | [12 empty] | ABSORBANT
CHO-THERM 1646 THERM CONTROL SHEET SILICONE BLUE | 27343 | CHO | 0.64 | 0.1 | 0 | [12 empty] | THERMAL CONTROL
ECCOSORB SF-10.0 | 27346 | EMC | 0.3 | 0.16 | 0.01 | [12 empty] | ABSORBANT
ECCOSORB SF-10.5 | 27349 | EMC | 0.24 | 0.11 | 0.01 | [12 empty] | ABSORBANT
ECCOSORB SF-11.0 | 27352 | EMC | 0.34 | 0.12 | 0.01 | [12 empty] | ABSORBANT
ECCOSORB SF-12.0 | 27355 | EMC | 0.27 | 0.13 | 0.01 | [12 empty] | ABSORBANT
ECCOSORB SF-13.0 | 27358 | EMC | 0.34 | 0.13 | 0.01 | [12 empty] | ABSORBANT
ECCOSORB SF-14.0 | 27361 | EMC | 0.39 | 0.13 | 0.01 | [12 empty] | ABSORBANT
ECCOSORB SF-16.0 | 27364 | EMC | 0.34 | 0.13 | 0.01 | [12 empty] | ABSORBANT
ECCOSORB SF-18.0 | 27367 | EMC | 0.33 | 0.14 | 0.01 | [12 empty] | ABSORBANT
MMM TAPE 232 MASKING TAPE/PAPER &amp; RUBBER ADHESIVE/F | 27370 | MMM | 6.48 | 1.27 | 1.91 | [12 empty] | TAPE
MMM TAPE 105 MAGIC TAPE TRANSPARENT/ACRYLIC ADH/F | 27373 | MMM | 7.68 | 0.05 | 0.62 | [12 empty] | TAPE
CONATHANE CE 1164 ONE PART POLYURETHANE CLEAR/F | 27376 | CON | 6.33 | 0.03 | 0.2 | 7D | 25 | AIR | [9 empty] | COATING
CONATHANE CE 1164 ONE PART POLYURETHANE CLEAR/F | 27379 | CON | 2.28 | 0.05 | 0.19 | 1D | 25 | AIR | 1D | 65 | AIR | [6 empty] | COATING
KOREX HONEYCOMB CORE ARAMID/PHENOLIC RESIN TYPE II | 27382 | DUP | 2 | 0.06 | 1.16 | [12 empty] | HONEYCOMB
KOREX HONEYCOMB CORE ARAMID/PHENOLIC RESIN TYPE II | 27385 | DUP | 1.66 | 0.06 | 1.66 | 1D | 65 | AIR | [9 empty] | HONEYCOMB
A/S ULO POLY BAGGING FILM CO-EXTRUDED ANTI-STATIC | 27388 | CCT | 0.29 | 0.08 | 0 | [12 empty] | BAGGING
FIBER OPTIC CABLE CPC #6 WHITE | 27391 | COR | 0.46 | 0.19 | 0.05 | [12 empty] | FIBER OPTIC
KOREX HONEYCOMB CORE ARAMID/PHENOLIC RESIN TYPE I | 27394 | DUP | 1.94 | 0 | 1.21 | [12 empty] | HONEYCOMB
KOREX HONEYCOMB CORE ARAMID/PHENOLIC RESIN TYPE I | 27397 | DUP | 1.41 | 0 | 1.25 | [12 empty] | HONEYCOMB
MMM TAPE 850 WHITE MYLAR/ACRYLIC ADHESIVE/F | 27400 | MMM | 0.37 | 0.02 | 0.14 | [12 empty] | TAPE
MMM TAPE 5 POLYESTER/ACRYLIC ADHESIVE/F | 27403 | MMM | 0.48 | 0.06 | 0.08 | [12 empty] | TAPE
CONATHANE EN-9(0ZR)/M5/DS-1833 AS 100/17.5/5/.05 BW | 27406 | CON | 0.71 | 0.19 | 0.16 | [12 empty] | STAKING
CONATHANE EN-9(OZR)/PC1344/M5/DS1833 100/17.5/5/.05 | 27409 | CON | 0.6 | 0.19 | 0.15 | [12 empty] | STAKING
MMM OPTICAL FIBER SINGLE MODE 625613-06653 | 27412 | MMM | 3.95 | 0.37 | 0.04 | [12 empty] | FIBER OPTIC
SUMITUBE KH230 (TW) CLEAR FLUOROPOLYMER UNSHRUNK | 27418 | SUP | 0.09 | 0.03 | 0.01 | [12 empty] | SHRINK TUBING
FLASHTAPE 2R POLYESTER/RUBBER ACRYLIC ADH HI-TEMP/F | 27421 | RCI | 1.02 | 0.25 | 0.15 | [12 empty] | TAPE
MMM TAPE 1318 POLYESTER FILM/ACRYLIC ADH BLACK/F | 27424 | MMM | 0.87 | 0.09 | 0.1 | [12 empty] | TAPE
PRINTLOCK LP LABEL/F | 27427 | APF | 2.01 | 0.15 | 0.1 | [12 empty] | LABEL
FASSON PRINTED LABEL MATTE LITHO/S 3510/40# SCK PG/F | 27430 | APF | 4.46 | 0.17 | 2.58 | [12 empty] | LABEL
M55J GRAPHITE BLACK | 27433 | BRY | 0.39 | 0.05 | 0.06 | [12 empty] | LAMINATE
SUMITUBE KH230 (TW) CLEAR FLUOROPOLYMER HEAT GUN | 27436 | SUP | 0.12 | 0.04 | 0 | [12 empty] | SHRINK TUBING
MMM TAPE 1318 POLYESTER FILM/ACRYLIC ADH YELLOW/F | 27439 | MMM | 0.38 | 0.08 | 0.07 | [12 empty] | TAPE
MMM TAPE 8370 PET METALLIZED SILVER ACRYLIC ADH/F | 27442 | MMM | 0.31 | 0.02 | 0.18 | [12 empty] | TAPE
MMM TAPE 8439 PET METALLIZED SILVER ACRYLIC ADH/F | 27445 | MMM | 0.38 | 0.01 | 0.16 | [12 empty] | TAPE
MMM TAPE 467 MP LAMINATING ACRYLIC ADH/FOIL SANDWICH | 27448 | MMM | 1.6 | 0.03 | 0.25 | [12 empty] | TRANSFER TAPE
MMM TAPE 218 POLYPROPYLENE GREEN/F | 27451 | MMM | 1.9 | 0.72 | 0.03 | [12 empty] | MASKING TAPE
LAMINATE G-10 EPOXY FIBERGLASS GRAY ROD | 27454 | SYN | 0.65 | 0.09 | 0.2 | [12 empty] | LAMINATE
RTV 566 0.1 BW CAT SILICONE | 27457 | GEC | 0.22 | 0.06 | 0.02 | 7D | 25 | AIR | [9 empty] | POTTING
BCF 91A OPTICAL FIBERS W POLYSTYRENE CLAD W PMMA | 27460 | BRN | 0.14 | 0.01 | 0.05 | [12 empty] | OPTICAL FIBERS
BC 408 POLYVINYLTOLUENE CLEAR SCINTILLATOR | 27463 | BRN | 0.74 | 0.01 | 0.02 | [12 empty] | SCINTILLATOR
ENPLATE UVP 100 GREEN SOLDER MASK UV CURE | 27466 | ENT | 1.82 | 0.31 | 0.35 | 30M | 152 | AIR | [9 empty] | SOLDER MASK
NAZ-DAR ERF-111 EPOXY INK MMM TAPE 9469 ACRY ADH/F | 27469 | NAZ | 0.68 | 0 | 0.13 | [12 empty] | DECAL
CHO-SEAL 1285 SILVER/ALUM FILLED SILICONE BLUE/F | 27472 | CHO | 0.27 | 0.11 | 0.01 | [12 empty] | GASKET
MS35489-143 SILICONE RUBBER GROMMET | 27475 | MCO | 3.43 | 1.2 | 0.24 | 2D | 100 | E-5 | [9 empty] | GROMMET
GRP-110 EXPANDABLE BRAIDED POLYESTER SLEEVING BLACK | 27478 | AEW | 0.31 | 0.01 | 0 | [12 empty] | SLEEVING
PCTFE 1/4 INCH M400H RESIN PLASTIC ROD | 27481 | DAI | 0.01 | 0 | 0 | [12 empty] | ROD
LAMIGLAS LG 1055 POLYESTER FILM AL FOIL | 27484 | FAC | 0.12 | 0 | 0.05 | [12 empty] | EMI-RFI SHIELD
APPLI-TEC 6202 ONE PART UV CURED | 27487 | ZZZ | 0.48 | 0 | 0.12 | 1H | 140 | AIR | [9 empty] | ADHESIVE
APPLI-TEC 6051 ONE PART UV CURED | 27490 | ZZZ | 2.01 | 0.01 | 0.31 | 2OM | 120 | AIR | [9 empty] | ADHESIVE
APPLI-TEC 5200 TWO PART EPOXY | 27493 | ZZZ | 0.19 | 0 | 0.17 | 2H | 65 | AIR | [9 empty] | ADHESIVE
APPLI-TEC 5010 ONE PART EPOXY | 27496 | ZZZ | 0.51 | 0 | 0.43 | 1H | 120 | AIR | [9 empty] | ADHESIVE
NAZ-DAR ERF-111/ER176 AS 5/1 BV BLACK INK | 27499 | NAZ | 3.23 | 0.01 | 0.23 | 2H | 25 | AIR | 10M | 121 | AIR | [6 empty] | MARKING INK
NAZ-DAR ERF-111/ER176 BV BLACK INK | 27502 | NAZ | 8.16 | 0.02 | 0.38 | 30M | 82 | AIR | [9 empty] | MARKING INK
NAZ-DAR ERF-111/ER176 BV BLACK INK | 27505 | NAZ | 7.05 | 0.01 | 0.33 | 7D | 25 | AIR | [9 empty] | MARKING INK
STATFREE POLYETHYLENE STATIC DISSIPATIVE BAG CLEAR | 27508 | PSS | 0.32 | 0.05 | 0.32 | [12 empty] | ESD BAGGING
CLEAN CLASS 100AT CLEAR FILM ANTISTATIC | 27511 | EME | 0.77 | 0.18 | 0.01 | [12 empty] | ANTISTATIC FILM
GAP PAD VO SOFT PINK | 27514 | BER | 0.47 | 0.15 | 0.02 | [12 empty] | SHEET MATERIAL
CASIDIAM ON ULTEM CLEAR SAMPLE 1 | 27520 | ANA | 0.5 | 0 | 0.15 | [12 empty] | COATING
CASIDIAM ON ULTEM GRAY SAMPLE 2 | 27523 | ANA | 0.56 | 0.01 | 0.19 | [12 empty] | COATING
EPO-TEK H20E SILVER FILLED EPOXY 1/1 A/B PWB | 27529 | EPK | 1.34 | 0.02 | 0.11 | 12H | 50 | AIR | 14D | 25 | AIR | [6 empty] | ADHESIVE
VERSADUR 500 NATURAL EXTR HOMOPOLY POLYPRO SHEET | 27535 | HPG | 0.11 | 0.02 | 0 | [12 empty] | SHEET
INTERTEC 100 NATURAL HOMOPOLY POLYPRO SHEET | 27538 | PIN | 0.25 | 0.03 | 0.01 | [12 empty] | SHEET
KAPTON 300 MTB BLACK POLYIMIDE FILM | 27544 | DUP | 1.03 | 0 | 0.96 | [12 empty] | FILM
KAPTON 100 XC BLACK POLYIMIDE FILM | 27547 | DUP | 1.59 | &lt;0.01 | 1.48 | [12 empty] | FILM
CHEMGLAS CONDUCTIVE BETA CLOTH BLACK | 27550 | CHM | 0.06 | 0.02 | 0.03 | [12 empty] | FILM
POLYESTER WHITE V-T-285 CLI TYPE II SCA THREAD TOL EXTRACT | 27562 | STP | 0.73 | 0.07 | 0.16 | [12 empty] | THREAD
POLYESTER WHITE V-T-285 CLI TYPE II SCA THREAD | 27565 | STP | 0.98 | 0.37 | 0.14 | [12 empty] | THREAD
APPLI-TEC 5101 2 PART EPXOY (LOW VISCOSITY RT CURE) | 27568 | ATK | 2.03 | 0.04 | 0.41 | 1.5H | 75 | AIR | [9 empty] | ADHESIVE
APPLI-TEC 5101 2 PART EPXOY (LOW VISCOSITY RT CURE) | 27571 | ATK | 1.91 | 0.04 | 0.03 |  | 25 | AIR | [9 empty] | ADHESIVE
TP220-1 PLY 42% 24X24 PLAIN GRAPHITE COMP W/POLYOLEFIN | 27574 | ILC | 0.26 | 0.08 | 0.03 | 60H | 60 | AIR | [9 empty] | COMPOSITE
TP221-1 PLY 38% 24X24 PLAIN GRAPHITE COMP W/POLYOLEFIN | 27577 | ILC | 0.25 | 0.06 | 0.04 | 60H | 60 | AIR | [9 empty] | COMPOSITE
TP230-1 PLY 48% 24X24 PLAIN GRAPHITE COMP W/HDPE | 27580 | ILC | 0.13 | 0.03 | 0.03 | 60H | 60 | AIR | [9 empty] | COMPOSITE
TP405-2 PLY 32% 24X24 SHS GRAPHITE COMP W/POLYURETHANE | 27583 | ILC | 0.36 | 0.01 | 0.29 | 60H | 60 | AIR | [9 empty] | COMPOSITE
TP415-1 PLY 28% 24X24 SHS GRAPHITE COMP W/STYRENE ACR LTX | 27586 | ILC | 1.45 | 0.02 | 0.13 | 60H | 60 | AIR | [9 empty] | COMPOSITE
LOCTITE 3567 UNDERFILL MATERIAL | 27589 | LTC | 7.56 | 0.05 | 0.3 | [12 empty] | UNDERFILL
DEXTER HYSOL FP4511 BLACK LIQUID ENCAPSULANT | 27592 | DEX | 0.22 | 0 | 0.16 | 2H | 150 | AIR | [9 empty] | EPOXY
KAPTON E SILICON COATED W/VDA BACKSIDE | 27595 | TRW | 1.12 | 0.02 | 0.55 | [12 empty] | FILM
MMM FK-800 RESIN LOT 30010 | 27598 | MCI | 0.55 | 0.12 | 0.01 | [12 empty] | RESIN
GLYPTAL 1201B RED ENAMEL | 27601 | GLY | 3.39 | 0.55 | 0.46 | 4H | 100 | AIR | [9 empty] | PAINT
GLYPTAL 1201B RED ENAMEL | 27604 | GLY | 4.04 | 0.57 | 0.5 | 2H | 25 | AIR | 4H | 60 | AIR | 3H | 80 | E-1 |  |  |  | PAINT
ANGSTROM BOND 9119 FIBER OPTIC EPOXY | 27607 | FOI | 0.64 | 0 | 0.34 | 10M | 120 | AIR | [9 empty] | ADHESIVE
ANGSTROM BOND 9112 FIBER OPTIC EPOXY | 27610 | FOI | 4.33 | 1.34 | 0.59 | 15M | 90 | AIR | [9 empty] | ADHESIVE
QUICK MARK ALUMINUM LABEL/ACRYLIC ADHESIVE F | 27613 | MEG | 0.39 | 0.01 | 0.06 | [12 empty] | LABEL
DACRON NETTING B2A WHITE POLYESTER (CFM 24487) | 27616 | APX | 0.34 | 0.01 | 0.11 | [12 empty] | THERMAL BLANKET
GROMMET CUSHION/ HYTREL 8068 MOLS MATL W/ INK | 27619 | DTK | 0.99 | 0.17 | 0.37 | [12 empty] | MOLDING COMPOUND
GROMMET CUSHION/ HYTREL 8068 MOLD MATL W/OUT INK | 27622 | DTK | 0.98 | 0.2 | 0.37 | [12 empty] | MOLDING COMPOUND
BIPAX TRA-BOND, BAF253 HIGH POT LIFE 15 MIN EPOXY | 27625 | NCM | 0.66 | &lt;0.01 | 0.29 | [12 empty] | FIBER OPTIC EPOXY
BIPAX TRA-BOND, BAF253 HIGH POT LIFE 15 MIN EPOXY | 27628 | NCM | 0.62 | &lt;0.01 | 0.25 | [12 empty] | FIBER OPTIC EPOXY
TYVEK S-1025D | 27631 | DUP | 0.28 | 0.04 | 0.01 | [12 empty] | WRAPPING MAT'L
KROY DURA TYPE 240 LABEL W/ ACRYLIC ADHESIVE, P/N 2357516 | 27634 | KRO* | 5.41 | 0.12 | 0.74 | [12 empty] | LABEL TAPE
NOMEX F THREAD P/N T-43636 (NO LUBE) | 27637 | SAU | 4.34 | 0.03 | 3.18 | [12 empty] | THREAD
ME 526 UNDERFILL ENCAPSULANT | 27640 | TPI | 0.3 | &lt;0.01 | 0.16 | 15M | 165 | AIR | [9 empty] | UNDERFILL
NEXTEL 312 FABRIC AF-12 HEAT CLEANED | 27643 | MMM6* | 0.07 | &lt;0.01 | 0 | [12 empty] | THERMAL BLANKET
TETRATEX MICROPOROUS PTFE CRYSTAL WRAP (TEFLON) | 27646 | TPT | 0.11 | 0.01 | 0 | [12 empty] | REFLECTIVE MAT'L
WHITE POLYESTER | 27649 | PTS* | 0.26 | 0 | 0.18 | [12 empty] | REFLECTIVE MAT'L
NEXTEL 312 FABRIC AF-12 NOT CLEANED | 27652 | MMM6* | 0.63 | 0.12 | 0.06 | [12 empty] | THERMAL BLANKET
ULTEM 7801 CARBON FIBER REINFORCED | 27655 | GEC2 | 0.53 | 0 | 0.26
SOLITHANE 113/300/CABOSIL/TIO2 MIX 100/74/11/1 (BY WEIGHT) | 27658 | TCC | 0.42 | 0.03 | 0.15 | [12 empty] | STAKING
EJ-500 OPTICAL CEMENT | 27661 | ELJ* | 1.91 | 0.39 | 0.4 | 7D | 25 | AIR | [9 empty] | OPTICAL CEMENT
BC-600 OPTICAL CEMENT | 27664 | BRN | 1.45 | 0.05 | 0.44 | 7D | 25 | AIR | [9 empty] | OPTICAL CEMENT
GC855 POLYURETHANE ROD | 27667 | GLG | 1.69 | 0.26 | 0.72 | [12 empty] | DAMPER
EJ-500 OPTICAL CEMENT | 27670 | ELJ* | 2.01 | 0.39 | 0.37 | 4H | 65 | AIR | [9 empty] | OPTICAL CEMENT
BC-600 OPTICAL CEMENT | 27673 | BRN | 1.17 | 0.06 | 0.37 | 4H | 65 | AIR | [9 empty] | OPTICAL CEMENT
AEROGLAZE 9929 (LOT#92861001) (PANEL D) | 27676 | LOR | 2.42 | 0.05 | 0.31 | [12 empty] | PRIMER
AEROGLAZE 9929 (LOT#01011001) (PANEL E) | 27679 | LOR | 2.68 | 0.04 | 0.31 | [12 empty] | PRIMER
KOROPON (PANEL A) | 27682 | DES | 6.1 | 0.13 | 0.24 | [12 empty] | PRIMER
KOROPON+AEROGLAZE 9929 (LOT 92861001)+A 276 (PANEL B) | 27685 | HCC | 4.9 | 0.03 | 0.33 | [12 empty] | PAINT
KOROPON+AEROGLAZE 9929 (LOT 01011001)+A 276 (PANEL C) | 27688 | HCC | 4.81 | 0.05 | 0.34 | [12 empty] | PAINT
AEROGLAZE 9929 (LOT 92861001)+A 276 (PANEL F) | 27691 | HCC | 4.31 | 0.05 | 0.39 | [12 empty] | PAINT
AEROGLAZE 9929 (LOT 01011001)+A 276 (PANEL G) | 27694 | HCC | 4.65 | 0.05 | 0.38 | [12 empty] | PAINT
A 276 TOPCOAT | 27697 | HCC | 3.8 | 0.08 | 0.46 | [12 empty] | PAINT
VAC PAK HS 8171-PS NYLON TAPE | 27700 | RCH* | 1.58 | 0.13 | 0.88 | [12 empty] | TAPE
ELJEN-200 CLEAR PLASTIC SCINTILLATOR | 27703 | ELJ* | 1.21 | 0 | 0.01 | [12 empty] | SCINTILLATOR
BCF-91A/MC OPTICAL SCINTILLATING FIBER | 27706 | BRN | 0.17 | 0 | 0.01 | [12 empty] | SCINTILLATING FIBER
VELCRO 081 HOOK &amp; 9000 LOOP PET TYPE W/ ACRYLIC ADHESIVE | 27709 | VEL | 0.93 | 0.01 | 0.31 | [12 empty] | FASTENER
GC855 POLYURETHANE ROD | 27712 | GLG | 1.61 | 0.25 | 0.66 | 24H | 60 | AIR | [9 empty] | DAMPER
GC855 POLYURETHANE ROD | 27736 | GLG | 0.83 | 0.01 | 0.76 | 24H | 125 | E-6 | [9 empty] | DAMPING MATERIAL
G-10 EPOXY RESIN | 27739 | ZZZ | 0.19 | 0 | 0.08 | [12 empty] | LAMINATE
JCR 6182 CLEAR COLORLESS SILICONE | 27742 | DCC | 0.15 | 0.04 | 0.01 | 18H | 26.7 | 84RH | 3H | 175 | [7 empty] | COATING
41AWG ESSEX (SOLIDEX) LITZ WIRE (SOLDERABLE POLYESTER WIRE) | 27745 | KLW | 0.03 | 0 | 0 | [12 empty] | WIRE
41AWG ESSEX (SOLIDEX) (NYLON YARN WRAPPING) | 27748 | KLW | 3.75 | 0.6 | 1.49 | [12 empty] | WIRE WRAPPING
3 M KAPTON 92 TAPE | 27751 | MMM | 2.74 | 1.06 | 0.3 | [12 empty] | TAPE
POLYURETHANE, BLACK, BASF 1185A W/CARBON PIGMENT | 27754 | GAG | 1.06 | 0.09 | 0.62 | [12 empty] | FILM
NYLON MESH | 27757 | ASR | 3.87 | 0.54 | 2.38 | [12 empty] | MESH
WHITE POLYESTER LABEL W/ACRYLIC ADHESIVE PN8L6-VA4 (F) | 27760 | VPC | 1.58 | 0.27 | 0.23 | [12 empty] | LABEL
WHITE POLYESTER LABEL W/ACRYLIC ADHESIVE PN8L6-VA4 (F) | 27763 | VPC | 1.13 | 0.22 | 0.22 | [12 empty] | LABEL
M-9-N/CAT 20A 100/5 PWB WHITE INK | 27766 | HYS | 15.28 | 0.1 | 0.14 | 1H | 93 | AIR | [9 empty] | INK
KEVLAR CABLE B49 | 27769 | DUP | 3.28 | 0.07 | 2.75 | [12 empty] | CABLE
FILM ADHESIVE, BF 548 | 27772 | BRY | 1.52 | 0.2 | 0.77 | 30M | 121 | AIR | [9 empty] | ADHESIVE
CLAREMONT LOW-K 200 POLYIMIDE OPEN CELL FOAM | 27775 | CLC | 2.11 | 0 | 1.49 | [12 empty] | FOAM
M-0-NC/CAT 20A 100/5 PWB BLACK INK | 27778 | HYS | 3.84 | 0.59 | 0.28 | 1H | 93 | AIR | [9 empty] | INK
992 ELASTOMERIC COMPOUND (NITRILE) | 27781 | JCC | 1.67 | 0.39 | 0.19 | [12 empty] | GASKET
THREAD R753-24 PTFE COATED FIBERGLASS THREAD, NO FINISH | 27784 | EDD | 0.05 | 0.01 | 0.02 | [12 empty] | THREAD
PARYLENE DIX-C 0.001 THICK (F) | 27787 | UKS | 0.13 | 0 | 0.02 | [12 empty] | CONFORMAL COATING
FILM ADHESIVE, BF 548 | 27790 | BRY | 1.17 | 0.23 | 0.54 | 4H | 200 | -1 | [9 empty] | ADHESIVE
FILM ADHESIVE, BF 548 IN VDA KAPTON/FOIL SANDWICH (F) | 27793 | BRY | 1.35 | 0.09 | 0.65 | 2H | 107 | -3 | [9 empty] | ADHESIVE
FILM ADHESIVE, EA 9696 IN VDA KAPTON/FOIL SANDWICH (F) | 27796 | HYS | 0.99 | 0 | 0.38 | 2H | 107 | -3 | [9 empty] | ADHESIVE
FILM ADHESIVE, BF 548 IN VDA KAPTON/FOIL SANDWICH (F) | 27799 | BRY | 1.05 | 0.01 | 0.76 | 2H | 107 | -3 | 24H | 125 | -7 | [6 empty] | ADHESIVE
FILM ADHESIVE, EA 9696 IN VDA KAPTON/FOIL SANDWICH (F) | 27802 | HYS | 0.85 | 0.01 | 0.43 | 2H | 107 | -3 | 24H | 125 | -7 | [6 empty] | ADHESIVE
SCOTCHCAST 280 A/B AS 2/3 BW EPOXY | 27805 | MMM | 1.07 | 0.42 | 0.22 | 3H | 120 | AIR | [9 empty] | ADHESIVE
SCOTCHCAST 280 A/B AS 2/3 BW EPOXY | 27808 | MMM | 0.85 | 0.23 | 0.23 | 24H | 75 | AIR | [9 empty] | ADHESIVE
DAP D72 SHORT GLASS FIBER FILLED BLACK | 27811 | COS | 0.72 | 0.01 | 0.25 | [12 empty] | MOLDING COMPOUND
MINCO #19 PRESSURE SENSITIVE ADHESIVE FILM | 27814 | MIP | 0.02 | 0 | 0 | [12 empty] | FILM ADHESIVE
KAPTON FILM/AMBER | 27817 | DUP | 1 | 0 | 1.07 | [12 empty] | FILM
NYLON 6/6 ZYTEL FR50 | 27820 | DUP | 1.5 | 0.01 | 0.48 | [12 empty] | MOLDING COMPOUND
BCF-12 BLUE SCINTILLATOR W/ IMPROVED TRANSMISSION LENGTHS | 27823 | BRN | 0.32 | 0 | 0.11 | [12 empty] | FIBER OPTICS
BCF-98 CLEAR LIGHT GUIDE | 27826 | BRN | 0.19 | 0 | 0.09 | [12 empty] | FIBER OPTICS
UNIDIRECTIONAL CARBON FIBER COMPOSITE W/O FABRIC | 27829 | FMW | 0.13 | 0 | 0.08 | [12 empty] | STRUCTURAL COMP
MMM 40 ANTISTATIC CLEAR POLYESTER/ACRYLIC TAPE/F | 27832 | MMM | 1.59 | 0.1 | 0.71 | [12 empty] | ANTISTATIC TAPE
SCOTCHCAST 280 A/B AS 2/3 BW EPOXY | 27835 | MMM | 0.51 | 0.06 | 0.22 | 2H | 121 | AIR | 24H | 155 | AIR | [6 empty] | EPOXY
SCOTCHCAST 280 A/B AS 2/3 BW EPOXY | 27838 | MMM | 0.57 | 0.11 | 0.18 | 16H | 93 | AIR | 6H | 125 | AIR | [6 empty] | EPOXY
SOLIMIDE AC-550 POLYIMIDE FOAM | 27841 | ISP* | 1.5 | 0.01 | 1.04 | [12 empty] | FOAM
SOLIMIDE TA-301 POLYIMIDE FOAM | 27844 | ISP* | 1.63 | 0.01 | 1.11 | [12 empty] | FOAM
SOLIMIDE AC-530 POLYIMIDE FOAM | 27847 | ISP* | 1.51 | 0.01 | 1.06 | [12 empty] | FOAM
P-TOUCH TZ-231 POLYESRE FILM LABEL/ACRYLIC ADHESIVE | 27850 | BRO | 1.08 | 0.37 | 0.25 | [12 empty] | LABEL
CARBON FIBER COMPOSITE W/FABRIC - QUASI ISOTROPIC | 27853 | FMW | 0.15 | 0.01 | 0.04 | [12 empty] | STRUCTURAL COMP
WHITE PAINT ON MAGNETIC CORES | 27856 | ZZZ | 4.96 | 0.91 | 0.22 | [12 empty] | PAINT
TAIYO PSR-4000DN/CA-40DN 100/25 PWB UV CURED GREEN LPI | 27859 | TAI | 1.62 | 0 | 0.83 | 30M | 82 | AIR | 45M | 90 | AIR | 60M | 141 | AIR |  |  |  | SOLDER MASK
POLYURETHANE CLEAR ELASTIC | 27862 | RIT* | 1.38 | 0.44 | 0.47 | [12 empty] | FILM
EPON 862 W/EPICURE AGENT W B/H 100/26.4 | 27865 | SHL | 0.51 | 0 | 0.28 | 4H | 99 | AIR | 8H | 121 | AIR | [6 empty] | ADHESIVE
SCOTCHCAST 280 A/B AS 2/3 BW EPOXY | 27868 | MMM | 0.67 | 0.22 | 0.2 | 2H | 121 | AIR | 24H | 155 | AIR | [6 empty] | EPOXY
SCOTCHCAST 280 A/B AS 2/3 BW EPOXY | 27871 | MMM | 0.78 | 0.29 | 0.15 | 16H | 93 | AIR | 6H | 125 | AIR | [6 empty] | EPOXY
SCOTCHCAST 280 A/B AS 2/3 BW EPOXY | 27874 | MMM | 0.87 | 0.16 | 0.21 | 24H | 75 | AIR | [9 empty] | EPOXY
TEMP-R-TAPE M 734 ORANGE COVERLAY TAPE/F | 27877 | CHR | 0.65 | 0.14 | 0.22 | [12 empty] | COATING
THERMOFIT VITON, BLACK SHRINK TUBING UNSHRUNK | 27880 | RCC | 0.17 | 0.02 | 0.04 | [12 empty] | SHRINK TUBING
MASTER BOND EP37-3FLSP A/B AS 1/1 BW OPTICALLY CLEAR EPOXY | 27883 | MBI | 3.52 | 0.44 | 1.78 | 7D | 25 | AIR | [9 empty] | OPTICAL ADHESIVE
ISO-FLEX XPF POLYESTER EXPANDABLE SLEEVE (FIRE RETARDANT) | 27886 | ICR | 0.88 | 0.03 | 0.16 | [12 empty] | SLEEVING
ROUND ROBIN GREEN WIRE (FOGPC0311-24-5D) TESTED AT 180 C | 27889 | RCC | 1.95 | 0.99 | 0.04 | [12 empty] | WIRE INSULATION
ROUND ROBIN ECCOBOND 45LV BLACK/CAT 15LV 1:1 TESTED AT 180 C | 27892 | WRG | 8.89 | 1.49 | 0.38 | 2H | 25 | AIR | 1H | 70 | AIR | [6 empty] | ADHESIVE
ROUND ROBIN CV-2500 CLEAR SILICONE ADHESIVE TESTED AT 180 C | 27895 | MCG | 0.33 | 0.09 | 0 | 7D | 25 | AIR | [9 empty] | ADHESIVE
ROUND ROBIN RNF-100-3/64-BLACK SHRINK TUBING TESTED AT 180 C | 27898 | RCC | 9.17 | 5.61 | 0.05 | 3M | 200 | AIR | [9 empty] | SHRINK TUBING
ROUND ROBIN CV-2942 SILCONE ADHESIVE, GRAY 20:1 TESTED AT 180 C | 27901 | MCG | 0.37 | 0.11 | 0.03 | 7D | 25 | AIR | [9 empty] | ADHESIVE
ROUND ROBIN EA 9313, PARTS A&amp;B, SEMKIT, PINK TESTED AT 180 C | 27904 | HYS | 7.47 | 3.5 | 0.25 | 7D | 25 | AIR | [9 empty] | ADHESIVE
ROUND ROBIN POLYETHYLENE BEADS (HIGH DENSITY) TESTED AT 180 C | 27907 | JSC | 0.99 | 0.58 | 0 | [12 empty] | MOLDING COMPOUND
JB WELD (ALIPHATIC POLYAMINE/POLYAMIDE/EPOXY RESIN | 27910 | JBW | 3.37 | 0.14 | 0.07 | 24H | 25 | AIR | [9 empty] | EPOXY
SCOTCHWELD DP-190 EG | 27913 | MMM | 2.55 | 0.71 | 0.53 | 24H | 25 | AIR | [9 empty] | EPOXY
ARACON ARAMID FIBER BRAID, NICKEL CLAD, 103-009-XXX | 27916 | GLA | 1.31 | 0.07 | 0.94 | [12 empty] | EMI SHIELDING
ARACON ARAMID FIBER BRAID, SILVER CLAD, 103-009-XXX-S | 27919 | GLA | 1 | 0.04 | 0.79 | [12 empty] | EMI SHIELDING
VERSAFIT POLYOLEFIN BLACK SHRINK TUBING, UNSHRUNK | 27922 | RCC | 0.87 | 0.17 | 0.13 | [12 empty] | SHRINK TUBING
VERSAFIT POLYOLEFIN BLACK SHRINK TUBING, SHRUNK | 27925 | RCC | 0.87 | 0.16 | 0.13 | [12 empty] | SHRINK TUBING
THERMOFIT VITON, BLACK SHRING TUBING (ROUND) SHRUNK | 27928 | RCC | 0.17 | 0.02 | 0.04 | [12 empty] | SHRINK TUBING
ROUND ROBIN GREEN WIRE (FOGPC0311-24-5D) TESTED AT 125 C | 27931 | RCC | 0.21 | 0.08 | 0.06 | [12 empty] | WIRE INSULATION
ROUND ROBIN ECCOBOND 45LV BLACK/CAT 15LV 1:1 TESTED AT 125 C | 27934 | WRG | 6.34 | 0.36 | 0.53 | 2H | 25 | AIR | 1H | 70 | AIR | [6 empty] | ADHESIVE
ROUND ROBIN CV-2500 CLEAR SILICONE ADHESIVE TESTED AT 125 C | 27937 | MCG | 0.17 | 0.01 | 0.01 | 7D | 25 | AIR | [9 empty] | ADHESIVE
ROUND ROBIN RNF-100-3/64-BLACK SHRINK TUBING TESTED AT 125 C | 27940 | RCC | 0.34 | 0.08 | 0.05 | 3M | 200 | AIR | [9 empty] | SHRINK TUBING
ROUND ROBIN CV-2942 SILCONE ADHESIVE, GRAY 20:1 TESTED AT 125 C | 27943 | MCG | 0.12 | 0.01 | 0.03 | 7D | 25 | AIR | [9 empty] | ADHESIVE
ROUND ROBIN EA 9313, PARTS A&amp;B, SEMKIT, PINK TESTED AT 125 C | 27946 | HYS | 2.06 | 0.55 | 0.25 | 7D | 25 | AIR | [9 empty] | ADHESIVE
ROUND ROBIN POLYETHYLENE BEADS (HIGH DENSITY) TESTED AT 125 C | 27949 | JSC | 0.38 | 0.15 | 0 | [12 empty] | MOLDING COMPOUND
SCOTCHWELD 2216 AMBER B/A AS 5/7 B/W FROZEN PREMIX | 27952 | MMM | 1.7 | 0.29 | 0.42 | 15M | 25 | E-3 | 7D | 25 | AIR | [6 empty] | EPOXY
MMM TAPE 850 BLACK MYLAR/ACRYLIC ADHESIVE/F | 27955 | MMM | 0.49 | 0.06 | 0.16 | [12 empty] | TAPE
METALLIZED TYVEK L-3082M, 105 G/M2 | 27958 | DUP | 0.52 | 0.05 | 0.01 | [12 empty] | WRAPPING MATL.
METALLIZED TYVEK L-3057M, 55 G/M2 | 27961 | DUP | 0.68 | 0.04 | 0.01 | [12 empty] | WRAPPIMG MATL.
TEMP-R-TAPE RU-101,TEFLON FILM W/PS ACRYLIC ADHESIVE/F | 27964 | STG | 0.15 | 0 | 0.04 | [12 empty] | TAPE
SILICONE WITH TITANIUM DIOXIDE POWDER,P/N 93-500 | 27967 | DCC | 0.27 | 0.07 | 0.01 | 12H | 80 | AIR | [9 empty] | POTTING COMPOUND
WEICO FG-7 PLASTIC IMPREGNATED FIBERGLASS SLEEVING,BLACK | 27970 | WWC | 9.78 | 6.32 | 0.08 | [12 empty] | WIRE SLEEVING
SCOTCHWELD 2216 TRANSLUCENT/BATCH #02042511 FROZEN PREMIX1:1 | 27973 | MMM | 1.6 | 0.39 | 0.47 | 7D | 25 | AIR | [9 empty] | ADHESIVE
SCOTCHWELD 2216 TRANSLUCENT/BATCH #02042511 FROZEN PREMIX1:1 | 27976 | MMM | 1.3 | 0.32 | 0.45 | 7D | 25 | AIR | 2H | 66 | AIR | [6 empty] | ADHESIVE
DSM SOMOS 9120 EPOXY PHOTOPOLYMER/UV CURED | 27979 | SMS | 8.96 | 0.07 | 0.6 | [12 empty] | EPOXY PHOTOPOLYMER
TWS-7V, SELF LAMINATING VINYL LABELS (BLANK) | 27982 | PAN | 2.35 | 0.93 | 0.14 | [12 empty] | LABEL
LS5-30 POLYESTER LABELS WITH PRINTING | 27985 | PAN | 4.41 | 0.02 | 0.9 | [12 empty] | LABEL
TIE WRAP | 27988 | ZZZ | 2.63 | 0.03 | 0.88 | [12 empty] | TIE WRAP
VITON O-RING, BLACK (2-035V747 LOT# 327528) | 27991 | VAS | 0.18 | 0 | 0.09 | [12 empty] | O-RING
VITON O-RING, BLACK (2-035V747 LOT# 327528) WASHED IN SIMPLE GRN | 27994 | VAS | 0.14 | 0 | 0.09 | 24H | 150 | E-2 | [9 empty] | O-RING
MS4A-47B COMPRESSION MOLDED COMPOSITE, 1/2 FIBER, 0.06 IN | 27997 | YLA | 0.34 | 0 | 0.13 | 2H | 177 | [10 empty] | COMPOSITE
NUSIL CV-2946 15:1 A:B | 28000 | MCG | 0.02 | 0 | 0.01 | 7D | 25 | AIR | [9 empty] | ADHESIVE
NUSIL CV-2946 15:1 A:B | 28003 | MCG | 0.04 | 0 | 0.01 | 7D | 25 | AIR | 4D | 80 | E-2 | [6 empty] | ADHESIVE
CONNECTOR MATERIAL | 28006 | ZZZ | 0.46 | 0 | 0.18 | [12 empty] | CONNECTOR
NUSIL CV-2946 30:1 A:B | 28009 | MCG | 0.02 | 0 | 0.01 | 7D | 25 | AIR | [9 empty] | ADHESIVE
NUSIL CV-2946 30:1 A:B | 28012 | MCG | 0.04 | 0 | 0 | 7D | 25 | AIR | 4D | 80 | E-2 | [6 empty] | ADHESIVE
EXPANDO SLEEVING AW 751 WHITE ACRYLIC SATURATED FIBERGLASS | 28015 | BHM | 0.15 | 0.02 | 0.01 | [12 empty] | SLEEVING
TYPE 420 SS/BRONZE RAPID PROTOTYPE MATERIAL | 28018 | SMS | 0 | 0 | 0 | [12 empty] | MISC
KAPTON TAPE WITH ACRYLIC ADHESIVE | 28021 | ZZZ | 0.81 | 0 | 0.72 | [12 empty] | TAPE
CUSHION 4-197-STDS, SILICONE RUBBER | 28024 | JMP | 1.53 | 0.49 | 0.01 | [12 empty] | CUSHION
LAMINATE COMPOSITE, SAMPLE ID:11QIF8 | 28027 | FMW | 0.13 | 0 | 0.05 |  | 177 | AIR | [9 empty] | LAMINATE
HYTREL CONNECTOR BOOT | 28030 | DMD | 0.49 | 0.1 | 0.33 | 24H | 140 | -2 | [9 empty] | BOOT
CUSHION 4-197-STDS, SILICONE RUBBER | 28033 | JMP | 0.04 | 0 | 0.01 | 24H | 200 | -2 | [9 empty] | CUSHION
PSA ACRYLIC 0329-2-6, 1.5 MIL | 28036 | ZZZ | 0.2 | 0.01 | 0.12 | [12 empty] | LABEL
NUSIL CV-2946 A:B 60:1 | 28039 | MGC | 0.05 | 0 | 0.01 | 5D | 25 | AIR | 72H | 82 | AIR | [6 empty] | ADHESIVE
NUSIL CV-2946 A:B 45:1 | 28042 | MGC | 0.06 | 0 | 0.01 | 5D | 25 | AIR | 72H | 82 | AIR | [6 empty] | ADHESIVE
GELVET SG THERMAL INTERFACE - 0.04 INCH THICK | 28045 | HON | 0.08 | 0.02 | 0.01 | [12 empty] | THERMAL INTERFACE
COMPOSITE - T300 FABRIC WITH CYTEC FIBERITE 5276-1 EPOXY | 28048 | CYT | 0.66 | 0.01 | 0.42 | [12 empty] | COMPOSITE
GELVET SG THERMAL INTERFACE - 0.06 INCH THICK | 28051 | HON | 0.08 | 0.01 | 0.01 | [12 empty] | THERMAL INTERFACE
GELVET SG THERMAL INTERFACE - 0.02 INCH THICK | 28054 | HON | 0.06 | 0.01 | 0.01 | [12 empty] | THERMAL INTERFACE
EY-3010 TWO PART EPOXY A/B (PREVIOUSLY SLE-3010) | 28057 | FBC | 0.93 | 0.02 | 0.3 | 3H | 150 | AIR | [9 empty] | EPOXY
EY-3010 TWO PART EPOXY A/B (PREVIOUSLY SLE-3010) | 28060 | FBC | 1.16 | 0.02 | 0.35 | 6H | 120 | AIR | [9 empty] | EPOXY
EY-3010 TWO PART EPOXY A/B (PREVIOUSLY SLE-3010) | 28063 | FBC | 1.51 | 0.02 | 0.17 | 7D | 25 | AIR | [9 empty] | EPOXY
MMM TAPE 1181, COPPER FOIL ACRYLIC ADHESIVE | 28066 | MMM | 0.42 | 0.19 | 0.02 | [12 empty] | TAPE
LACING CORD LC - 143 WHITE | 28069 | AWC | 3.06 | 0.21 | 1.99 | [12 empty] | LACING TAPE
INTEGRATED CIRCUIT CHIP | 28072 | ZZZ | 0.74 | 0.01 | 0.22 | [12 empty] | ELECTRICAL COMPONENT
GORE-SHIELD GS2100-010 SPACE GRADE C-FILLED EPTFE | 28075 | WLG | 0.42 | 0.01 | 0.34 | [12 empty] | EMI/RF SHIELDING
GORE-SHIELD GS2100-010 SPACE GRADE C-FILLED EPTFE W/ACRYLIC | 28078 | WLG | 0.74 | 0.01 | 0.4 | [12 empty] | EMI/RF SHIELDING
TEMP-R-TAPE K-102R KAPTON/ACRYLIC ADHESIVE | 28081 | CHR | 1.01 | 0 | 0.92 | [12 empty] | TAPE
LAMINATE NEMAG-11 BLACK STATIC DISSAPATIVE GLASS/FIBER EPOXY | 28084 | UOP | 0.46 | 0.02 | 0.17 | [12 empty] | LAMINATE
FASTBLOCK 304 | 28087 | KKH | 1.12 | 0.51 | 0.03 | [12 empty] | THERMAL BARRIER
KEVLAR ROPE | 28090 | DUP | 5.17 | 0.32 | 3.73 | [12 empty] | ROPE
CUSHION AMS 3310 WHITE SILICONE FOR CLAMP AS21919WCH08 | 28093 | JMP | 1.56 | 0.41 | 0.18 | [12 empty] | CUSHION
CUSHION AMS 3310 WHITE SILICONE FOR CLAMP AS21919WCH08 | 28096 | JMP | 0.18 | 0 | 0.15 | 24H | 200 | -2 | [9 empty] | CUSHION
BLACK TEFLON TUBE | 28099 | ZZZ | 0.01 | 0 | 0 | [12 empty] | TUBING
SCOTCHWELD 2216 GRAY (SWIFT SPECIFIC MIX &amp; CURE UNKNOWN) | 28102 | MMM | 1.04 | 0.01 | 0.42 | [12 empty] | EPOXY
SCOTCHWELD 2216 GRAY (SWIFT SPECIFIC MIX &amp; CURE UNKNOWN) | 28105 | MMM | 1.14 | 0 | 0.42 | [12 empty] | EPOXY
SCOTCHWELD 2216 GRAY (SWIFT SPECIFIC MIX &amp; CURE UNKNOWN) | 28108 | MMM | 1.1 | 0 | 0.48 | [12 empty] | EPOXY
1P802YE POLYESTER FILM | 28111 | LOP | 0.79 | 0.02 | 0.35 | [12 empty] | TAPE
LAMIGLAS LG 1132 POLYESTER FILM/CU FOIL | 28114 | FAC | 0.03 | 0 | 0.02 | [12 empty] | RFO SHIELD
SCOTCHWELD 2216 GRAY (SWIFT SPECIFIC MIX &amp; CURE UNKNOWN) | 28117 | MMM | 1.18 | 0.02 | 0.59 | [12 empty] | EPOXY
SCOTCHWELD 2216 GRAY (SWIFT SPECIFIC MIX &amp; CURE UNKNOWN) | 28120 | MMM | 1.1 | 0.01 | 0.52 | [12 empty] | EPOXY
SCOTCHWELD 2216 GRAY FROZEN PREMIX | 28123 | MMM | 0.84 | 0.01 | 0.3 | 7D | 25 | AIR | [9 empty] | EPOXY
URALANE 5753 A/B 20/100 | 28126 | CIB | 0.56 | 0.01 | 0.08 | 7D | 25 | AIR | [9 empty] | EPOXY
URALANE 5753 A/B 20/100 WITH 50% BORON NITRIDE | 28129 | CIB | 0.82 | 0 | 0.1 | 7D | 25 | AIR | [9 empty] | EPOXY
PYRALUX LF COPPER-CLAD LAMINATES - LF7012 | 28132 | DUP | 0.21 | 0.02 | 0.12 | [12 empty] | FLEX CIRCUIT MATL
STYCAST 1269 | 28135 | EMC | 0.73 | 0.01 | 0.26 | 12H | 80 | AIR | 6H | 120 | AIR | [6 empty] | OPTICAL COUPLING
STYCAST 1269 + 211 | 28139 | EMC | 0.44 | 0.01 | 0.14 | 12H | 80 | AIR | 6H | 120 | AIR | [6 empty] | OPTICAL COUPLING
QUICK MARK 800-400 - WHITE PART/F | 28141 | VPC | 1.93 | 0.66 | 0.28 | [12 empty] | MARKING FILM
QUICK MARK 800-400 - BLACK PART/F | 28144 | VPC | 1.82 | 0.71 | 0.27 | [12 empty] | MARKING FILM
SCOTCHWELD DP 420 | 28147 | MMM | 1.12 | 0.09 | 0.44 | [12 empty] | EPOXY
MASTERBOND EP 30AN-1 | 28150 | MBI | 0.62 | 0.01 | 0.16 | 18H | 50 | AIR | [9 empty] | ADHESIVE
VELOSTAT 1704 BLACK POLYOLEFIN ANTISTATIC FILM | 28153 | MMM | 1.2 | 0.03 | 0.53 | [12 empty] | ANTISTATIC FILM
ORCOFILM KN-90W KAPTON (BLACK)/NOMEX REINFORCED | 28156 | ORC | 1.48 | 0.02 | 1.28 | [12 empty] | THERMAL BLANKET
HUMISEAL 1B12 ACRYLIC | 28159 | CTC | 13.51 | 0 | 0.05 | 7D | 25 | AIR | [9 empty] | CONFORMAL COATING
UHMW TIVAR 1000 | 28162 | TOT | 0.06 | 0 | 0 | [12 empty] | PLASTIC
FLUORO ELASTOMER SHEET RF0034 | 28165 | PEL | 0.06 | 0 | 0.1 | [12 empty] | SHEET
THERMOCOMP UF-1003AFTHS-BK-115 (15% GLASS FILLED PPA) | 28168 | LNP | 2.42 | 0.01 | 0.67 | [12 empty] | CONNECTOR INSULATION
KEVLAR ROPE-/CLEANED IN HEXANE AND BAKED AT 75C/24 HRS | 28171 | DUP | 3.94 | 0.02 | 3.24 | [12 empty] | ROPE
KEVLAR FIBERS (RAW MATERIAL FOR ROPE 28171) | 28174 | DUP | 4.93 | 0.14 | 3.32 | [12 empty] | ROPE
TIOLUBE 460/F | 28177 | TIO | 1.31 | 0.19 | 0.2 | 2H | 149 | AIR | [9 empty] | LUBRICANT
GLASS FILLED POLYESTER CONNECTOR HOUSING MATERIAL | 28180 | TYO | 0.25 | 0.03 | 0.1 | [12 empty] | HOUSING MATERIAL
PERMACEL 213 GLASS CLOTH ACRYLIC ADHESIVE WHITE TAPE | 28186 | PER | 0.53 | 0.03 | 0.19 | [12 empty] | TAPE
SOLITHANE 113/300/CABOSIL/TIO2 WHITE | 28189 | TCC | 0.46 | 0.03 | 0.18 | [12 empty] | TORQUE STRIPE
RHEOLUBE 2000-5PB | 28192 | NLB | 3.09 | 0.92 | 0.01 | [12 empty] | LUBRICANT
C-STOCK-RH-5, FOAM | 28195 | CCI | 4.49 | 0.01 | 2.92 | [12 empty] | FOAM INSULATOR
SCOTCHWELD 2216 GRAY, B/A AS 5/7 PBW | 28198 | MMM | 0.86 | 0.01 | 0.61 | 7D | 25 | AIR | 1H | 79 | AIR | [6 empty] | ADHESIVE
TRA-BOND 8-2 GRAY EPOXY | 28201 | TRA | 0.21 | 0.01 | 0.13 | 7D | 25 | AIR | 1H | 79 | AIR | [6 empty] | ADHESIVE
MMM TAPE 42 ANTI STATIC HIGH TEMP POLYIMIDE/ACRYLIC ADHESIVE | 28204 | MMM | 1.37 | 0.12 | 0.71 | [12 empty] | TAPE
CARBON FIBER COMPOSITE LAMINATE (M55J/RS-3 - T300/RS-3) | 28210 | FMW | 0.1 | 0 | 0.07 | [12 empty] | LAMINATE
MMM 1181 - .5 COPPER TAPE 1/2 INCH WIDE | 28216 | MMM | 0.33 | 0.19 | 0.02 | 52H | 60 | AIR | [9 empty] | TAPE
SCOTCHWELD 2216 CLEAR AMBER B/A AS 1/1 PBW EPOXY | 28219 | MMM | 0.1 | 0 | 0.01 | 1H | 79 | AIR | [9 empty] | ADHESIVE
TYZ 23MT TY-RAP TEFZEL CABLE TIE BLUE/GREEN | 28222 | TBT | 0.34 | 0 | 0.13 | [12 empty] | CABLE TIE
MMM TAPE 850 RED MYLAR/ACRYLIC ADHESIVE | 28225 | MMM | 0.97 | 0.06 | 0.55 | [12 empty] | TAPE
VELCRO HPE-12-1 (80)-100 HOOK, POLYESTER, WHITE | 28228 | VEL | 1.9 | 0.03 | 0.52 | [12 empty] | FASTENER
VELCRO HPE-12-1 (80)-100 PILE, POLYESTER, WHITE | 28231 | VEL | 0.79 | 0.05 | 0.33 | [12 empty] | FASTENER
GLASS CLOTH (G0104) COATED WITH CTD-521 RESIN | 28234 | TCS | 3.5 | 1.16 | 0.61 | 24H | 25 | AIR | [9 empty] | SUPPORT
LACING CORD - MIL-T-4345 LC-143 | 28237 | AEW | 3.23 | 0.17 | 2.55 | 52H | 60 | AIR | [9 empty] | LACING CORD
AVIMS BOOTS MADE OF HYTREL 8068 | 28240 | DMD | 0.54 | 0.04 | 0.48 | 24H | 145 | E-2 | [9 empty] | CONNECTOR
ROUNDIT 2000NX NOMEX/PPS BLEND SLEEVE, OLIVE GREEN | 28243 | BHM | 3.14 | 0.07 | 2.85 | [12 empty] | SLEEVING
VM 2000 MIRRORED PET FACESTOCK FILM | 28246 | MMM | 0.5 | 0 | 0.49 | [12 empty] | THERM CONT SHEET
ABLEFILM 561 CLOTH SUPPORT/EPOXY FILM, THERMAL COND (WHITE)/F | 28249 | EMC | 0.55 | 0.21 | 0.15 | 2H | 121 | AIR | [9 empty] | FILM ADHESIVE
GERMANIUM BLACK KAPTON TAPE (Y966 ADHESIVE) | 28252 | DUN | 1.19 | 0.01 | 0.97 | [12 empty] | THERMAL TAPE
EO 22698-1M FILM ADHESIVE (BULK) | 28255 | BRY | 1.43 | 0.54 | 0.11 | [12 empty] | ADHESIVE
EXPANDO SLEEVING PTTW BLACK POLYESTER | 28258 | BHM | 0.4 | 0.09 | 0.19 | [12 empty] | SLEEVING
EO 22698-1M FILM ADHESIVE, UNCURED/F | 28261 | BRY | 2.04 | 0.42 | 0.22 | [12 empty] | ADHESIVE
EO 22698-1M FILM ADHESIVE, CURED/F | 28264 | BRY | 0.32 | 0.01 | 0.19 | 3H | 177 | AIR | [9 empty] | ADHESIVE
275 D-E GERMANIUM/BLACK KAPTON XC230/DVA (CLEAN) | 28267 | DUN | 1.63 | 0.01 | 1.27 | [12 empty] | THERMAL BLANKET
275 D-E GERMANIUM/BLACK KAPTON XC230/DVA (DISCOLORED) | 28270 | DUN | 1.51 | 0.01 | 1.2 | [12 empty] | THERMAL BLANKET
AMP CONNECTOR HOUSING (PET) POLYETEHYLENE TEREPHTHALATE | 28273 | TYO | 0.3 | 0.06 | 0.1 | [12 empty] | CONNECTOR
EO 22698-1M FILM ADHESIVE, CURED/SAND BTWN KAPTON 200HN | 28276 | BRY | 3.78 | 0.01 | 3.27 | 3H | 177 | AIR | [9 empty] | ADHESIVE
TORLON 4301 (POLYAMIDE-IMIDE) BLACK ROD | 28279 | SOV | 1.58 | 0.01 | 0.21 | [12 empty] | TOOLING PIN
ENSIFONE (POLYSULFONE) CLEAR ROD | 28282 | ENS | 0.37 | 0 | 0.18 | [12 empty] | TOOLING PIN
SILASTIC NEW GP 50 RED SILICONE RUBBER | 28285 | DCC | 0.61 | 0.15 | 0.07 | 16H | 200 | AIR | [9 empty] | ELASTOMER
ERTALYTE PET-P POLYETHYLENE TERPHTHALATE, WHITE | 28288 | BOE | 0.26 | 0.01 | 0.08 | [12 empty] | MOLDING COMPOUND
CARBON FIBER EPOXY LAMINATE T300/M76 | 28291 | HEC | 0.6 | 0.04 | 0.34 | 4H | 150 | AIR | [9 empty] | LAMINATE
KEVLAR ROPE - CLEANED AND BAKED | 28294 | DUP | 3.67 | 0.01 | 3.23 | 10H | 75 | AIR | [9 empty] | ROPE
KEVLAR ROPE - UNCLEANED | 28297 | DUP | 4.72 | 0.24 | 3.36 | [12 empty] | ROPE
FABRIC COMPOSITE - T300/EX1522-2 | 28300 | BRY | 0.3 | 0.01 | 0.18 | [12 empty] | LAMINATE
CARBON FIBER COMPOSITE, M46J/EX1522-2 | 28303 | BRY | 0.28 | 0.01 | 0.2 | [12 empty] | LAMINATE
ELASTOSOL R HTV RED SILICONE RUBBER | 28306 | WAC | 0.3 | 0.09 | 0.11 | [12 empty] | ELASTOMER
MMM TAPE 1205X2, LOT # 2120 | 28309 | MMM | 2.07 | 0.13 | 0.65 | [12 empty] | TAPE
URALANE 5750 A/B (LV) 14/100 - WITH 60% BORON NITRIDE | 28312 | VAN | 0.59 | 0 | 0.1 | 7D | 25 | AIR | [9 empty] | ADHESIVE
URALANE 5750 A/B (LV) 18/100 - WITH 60% BORON NITRIDE | 28315 | VAN | 0.32 | 0.02 | 0.05 | 7D | 25 | AIR | [9 empty] | ADHESIVE
REVERE RUBBER BAND | 28318 | PLY | 3.1 | 1.06 | 0.28 | [12 empty] | ELASTOMER
KEVLAR KM2 STYLE 705 | 28321 | SPP | 2.56 | 0.1 | 2.39 | [12 empty] | METEOROID SHELL
URALANE 5750 A/B (LV) 10/100 - WITH 60% BORON NITRIDE | 28324 | VAN | 1.38 | 0.03 | 0.07 | 7D | 25 | AIR | [9 empty] | ADHESIVE
URALANE 5750 A/B (LV) 12/100 - WITH 60% BORON NITRIDE | 28327 | VAN | 0.89 | 0.02 | 0.07 | 7D | 25 | AIR | [9 empty] | ADHESIVE
ELECTRODAG 503 SILVER-FILLED EPOXY COATING/F | 28330 | ACH | 0.19 | 0.03 | 0.01 | [12 empty] | RF COATING
KEVLAR KM2 STYLE 705 | 28333 | SPP | 2.58 | 0.06 | 2.56 | 2H | 177 | AIR | [9 empty] | METEOROID SHELL
KEVLAR KM2 STYLE 705 | 28336 | SPP | 2.72 | 0.09 | 2.57 | 2H | 120 | AIR | [9 empty] | METEOROID SHELL
THERMOFIT VITON - 1/2 - O - SP BLACK SHRINK TUBING | 28339 | RCC | 0.18 | 0.02 | 0.06 | [12 empty] | SHRINK TUBING
SILASTIC NEW GP 50 RED SILICONE RUBBER | 28342 | DCC | 0.23 | 0.05 | 0.08 | 16H | 200 | AIR | 8H | 200 | AIR | [6 empty] | ELASTOMER
THERMOCOMP UP - 1003AFRHS-BK-115 (15% GLASS FILLED PPA) | 28345 | LNP | 0.78 | 0 | 0.36 | [12 empty] | CONNECTOR INSULATION
SUMITUBE FE 3 VITON BLACK SHRINK TUBING | 28348 | SUP | 0.37 | 0.07 | 0.1 | [12 empty] | SHRINK TUBING
CHOMERICS CCK-36-101 TIN PLATED COPPER FOIL/COND ACRYLIC TAPE | 28351 | CHO | 0.11 | 0.02 | 0.03 | [12 empty] | EMI SHIELD TAPE
CHOMERICS CCH-36-101 COPPER FOIL/COND ACRYLIC TAPE | 28354 | CHO | 0.11 | 0.02 | 0.03 | [12 empty] | EMI SHIELD TAPE
CHOMERICS CCJ-36-201ALUMINUM FOIL/COND ACRYLIC TAPE | 28357 | CHO | 0.17 | 0.02 | 0.06 | [12 empty] | EMI SHIELD TAPE
ARNITE TV4264SN, PBT CONNECTOR BODY MATERIAL, GRAY | 28366 | DSN | 0.2 | 0.02 | 0.08 | [12 empty] | MOLDING COMPOUND
ACRYLIC BASED UV CURED ENCAPSULANT | 28369 | ZZZ | 3.47 | 0.04 | 0.78 | [12 empty] | INDUCTOR POTTING
SHARPIE MARKER | 28372 | SAN | 21.39 | 5.2 | 0.29 | [12 empty] | INK
PRANG METALLIC MARKER | 28375 | DIT | 9.43 | 2.53 | 1.2 | [12 empty] | INK
SANFORD RUB-A-DUB LAUNDRY MARKER | 28378 | SAN | 8.8 | 0.11 | 0.41 | [12 empty] | INK
CHO-SEAL 1298 (SILVER/ALUMINUM FILLED SILICONE) EMI SHIELDING | 28381 | CHO | 0.12 | 0.02 | 0.04 | [12 empty] | RFI/EMI SHIELD
VEL-THERM J30G BLACK PAD | 28384 | ESL | 0.96 | 0.05 | 0.61 | [12 empty] | THERMAL CONTROL PAD
KAPTON COPPER CONDUCTOR GLED PLATED/ACRYLIC ADHESIVE | 28387 | KAD | 0.58 | 0.01 | 0.26 | [12 empty] | CIRCUIT ASSEMBLY
VITON GASKET MATERIAL | 28390 | THD | 0.14 | 0.01 | 0.04 | [12 empty] | VACUUM GASKET
THERM-A-GAP G574 WHITE SILICONE FIBER RENIF/W CERAMIC FILLER | 28393 | CHO | 0.83 | 0.26 | 0.01 | [12 empty] | THERMAL CONTROL PAD
WHITE SILICONE GASKET MATERIAL | 28396 | ASG | 0.08 | 0.01 | 0.05 | 96H | 230 | AIR | [9 empty] | VACUUM GASKET
BLACK VITON GASKET MATERIAL | 28399 | ASG | 0.21 | 0 | 0.06 | [12 empty] | VACUUM GASKET
THERM-A-GAP G574 WHITE SILICONE FIBER RENIF/W CERAMIC FILLER | 28402 | CHO | 0.07 | 0 | 0.01 | 24H | 125 | AIR | [9 empty] | THERMAL CONTROL PAD
MMM TAPE 1245 EMBOSSED COPPER FOIL/ACRYLIC ADHESIVE | 28405 | MMM | 0.47 | 0.21 | 0.02 | [12 empty] | TAPE
DYCHEM MARKING PEN, WHITE, 84003 | 28408 | DYC | 3.37 | 0.52 | 0.26 | [12 empty] | INK
4/6 NYLON, US 94V-0 | 28411 | MEX | 1.53 | 0.01 | 0.79 | [12 empty] | CONNECTOR HOUSING
91A/KAPTON GOLD PLATED COPPER COND/ACRYLIC ADH (K102.5) | 28414 | KAD | 2 | 0 | 1.63 | [12 empty] | FLEXIBLE CIRCUIT BOARD
TEFLON FEP TUBE | 28417 | DUP | 0.02 | 0.01 | 0.01 | [12 empty] | TUBE
FOAM, C-STOCK-RH-5 (POLYMEHTACRYLLIMIDE) | 28420 | CCI | 3.65 | 0.01 | 2.96 | 24H | 149 | AIR | [9 empty] | FOAM INSULATOR
HUMISEAL 1A20 POLYURETHANE CLEAR AMBER | 28423 | CTC | 4.97 | 0.12 | 1.04 | 114H | 85 | AIR | [9 empty] | CONFORMAL COATING
ABLEFILM 561K CLOTH SUPPORT/EPOXY FILM ADHESIVE, WHITE | 28426 | AAC | 0.44 | 0.16 | 0.13 | 2H | 150 | AIR | [9 empty] | FILM ADHESIVE
TIFIN300 ANODIZE ON TITANIUM COUPON | 28429 | ZZZ | 0 | 0 | 0 | [12 empty] | ANODIZE
ACRYLIC SAFETY GLAZING - POLYMETHOLMETHACRYLATE | 28432 | PTC | 0.68 | 0 | 0.27 | [12 empty] | GLAZING
ACMI #6050 CLIPAK MARKING INK | 28435 | ACK | 16.81 | 0.03 | 0.28 | 2H | 46 | AIR | [9 empty] | INK
HYSOL 0151 A/B 100:33, LOT 03041611 | 28438 | HKL | 0.58 | 0.01 | 0.14 | 7D | 25 | AIR | [9 empty] | EPOXY
ACMI #6050 CLIPAK MARKING INK | 28441 | ACK | 9.02 | 0.02 | 0.31 | 30M | 93 | AIR | [9 empty] | INK
ACMI #6050 CLIPAK MARKING INK | 28444 | ACK | 10.19 | 0.05 | 0.34 | 7D | 25 | AIR | [9 empty] | INK
M-0-N CAT 20A BLACK - TWO PART EPOXY INK | 28447 | ENT | 9.71 | 0.05 | 0.61 | 7D | 25 | AIR | [9 empty] | INK
ABLEFILM 561K CLOTH SUPPORT/EPOXY FILM ADHESIVE, WHITE | 28450 | AAC | 0.38 | 0.11 | 0.12 | 4H | 150 | AIR | [9 empty] | FILM ADHESIVE
LAMINATE YS90A-75/CE3 GRAPHITE EPOXY COMPOSITE, BLACK | 28453 | PGC | 0.22 | 0.01 | 0.09 | [12 empty] | LAMINATE
SILICONE O-RING/SMA COAXIAL RF CONNECTORS, PN3302-921-125M1 | 28456 | AUT | 0.21 | 0.01 | 0.05 | 24H | 200 | AIR | [9 empty] | O-RING
EXTRUDED PTFE JACKET FOR 100 OHM DIFFERENTIAL CABLE | 28459 | TLC | 0.01 | 0 | 0 | [12 empty] | CONDUCTOR SLEEVE
FUSED &amp; WRAPPED PTFE FILLER FOR 100 OHM DIFFERENTIAL CABLE | 28462 | TLC | 0.03 | 0.01 | 0 | [12 empty] | CABLE FILLER
BRYTE EPOXY BT250E-5, LOT 101702-3M1 | 28465 | BRY | 1.35 | 0 | 0.6 | 3H | 121 | AIR | [9 empty] | EPOXY
BRYTE EPOXY BT250E-5, LOT 101702-3M1 | 28468 | BRY | 1.33 | 0 | 0.72 | 1H | 121 | AIR | [9 empty] | EPOXY
BRYTE EPOXY BT250E-1, LOT 041603-4.3M2 | 28471 | BRY | 0.83 | 0.02 | 0.33 | 3H | 121 | AIR | [9 empty] | EPOXY
BRYTE EPOXY BT250E-1, LOT 041603-4.3M2 | 28474 | BRY | 0.84 | 0.02 | 0.33 | 1H | 121 | AIR | [9 empty] | EPOXY
BRYTE EPOXY E101102 1M, LOT 121202-1M | 28477 | BRY | 0.92 | 0.02 | 0.52 | 5H | 79 | AIR | 1H | 121 | AIR | [6 empty] | EPOXY
BRYTE EPOXY E101102 1M, LOT 121202-1M | 28480 | BRY | 2.33 | 0.81 | 0.46 | 1H | 132 | AIR | [9 empty] | EPOXY
M-0-N CAT 20A BLACK - TWO PART EPOXY INK | 28483 | ENT | 8.1 | 0.06 | 0.29 | 30D | 25 | AIR | [9 empty] | MARKING INK
BRADY B-747 LASERTAB MARKER/F | 28486 | WHB | 0.65 | 0.08 | 0.29 | [12 empty] | LABEL
STYCAST 2850FT/24LV BLUE EPOXY ADHESIVE 100:7 PBW | 28489 | EMC | 0.7 | 0.01 | 0.12 | 7D | 25 | AIR | [9 empty] | ADHESIVE
STYCAST 2850FT/24LV BLUE EPOXY ADHESIVE 100:7 PBW | 28492 | EMC | 0.7 | 0.02 | 0.11 | 16H | 25 | AIR | 2H | 65 | AIR | [6 empty] | ADHESIVE
URALANE 5753LV A/B 20/100 PBW FROZEN PREMIX | 28495 | ATK | 0.93 | 0.04 | 0.06 | 14D | 25 | AIR | [9 empty] | ADHESIVE
STYCAST 2850FTCAT 9 BLUE EPOXY ADHESIVE 100:3 PBW | 28498 | EMC | 0.37 | 0.01 | 0.09 | 7D | 25 | AIR | [9 empty] | ADHESIVE
STYCAST 2850FTCAT 11 BLUE EPOXY ADHESIVE 100:4.5 PBW | 28501 | EMC | 0.3 | 0.02 | 0.12 | 16H | 100 | AIR | [9 empty] | ADHESIVE
GRP-110 EXPANDABLE BRAIDED POLYESTER SLEEVING/NATURAL (W) | 28504 | AEW | 0.24 | 0.03 | 0.13 | [12 empty] | SLEEVING
SINGLE BAND NITRILE WITH ACRYLIC ADH P/N RFSB-N-2.25W/9469PSA | 28507 | RAF | 0.37 | 0.09 | 0.06 | [12 empty] | RF ABSORBER
STYCAST 2850FT/CAT 9 BLUE EPOXY 100:3 PBW | 28510 | EMC | 0.31 | 0.01 | 0.11 | 16H | 25 | AIR | 2H | 65 | AIR | [6 empty] | EPOXY
STYCAST 2850FT/CAT 11 BLUE EPOXY 100:4.5 PBW | 28513 | EMC | 0.28 | 0 | 0.1 | 16H | 82 | AIR | [9 empty] | EPOXY
DUPONT 6838 SILVER-FILLED EPOXY | 28516 | DUP | 0.17 | 0.01 | 0.05 | 3H | 190 | AIR | [9 empty] | EPOXY
ECCOSTOCK SH-6 (POLYURETHANE FOAM) | 28519 | EMC | 1.98 | 0.01 | 1.22 | [12 empty] | THERMAL BARRIER
ECCOSTOCK SH-14 (POLYURETHANE FOAM) | 28522 | EMC | 1.98 | 0 | 1.17 | [12 empty] | THERMAL BARRIER
ECCOSTOCK SH-2 (POLYURETHANE FOAM) | 28525 | EMC | 2.12 | 0.01 | 1.28 | [12 empty] | THERMAL BARRIER
HUMISEAL1A20 POLYURETHANE CLEAR AMBER | 28528 | CTC | 7.07 | 0.1 | 1.05 | 168H | 85 | AIR | [9 empty] | CONFORMAL COATING
RE 2039/AC5793/HD - 3561 (HARDENER) BLACK EPOXY | 28531 | HYS | 0.8 | 0.01 | 0.37 | 15M | 102 | AIR | [9 empty] | MOLDING COMPOUND
ANGSTROM BOND 9320 A/B (LOT 3419) | 28534 | FOI | 0.85 | 0 | 0.49 | 2H | 80 | AIR | [9 empty] | EPOXY
ANGSTROM BOND 9320 A/B (LOT 3419) | 28537 | FOI | 1.13 | 0 | 0.36 | 30M | 100 | AIR | [9 empty] | EPOXY
ANGSTROM BOND 9320 A/B (LOT 3419) | 28540 | FOI | 1.39 | 0 | 0.55 | 7D | 25 | AIR | [9 empty] | EPOXY
MMM TAPE #1205 3/4 INCH WIDE | 28543 | MMM | 1.05 | 0.07 | 0.64 | [12 empty] | TAPE
MMM TAPE #1205 2 INCH WIDE | 28546 | MMM | 1.86 | 0.14 | 0.6 | [12 empty] | TAPE
RESTEK THERMOLITE SEPTUM PLUGS | 28549 | RET | 0.05 | 0 | 0.03 | [12 empty] | PART FOR GC/MS
TK-AD DELRIN NOIR SAMPLE FROM FRANCE | 28552 | ZZZ | 0.41 | 0.02 | 0.16 | [12 empty] | PURGING CAP
RESTEK THERMOLITE SEPTUM PLUGS (EXTRACTED 16H IN HEXANE) | 28555 | RET | 0.04 | 0 | 0.03 | [12 empty] | PART FOR GC/MS
SHIMADZU SUPPLIED BLUE SEPTUM PLUG | 28558 | SHZ | 0.07 | 0.01 | 0.04 | [12 empty] | PART FOR GC/MS
CODED TARGET 1 INCH X 1 INCH PSA/F | 28561 | GED | 2.75 | 0.21 | 0.22 | [12 empty] | TARGET
GAROLITE GRADE XX | 28564 | MCM | 5.16 | 0.01 | 0.72 | [12 empty] | TOOLING
ORCON KN-93W REINFORCED KAPTON MLI FILM | 28567 | ORC | 1.54 | 0.02 | 1.38 | [12 empty] | MLI
SIL-PAD 2000 THERMAL COND SHEET - WHITE | 28570 | BER | 0.65 | 0.2 | 0.04 | [12 empty] | THERMAL COND SHEET
CATALYST C ONLY - FOR M-BOND ADHESIVE (BLUE) | 28573 | MGI | 99.29 | 1.61 | 0.04 | [12 empty] | RESIN CATALYST
RAYCHEM RT-360 TYPE 2 POLYOLEFIN SHRINK TUBING (POST SHRINK) | 28576 | RCC | 0.59 | 0.08 | 0.01 | [12 empty] | SHRINK TUBING
RAYCHEM RT-360 TYPE 2 POLYOLEFIN SHRINK TUBING (PRE SHRINK) | 28579 | RCC | 0.54 | 0.09 | 0.01 | [12 empty] | SHRINK TUBING
GLENAIRE SILICONE CONNECTOR INSERT | 28582 | GLA | 0.13 | 0.04 | 0.03 | 16H | 150 | E-2 | [9 empty] | CONNECTOR INSERT
GORTEX (RASTEX) THREAD | 28585 | WLG | 0.02 | 0.01 | 0.01 | [12 empty] | THREAD
FRALOCK KAPTON 50H/T-4705 FILM SHEET/ACRYLIC ADHESIVE | 28588 | FRA | 1.03 | 0.01 | 0.72 | [12 empty] | FILM
DUPONT PYRALUX PF COVERLAY (NON UL VERSION) | 28591 | DUP | 0.7 | 0.01 | 0.66 | [12 empty] | FILM
DUPONT PYRALUX PF BONDING FILM (NON UL VERSION) | 28594 | DUP | 0.69 | 0.01 | 0.64 | [12 empty] | FILM
DUPONT PYRALUX PF BONDING FILM (UL VERSION) | 28597 | DUP | 0.74 | 0 | 0.66 | [12 empty] | FILM
CHO-SEAL 1215 SILVER FILLED SILICONE (LOT #2L1215-001) | 28600 | CHO | 0.32 | 0.03 | 0.03 | [12 empty] | GASKET/SHIELD
LAMINATE M55J/RS3 BLACK COMPOSITE | 28603 | AKO | 0.07 | 0 | 0.03 | [12 empty] | LAMINATE
BRADY LABEL B-461 CLEAR POLYESTER/ACRYLIC ADHESIVE | 28606 | WHB | 0.57 | 0.01 | 0.35 | [12 empty] | LABEL
MMM 1181 COPPER FOIL TAPE | 28609 | MMM | 0.27 | 0.15 | 0.01 | [12 empty] | TAPE
ECCOSTOCK PP | 28612 | EMC | 2.69 | 0.71 | 0.09 | [12 empty] | MICROWAVE MAT'L
ARLON FOAMCLAD 100 COPPER CLAD FOAM | 28615 | ARL | 0.87 | 0.24 | 0.08 | [12 empty] | MICROWAVE MAT'L
PTFE TEFLON TUBING - BLACK | 28618 | MCM | 0.01 | 0 | 0 | [12 empty] | PURGE TUBING
3145 RTV ADHESIVE SEALANT | 28621 | DCC | 2.52 | 0.58 | 0.11 | 7D | 25 | AIR | [9 empty] | ADHESIVE
OP-66-LS HIGH PERFORMANCE OPTICAL AHDESIVE, UV CURE | 28624 | DYM | 4.66 | 0.24 | 0.24 | [12 empty] | ADHESIVE
OP-61-LS HIGH PERFORMANCE OPTICAL AHDESIVE, UV CURE | 28627 | DYM | 3.46 | 0.19 | 0.59 | [12 empty] | ADHESIVE
MMM 1181 COPPER FOIL TAPE | 28630 | MMM | 0.29 | 0.16 | 0.02 | [12 empty] | TAPE
PSR-4000HFX SOLDER MASK - UV CURED | 28633 | TAI | 1.76 | 0.36 | 0.67 | 60M | 150 | AIR | [9 empty] | SOLDER MASK
DURON 04-123 INTERIOR ACRYLIC UNCERCOAT, WHITE/F | 28636 | DUR | 3.79 | 0.54 | 0.35 | [12 empty] | PRIMER
DURON DURA CLAD 914, PRE CATALYZED ACRLIC EPOXY GLOSS/F | 28639 | DUR | 5.19 | 0.82 | 0.29 | [12 empty] | PAINT
EGRAF 720 THERMAL INTERFACE SHEETS | 28642 | III | 0.04 | 0 | 0.01 | [12 empty] | THERMAL INTERFACE
EGRAF 720 THERMAL INTERFACE SHEETS, WITH ADHESIVE/F | 28645 | III | 0.06 | 0 | 0.01 | [12 empty] | THERMAL INTERFACE
EGRAF 1220 THERMAL INTERFACE SHEETS | 28648 | III | 0.04 | 0 | 0.01 | [12 empty] | THERMAL INTERFACE
EGRAF 1220 THERMAL INTERFACE SHEETS, WITH ADHESIVE/F | 28651 | III | 0.07 | 0 | 0.01 | [12 empty] | THERMAL INTERFACE
PSR-4000G23 SOLDER MASK, UV 2 JOULE/SQ CM | 28654 | TAI | 1.38 | 0.23 | 0.46 | 60M | 150 | AIR | [9 empty] | SOLDER MASK
3145 RTV ADHESIVE SEALANT | 28657 | DCC | 2.29 | 0.52 | 0.06 | 7D | 25 | AIR | 4H | 60 | AIR | [6 empty] | ADHESIVE
HUMISEAL TS300 MASKING MATERIAL | 28660 | CTC | 16.05 | 6.14 | 0.6 | 30M | 65 | AIR | [9 empty] | MASKING LIQUID
HUMISEAL TS300 MASKING MATERIAL | 28663 | CTC | 16.89 | 6.74 | 0.57 | 7D | 25 | AIR | [9 empty] | MASKING LIQUID
HUMISEAL HT500 TAPE | 28666 | CTC | 1.23 | 0.31 | 0.24 | [12 empty] | TAPE
SCOTCHWELD 2216 TRANSLUCENT A/B AS 1/1 BW W/ 43% BOR NITRIDE | 28669 | MMM | 0.45 | 0.1 | 0.16 | 24H | 25 | AIR | 24H | 110 | AIR | [6 empty] | THER COND ADHESIVE
HUMISEAL 1B12 ACRYLIC CONFORMAL COATING | 28672 | CTC | #### | 0 | 0.15 | 7D | 25 | AIR | [9 empty] | CONFORMAL COATING
SCOTCHWELD 2216 TRANSLUCENT A/B AS 1/1 BW W/ 43% BOR NITRIDE | 28675 | MMM | 0.81 | 0.27 | 0.2 | 7D | 25 | AIR | 2H | 66 | AIR | [6 empty] | THER COND ADHESIVE
PSR-4000 (CC20101) SOLDER MASK, UV 2 JOULE/SQ CM | 28678 | TAI | 1.32 | 0.31 | 0.39 | 60M | 150 | AIR | [9 empty] | SOLDER MASK
SCHP - 7901 SOLDER MASK, UV 2 JOULE/SQ CM | 28681 | TAI | 0.13 | 0.06 | 0.04 | 60M | 150 | AIR | [9 empty] | SOLDER MASK
HUMISEAL 1B12 ACRYLIC CONFORMAL COATING/F | 28684 | CTC | 2.61 | 0 | 0.12 | 24H | 25 | AIR | 24H | 80 | AIR | [6 empty] | CONFORMAL COATING
METALLIZED LABEL 795 WITH INK | 28687 | HET | 0.64 | 0.02 | 0.21 | [12 empty] | LABEL
KAPTON LABEL P25SD WITH INK | 28690 | HET | 0.93 | 0.16 | 0.49 | [12 empty] | LABEL
S-222 SOLDER MASK | 28693 | TAI | 0.55 | 0.02 | 0.23 | 45M | 80 | AIR | 60M | 150 | AIR | [6 empty] | SOLDER MASK
PIHP-200 SOLDER MASK, UV 2 JOULE/SQ CM | 28696 | TAI | 0.72 | 0.03 | 0.25 | 60M | 150 | AIR | [9 empty] | SOLDER MASK
WILTEC ACOUSTIC FOAM | 28699 | ILL | 8.03 | 0.1 | 7.73 | 30H | 149 | AIR | [9 empty] | FOAM
CV-2289-2 BLACK SILICONE | 28702 | MCG | 0.29 | 0.02 | 0.06 | 15M | 65 | AIR | [9 empty] | EPOXY
CV-2289-2 BLACK SILICONE | 28705 | MCG | 0.31 | 0.03 | 0.06 | 24H | 25 | AIR | [9 empty] | EPOXY
SP-120 SILICONE PRIMER | 28708 | MCG | 22.01 | 0 | 10.58 | [12 empty] | PRIMER
APPLI-TEC FAST CURE HIGH TEAR URETHANE (PN-ITT-SA-7101-050) | 28711 | ATK | 18.15 | 10.13 | 0.82 | 7D | 25 | AIR | [9 empty] | ADHESIVE
DC SE 4486 THERMALLY CONDUCTIVE RTV | 28714 | DCC | 0.2 | 0.05 | 0.02 | 24H | 50 | HUM | [9 empty] | POTTING COMPOUND
RF 5000 WITH RF 47 CURING AGENT AS A/B PBW 100/54 | 28717 | EVR | 0.35 | 0.02 | 0.33 | 1H | 65 | AIR | 3H | 82 | AIR | [6 empty] | ADHESIVE
ARATHANE (URALANE) 5750 WITH 6.3% CABOSIL | 28720 | HUP | 1.03 | 0.02 | 0.1 | 6H | 65 | AIR | [9 empty] | CONFORMAL COATING
ARATHANE (URALANE) 5750 WITH 6.3% CABOSIL | 28723 | HUP | 0.61 | 0.01 | 0.1 | 90H | 65 | AIR | [9 empty] | CONFORMAL COATING
RF2969 F-4 PART A &amp; B AS A/B PBW 100/50 | 28726 | EVR | 0.21 | 0 | 0.05 | 1H | 65 | AIR | 3H | 82 | AIR | [6 empty] | ADHESIVE
RF 5407-138 WITH RF 24 CURING AGENT AS A/B PBW 100/12 | 28729 | EVR | 0.3 | 0 | 0.14 | 1H | 82 | AIR | 2H | 121 | AIR | 1H | 149 | AIR |  |  |  | ADHESIVE
RF 4407-130 WITH RF 81 CURING AGENT AS A/B PBW 100/22 | 28732 | EVR | 1.27 | 0.01 | 0.36 | 1H | 65 | AIR | 3H | 82 | AIR | [6 empty] | ADHESIVE
RF 4407-130 WITH RF 612 CURING AGENT AS A/B PBW 100/13 | 28735 | EVR | 0.98 | 0 | 0.43 | 1H | 65 | AIR | 3H | 82 | AIR | [6 empty] | ADHESIVE
ESTANE 58211 BOOT | 28738 | NOV | 2.58 | 1 | 0.47 | [12 empty] | MOLDING COMPOUND
STATIC SHIELDING BAG, SCC1000, TRANSP, METALLIZED POLY COMP | 28741 | SCS | 0.18 | 0.03 | 0.06 | [12 empty] | ESD BAGGING
BLACK DELRIN LOT # S-86585-Z | 28744 | DUP | 0.5 | 0.02 | 0.18 | [12 empty] | MOLDING COMPOUND
ARATHANE (URALANE) 5750 WITH 2.5% CABOSIL (2.5/1 THIN/RESIN TS-60) | 28747 | HUP | 0.86 | 0 | 0.07 | 6H | 65 | AIR | [9 empty] | CONFORMAL COATING
SYLGARD 577 RTV SILICONE ADHESIVE F/F | 28750 | DOW | 0.94 | 0.24 | 0.07 | 1H | 150 | AIR | [9 empty] | ADHESIVE
NORLAND 65, OPTICAL ADHESIVE | 28753 | NOR | 3.27 | 0.32 | 0.56 | 24H | 25 | AIR | [9 empty] | ADHESIVE
ARATHANE (URALANE) 5750 WITH 2.5% CABOSIL (2.5/1 THIN/RESIN TS-60) | 28756 | HUP | 1.07 | 0 | 0.05 | 7D | 25 | AIR | [9 empty] | CONFORMAL COATING
LAMINATE, CARBON/CARBON, BLACK STRUCTURAL MATERIAL | 28758 | ALC | 0.07 | 0 | 0.02 | [12 empty] | STRUCTURAL
ABLEFILL JM8806 MOISTURE RESISTANT FLIP CHIP UNDERFILL F/F | 28762 | AAC | 0.13 | 0 | 0.06 | 45M | 210 | AIR | 60M | 150 | AIR | [6 empty] | UNDERFILL
ARATHANE (URALANE) 5750 WITH 2.5% CABOSIL (2/1 THIN/RESIN TS-65) | 28765 | HUP | 1.27 | 0.02 | 0.1 | 7D | 25 | AIR | [9 empty] | CONFORMAL COATING
ARATHANE (URALANE) 5750 WITH 2.5% CABOSIL (2/1 THIN/RESIN TS-65) | 28768 | HUP | 0.75 | 0 | 0.08 | 6H | 65 | AIR | [9 empty] | CONFORMAL COATING
RAYCHEM SPEC 55FB 1522-20 BLACK INSULATION (ETFE) | 28771 | RCC | 0.65 | 0.03 | 0.06 | [12 empty] | WIRE INSULATION
RAYCHEM SPEC 55FA 05120 LAVENDER AND BLUE INSULATION | 28774 | RCC | 0.21 | 0.01 | 0.08 | [12 empty] | WIRE INSULATION
NORLAND 65, OPTICAL ADHESIVE | 28777 | NOR | 3.43 | 0.33 | 0.33 | 24H | 25 | AIR | [9 empty] | ADHESIVE
LABEL, P/N LS41567 (PLATE, CAUTION ESD) | 28780 | CRA | 0.88 | 0.03 | 0.25 | [12 empty] | LABEL
BLACK DELRIN LOT # S-86585-Z | 28783 | DUP | 0.29 | 0 | 0.15 | 24H | 125 | E-5 | [9 empty] | MOLDING COMPOUND
LABEL, PRESSURE SENSITIVE ID PLATE, PN 1PE0698 | 28786 | BAB | 0.75 | 0.01 | 0.28 | [12 empty] | LABEL
GASKET, SILICON WITH ALUMINUM (MD 1010-002 &amp; 33-0341) | 28789 | PRS | 0.29 | 0.12 | 0.01 | [12 empty] | GASKET
GASKET, SILICONE WITH MONEL METAL (5013-2050-0001) | 28792 | TCH | 0.69 | 0.28 | 0.03 | [12 empty] | GASKET
POLYESTER SHIM MATERIAL, 0.001 INCH THICK | 28795 | COG | 0.98 | 0.04 | 0.18 | [12 empty] | SHIM
ARATHANE (URALANE) 5750 WITH NO CABOSIL (1/1 THIN/RESIN TS-67) | 28798 | HUP | 0.48 | 0 | 0.05 | 6H | 65 | AIR | [9 empty] | CONFORMAL COATING
ARATHANE (URALANE) 5750 WITH NO CABOSIL (1/1 THIN/RESIN TS-67) | 28801 | HUP | 0.71 | 0.02 | 0.06 | 7D | 25 | AIR | [9 empty] | CONFORMAL COATING
ARATHANE (URALANE) 5750 WITH 2.5% CABOSIL (1/1 THIN/RESIN ) | 28804 | HUP | 0.68 | 0.01 | 0.07 | 6H | 65 | AIR | [9 empty] | CONFORMAL COATING
ARATHANE (URALANE) 5750 WITH 2.5% CABOSIL (1/1 THIN/RESIN ) | 28807 | HUP | 0.78 | 0.02 | 0.07 | 7D | 25 | AIR | [9 empty] | CONFORMAL COATING
RAYCHEM P/N 55/9952-9 WIRE, 24 AWG, WHITE | 28810 | TYO | 0.17 | 0 | 0.05 | [12 empty] | WIRE INSULATION
LABEL, P/N 109-T1K10S, WHITE KAPTON LABEL | 28813 | TYO | 1.17 | 0.12 | 0.78 | [12 empty] | LABEL
SYLGARD 577 RTV SILICONE ADHESIVE | 28816 | DCC | 0.28 | 0.16 | 0.01 | 6D | 145 | AIR | [9 empty] | ADHESIVE
SILICONE SPONDE NUMBER SSL062 (1/16 INCH THICK PER AMS 3195E) | 28819 | POT | 0.61 | 0.1 | 0.41 | 20H | 205 | AIR | [9 empty] | GASKET MATERIAL
SILICONE SPONDE NUMBER SSL062 (1/16 INCH THICK PER AMS 3195E) | 28822 | POT | 0.68 | 0.17 | 0.4 | 10H | 205 | AIR | [9 empty] | GASKET MATERIAL
AEROGLAZE 306 PAINT OVER CHEMLOK AP-131 PRIMER/F | 28825 | ZZZ | 1.8 | 0.03 | 0.96 | 24H | 25 | AIR | 16H | 65 | AIR | [6 empty] | PAINT
VECTRAN FIBER ROPE (LIQUID CRYSTAL POLYMER-LCP) | 28828 | COU | 0.06 | 0.01 | 0.01 | [12 empty] | ROPE
G414710 TAPE, BLACK KAPTON Y966 ADHESIVE WITH LINER | 28831 | GTS | 0.8 | 0 | 0.47 | [12 empty] | TAPE
ACD FIBER RIBBON (PLASTIC SCINTILLATOR FIBERS W/URALANE 5450) | 28834 | UAZ | 0.55 | 0.01 | 0.11 | [12 empty] | SCINTILLATOR FIBERS
EPOXY POWDER COATING (RLH50058), GRAY | 28837 | DUP | 0.56 | 0.05 | 0.33 | 20M | 204 | AIR | [9 empty] | POWDER COATING
DSM SOMOS 14120 RESIN | 28840 | DSM | 4.33 | 0.03 | 0.3 | [12 empty] | MOLDING COMPOUND
ABLEBOND 965-1L, DIE AND LID ATTACH ADHESIVE | 28843 | AAC | 0.36 | 0.01 | 0.05 | 2H | 100 | AIR | 3.5H | 150 | AIR | [6 empty] | ADHESIVE
SILICONE SPONGE # SSL062 1/16 INCH THICK (AMS 3195E) | 28846 | POT | 0.52 | 0.01 | 0.46 | 5.5H | 247 | AIR | [9 empty] | GASKET MATERIAL
SILICONE SPONGE # SSL062 1/16 INCH THICK (AMS 3195E) | 28849 | POT | 0.64 | 0.12 | 0.43 | 24H | 205 | AIR | [9 empty] | GASKET MATERIAL
SILICONE SPONGE # SSL062 1/16 INCH THICK (AMS 3195E) | 28852 | POT | 0.45 | 0 | 0.43 | 24H | 205 | E-2 | [9 empty] | GASKET MATERIAL
NBZT-69 MOMEX NATURAL BONDED THREAD | 28855 | EDD | 3.91 | 0.04 | 3.17 | [12 empty] | THREAD
CHEMSTAT 919 NOMEX (BAKED OUT) | 28858 | SST | 4.28 | 0.01 | 3.48 | [12 empty] | CONTAINMENT CLOTH
CHEMSTAT 919 NOMEX (NOT BAKED OUT) | 28861 | SST | 4.46 | 0.01 | 3.46 | [12 empty] | CONTAINMENT CLOTH
AMPHENOL INSIDE CONNECTOR 97-4106A | 28864 | ABR | 0.64 | 0 | 0.29 | [12 empty] | MOLDING COMPOUND
SYLGARD 577 RTV ADHESIVE | 28867 | DCC | 0.07 | 0.03 | 0.01 | 6D | 145 | AIR | 24H | 125 | E-5 | [6 empty] | ADHESIVE
FIBERITE FM 410-1 TAPE (SAMPLE 1-1 PLY) | 28870 | CYT | 0.78 | 0.02 | 0.74 | 80M | 122 | E-2 | [9 empty] | TAPE
ECCOSHIELD VCA ADHESIVE | 28879 | EMC | 3.65 | 2.26 | 0.05 | 30M | 80 | AIR | [9 empty] | ADHESIVE
ABLEBOND 84-1 LMI | 28882 | EMC | 0.12 | 0.03 | 0.08 | 15M | 100 | AIR | 30M | 150 | AIR | [6 empty] | ADHESIVE
DM4030LD THERMOPLASTIC ADHESIVE PASTE | 28885 | DIE | 1.43 | 0.12 | 0.01 | 15M | 100 | AIR | 30M | 150 | AIR | [6 empty] | ADHESIVE
ECCOSORB BSR-I ELASTOMERIC MICROWAVE ABSORBER | 28888 | EMC | 6.08 | 2.47 | 0.79 | [12 empty] | MICROWAVE ABSORBER
CV-2289 SILICONE ADHESIVE | 28894 | MCG | 0.45 | 0.01 | 0.04 | 7D | 25 | AIR | [9 empty] | ADHESIVE
CV-2289 SILICONE ADHESIVE | 28897 | MCG | 0.14 | 0.01 | 0.04 | 1D | 125 | AIR | [9 empty] | ADHESIVE
CV-2289 SILICONE ADHESIVE | 28900 | MCG | 0.12 | 0.01 | 0.03 | 2D | 125 | AIR | [9 empty] | ADHESIVE
CV-2289 SILICONE ADHESIVE | 28903 | MCG | 0.11 | 0 | 0.03 | 4D | 125 | AIR | [9 empty] | ADHESIVE
CV-2289 SILICONE ADHESIVE | 28906 | MCG | 0.09 | 0 | 0.03 | 7D | 125 | AIR | [9 empty] | ADHESIVE
ACD FIBER RIBBON (SCINTILLATOR FIBERS/URALANE 5750 | 28909 | UAZ | 0.69 | 0.01 | 0.08 | [12 empty] | FIBER SYSTEM
SPIROL LAMINATED SHIM (GLYCOL POLYTHYLENE TERPTHALATE) | 28912 | SPW | 0.29 | 0 | 0.19 | [12 empty] | SHIM STOCK
KYNAR SHRINK TUBING (PRE-SHRUNK) | 28915 | ZZZ | 0.13 | 0.01 | 0.02 | [12 empty] | SHRINK TUBING
RTV 566 LOT 873 | 28918 | OSI | 0.1 | 0 | 0.06 | 7D | 25 | AIR | [9 empty] | ADHESIVE
RTV 566 LOT 931 | 28921 | OSI | 0.1 | 0 | 0.05 | 7D | 25 | AIR | [9 empty] | ADHESIVE
RTV 566 LOT 4031512 | 28924 | OSI | 0.12 | 0.01 | 0.03 | 7D | 25 | AIR | [9 empty] | ADHESIVE
LEXAN SHEET | 28927 | ZZZ | 0.17 | 0.01 | 0.12 | [12 empty] | SHEET MATERIAL
DOW CORNING 3-6121 | 28930 | DCC | 3.78 | 1.02 | 0.09 | [12 empty] | POTTING COMPOUND
AMPHENOL INSIDE CONNECTOR 038999/F SERIES | 28933 | ABR | 0.5 | 0.16 | 0.03 | [12 empty] | POTTING COMPOUND
HYTREL CONNECTOR BOOT | 28936 | DMD | 0.45 | 0.09 | 0.36 | 24H | 140 | E-2 | [9 empty] | BOOT
LORD 4688 EPOXY FOAM ADHESIVE, GRAY | 28939 | HCC | 1.29 | 0.02 | 0.32 | 7D | 25 | AIR | [9 empty] | ADHESIVE
HYTREL TUBING | 28942 | ZZZ | 0.24 | 0.06 | 0.09 | [12 empty] | TUBING
RF 4407-130 WITH RF 81 CURING AGENT AS A/B PBW 100/20 | 28945 | EVR | 0.61 | 0.01 | 0.22 | 1H | 62 | AIR | 2H | 82 | AIR | 1H | 121 | AIR |  |  |  | ADHESIVE
RF 4407-130 WITH RF 612 CURING AGENT AS A/B PBW 100/11 | 28948 | EVR | 0.78 | 0.08 | 0.26 | 1H | 62 | AIR | 2H | 82 | AIR | 1H | 107 | AIR |  |  |  | ADHESIVE
RF 5407-130 WITH RF 81 CURING AGENT AS A/B PBW 100/17 | 28951 | EVR | 0.47 | 0.01 | 0.19 | 1H | 62 | AIR | 2H | 82 | AIR | 1H | 121 | AIR |  |  |  | ADHESIVE
RF 5407-130 WITH RF 612 CURING AGENT AS A/B PBW 100/10 | 28954 | EVR | 0.47 | 0.05 | 0.21 | 1H | 62 | AIR | 2H | 82 | AIR | 1H | 107 | AIR |  |  |  | ADHESIVE
EPIBOND 1210/CAT 9615A | 28957 | VAN | 1.74 | 0.01 | 0.44 | 2H | 150 | AIR | [9 empty] | ADHESIVE
ABLEFILM 550-1-006/F | 28960 | AAC | 0.41 | 0.01 | 0.24 | 1H | 150 | AIR | [9 empty] | FILM ADHESIVE
LASER DIODE SILICONE BOOTS | 28963 | FEJ | 0.4 | 0.17 | 0.04 | [12 empty] | RUBBER BOOT
SHERWIN WILLIAMS PROMAR400 INTERIOR LATEX FLAT BLACK(B30W400) | 28966 | SHW | 0.54 | 0.06 | 0.1 | 24H | 25 | AIR | [9 empty] | PAINT
ULTRAFLEX PVDF/KYNAR FOAM 1000, WHITE | 28969 | ATF | 0.92 | 0.01 | 0.01 | [12 empty] | FOAM DAMPER
ZOTEK F 30 KYNAR (PVDF) FOAM, WHITE | 28972 | ZOT | 0.27 | 0.02 | 0.02 | [12 empty] | FOAM DAMPER
FIBERITE FM 410-1 TAPE (SAMPLE 2-2 PLY) | 28973 | CYT | 0.66 | 0.02 | 0.56 | 80M | 122 | E-2 | [9 empty] | TAPE
DRITZ FRAY CHECK LIQUID SEAM SEALANT | 28975 | PDZ | 6.52 | 0.21 | 2.49 | 24H | 25 | AIR | [9 empty] | COATING
FIBERITE FM 410-1 TAPE (SAMPLE 3-3 PLY) | 28976 | CYT | 0.56 | 0.03 | 0.52 | 80M | 122 | E-2 | [9 empty] | TAPE
TIVAR H.O.T. UHMW POLYETHELENE | 28978 | PHI | 0.17 | 0.02 | 0.01 | [12 empty] | PLASTIC
EPIBOND 1210/CAT 9615A (M9X 100:65 PBW) | 28981 | VAN | 1.4 | 0.05 | 0.39 | 48H | 25 | AIR | 2H | 150 | AIR | [6 empty] | ADHESIVE
3M HN38S POLARIZER FILM | 28984 | MMM | 8.4 | 0 | 5.05 | [12 empty] | LINEAR POLARIZER
CALTEX SILVER FILM | 28987 | CTX* | 0.19 | 0.02 | 0.19 | [12 empty] | BAGGING FILM
ECCOSHIELD SVR SILSCONE RUBBER WITH RVS ADHESIVE | 28993 | EMC | 0.5 | 0.22 | 0 | 7D | 25 | AIR | [9 empty] | CONDUCTIVE GASKET
WEPURAN VU 4457 | 28996 | ZZZ | 7.15 | 1.87 | 0.46 | 20H | 50 | AIR | [9 empty] | ADHESIVE
ARALDITE AW 106 | 28999 | ZZZ | 3.21 | 0.29 | 0.45 | 20H | 50 | AIR | [9 empty] | ADHESIVE
ARALDITE 2020 | 29002 | ZZZ | 2.17 | 0.1 | 0.55 | 20H | 50 | AIR | [9 empty] | ADHESIVE
SECO BLACK BAGGING MATERIAL | 29005 | SEO | 0.17 | 0.04 | 0 | [12 empty] | BAGGING MATERIAL
DEGAGE CLEAR BAGGING MATERIAL | 29008 | DEG | 0.36 | 0.15 | 0 | [12 empty] | BAGGING MATERIAL
DEGAGE PINK BAGGING MATERIAL | 29011 | DEG | 0.29 | 0.11 | 0 | [12 empty] | BAGGING MATERIAL
3M 1970 BAGGING MATERIAL | 29014 | MMM | 0.24 | 0.06 | 0.04 | [12 empty] | BAGGING MATERIAL
MARKEM INK, TYPE 7224, GREEN 575-F | 29017 | MIN | 4.23 | 0.03 | 0.32 | 4H | 121 | AIR | [9 empty] | INK
ECCOSHIELD RVS ADHESIVE | 29020 | ECC | 1.69 | 0.82 | 0.01 | 7D | 25 | AIR | [9 empty] | ADHESIVE
NOMEX 410 | 29023 | BEA | 4.7 | 0 | 4.67 | [12 empty] | INSULATING MATERIAL
MAGNA-TAC M620 | 29026 | BEA | 0.61 | 0.03 | 0.24 | 18H | 130 | AIR | [9 empty] | ADHESIVE
HIGH DENSITY POLYETHYLENE | 29029 | LAL | 0.58 | 0.19 | 0 | [12 empty] | GENERAL USAGE
THREAD, POLYPROPYLENE, WHITE SOFT FINISH TRNF | 29029 | EDD | 1.92 | 1.12 | 0.01 | [12 empty] | THREAD
THREAD, POLYESTER, WHITE SOFT FINISH TRNF | 29032 | EDD | 0.4 | 0.11 | 0.18 | [12 empty] | THREAD
THREAD, POLYESTER, WHITE, MAXI-LOCK, SERGER | 29035 | MAX | 3.39 | 0.87 | 0.21 | [12 empty] | THREAD
THREAD, POLYESTER | 29038 | GUT | 0.79 | 0.36 | 0.14 | [12 empty] | THREAD
NORLAND NOA 61 | 29041 | NOR | 3.87 | 0.03 | 0.24 | 2.5H |  | UV | [9 empty] | OPTICAL ADHESIVE
NORLAND NOA 61 | 29044 | NOR | 2.36 | 0 | 0.34 | 24H |  | UV | [9 empty] | OPTICAL ADHESIVE
ABLEFILM 561K/F | 29047 | ECC | 0.67 | 0.12 | 0.23 | 2H | 125 | AIR | [9 empty] | ADHESIVE
SHRINKABLE MARKING SLEEVE (SHRUNK) P/N TMS-SCE-1/4-2.0-9 | 29050 | TYO | 0.79 | 0.15 | 0.13 | [12 empty] | SHRINK TUBING
SHRINKABLE MARKING SLEEVE (SHRUNK) P/N HT-SCE-1K-1/4-2.0-9 | 29053 | TYO | 0.25 | 0.01 | 0.05 | [12 empty] | SHRINK TUBING
SHRINKABLE SLEEVE (SHRUNK) P/N RNF-100-3/8-CL-SP | 29056 | TYO | 0.99 | 0.2 | 0.02 | [12 empty] | SHRINK TUBING
SHRINK TUBING (SHRUNK), P/N MFT-RW-175-#.33-X-STK | 29059 | TYO | 0.47 | 0.08 | 0.02 | [12 empty] | SHRINK TUBING
SHRINK TUBING (SHRUNK), P/NCRN-1/2-X-STK | 29062 | TYO | 0.47 | 0.1 | 0.01 | [12 empty] | SHRINK TUBING
ECCOSHIELD SVR CONDUCTIVE SILICONE RUBBER SHEET | 29065 | ECC | 0.14 | 0.07 | 0 | [12 empty] | GASKET MATERIAL
CHR RUBBER TAPE (COMPOSITION UNKNOWN) | 29068 | STG | 0.52 | 0.04 | 0.2 | [12 empty] | INSULATING TAPE
K 1/4 CLEAR PVF (HEAT SHRINKABLE TUBING - SHRUNK) | 29071 | SEW | 0.15 | 0.01 | 0.03 | [12 empty] | SHRINK TUBING
ECCOSHIELD RVS ADHESIVE | 29074 | ECC | 1.03 | 0.51 | 0.01 | 1H | 150 | AIR | [9 empty] | ADHESIVE
PFA CONVOLUTED TUBING P/N 120-100-1-1-40-B-P | 29077 | GLA | 0.02 | 0 | 0 | [12 empty] | TUBING
GAP PAD 2000S40 | 29080 | BER | 0.39 | 0.08 | 0.04 | [12 empty] | TC GAP FILLER
GAP PAD 3000S30 | 29083 | BER | 0.54 | 0.06 | 0.01 | [12 empty] | TC GAP FILLER
MICRO CIRCUIT BOARD SAMPLE - TEFLON BASED | 29086 | EIT | 0.27 | 0.01 | 0.03 | [12 empty] | CIRCUIT INTERCONNECT
RC-AS 4150 BAGGING MATERIAL | 29089 | IRT | 0.35 | 0.1 | 0.04 | [12 empty] | BAGGING MATERIAL
TRANSPARENT, ANTISTATIC, LDPE BAGGING MATERIAL | 29092 | ATM | 0.3 | 0.11 | 0.01 | [12 empty] | BAGGING MATERIAL
MICA TAPE 4351-5 | 29095 | ISV | 1.1 | 0.56 | 0.04 | [12 empty] | INSULATOR TAPE
MICA TAPE 4315 | 29098 | ISV | 1.17 | 0.48 | 0.04 | [12 empty] | INSULATOR TAPE
RTV (DC 3140) | 29101 | DCC | 1.4 | 0.58 | 0.03 | 24H | 50 | HUM | [9 empty] | COATING
ARATHANE 5753 A/B WITH 7.3% CAB-O-SIL | 29104 | HUP | 0.72 | 0.01 | 0.07 | 7D | 25 | AIR | [9 empty] | ENCAPSULANT
ARATHANE 5753 A/B WITH 14% CAB-O-SIL | 29107 | HUP | 0.69 | 0.01 | 0.1 | 7D | 25 | AIR | [9 empty] | ENCAPSULANT
ANGSTROM BOND EPOTEK 353ND | 29110 | EPK | 0.76 | 0 | 0.35 | 1H | 70 | AIR | 1H | 90 | AIR | [6 empty] | EPOXY
UNKNOWN EPOXY | 29113 | ZZZ | 1.73 | 0.02 | 0.5 | [12 empty] | EPOXY
MICA TAPE 4390 | 29116 | ISV | 0.15 | 0.02 | 0.02 | [12 empty] | INSULATOR TAPE
3M SCOTCHKOTE 134 FUSION BONDED EPOXY COATING | 29117 | EEC | 1 | 0.12 | 0.71 | 10M | 160 | AIR | 10M | 160 | [7 empty] | COATING
MICA TAPE 4791 | 29119 | ISV | 1.14 | 0.4 | 0 | [12 empty] | INSULATOR TAPE
3M SCOTCHKOTE 134 FUSION BONDED EPOXY COATING | 29120 | EEC | 0.5 | 0 | 0.39 | 10M | 160 | AIR | 10M | 160 | AIR | 25M | 350F |  |  |  |  | COATING
M55J/954-3 GRAPHITE/CYANATE ESTER LAMINATE (LOT P4477-5) | 29122 | HEX | 0.13 | 0 | 0.07 | [12 empty] | LAMINATE
M55J/954-3 GRAPHITE/CYANATE ESTER LAMINATE (LOT P4304-5) | 29125 | HEX | 0.07 | 0 | 0.03 | [12 empty] | LAMINATE
LORD 4688 A/B (100/11 PWB) EPOXY | 29128 | LOR | 1.05 | 0.03 | 0.37 | 24K | 25 | AIR | [9 empty] | ADHESIVE
TECH ETCH #5013-2050-0001, SILICONE/MONEL GASKET | 29131 | TCH | 0.08 | 0.02 | 0.02 | 24H | 175 | E-1 | [9 empty] | GASKET
TECH ETCH #5013-2050-0001, SILICONE/MONEL GASKET | 29134 | TCH | 0.18 | 0.09 | 0.01 | 24H | 175 | AIR | [9 empty] | GASKET
ME 7158 GRA EPOXY | 29137 | AIT | 2.01 | 0.08 | 0.12 | 30M | 150 | AIR | [9 empty] | ADHESIVE
PHENOLIC RETAINER, SPAULDITE | 29140 | SPU | 4.25 | 0.02 | 3.75 | [12 empty] | RETAINER
LF8900C BAGGING MATERIAL | 29143 | LFP | 0.39 | 0.19 | 0 | [12 empty] | BAGGING MATERIAL
AD350A02011FIBERGLASS REINFORCED, CERAMIC FILLED PTFE | 29146 | ARL4 | 0.02 | 0 | 0.02 | 1H | 350 | [10 empty] | LAMINATE
55LM LAMINATE | 29149 | ARL4 | 1.08 | 0 | 0.54 | [12 empty] | LAMINATE
11N LAMINATE | 29152 | ARL4 | 0.32 | 0 | 0.23 | [12 empty] | LAMINATE
CAT-L-INK, 50-100R, CATALYST 9, WHITE | 29155 | ENT | 13.82 | 0.04 | 0.36 | 1H | 100 | AIR | [9 empty] | INK
DIAMOND FILLED EPOXY ME7159 | 29158 | AIT | 1.4 | 0.04 | 0.03 | 30M | 65 | AIR | 4H | 100 | AIR | [6 empty] | ADHESIVE
CHO-FOIL CCE EMBOSSED CU EMI SHIELDING TAPE | 29161 | CHO | 0.09 | 0 | 0.03 | [12 empty] | ACRYLIC TAPE
ECCOBOND 55 4:1 MIX RATIO (RESIN: LV24 HARDENER) | 29164 | EMC | 1.16 | 0.12 | 0.2 | [12 empty] | EPOXY
AD1000 - FIBERGLASS REINFORCED, CERAMIC FILLED PTFE COMPOSITE | 29167 | ARL4 | 0.01 | 0 | 0 | 1H | 220 | [10 empty] | LAMINATE
85NT - NON-WOVEN ARAMID FIBER REINFORCED POLYIMIDE LAMINATE | 29170 | ARL4 | 2.02 | 0 | 1.63 | 1H | 220 | [10 empty] | LAMINATE
85RT - NON-WOVEN ARAMID FIBER REINFORCED POLYIMIDE LAMINATE | 29173 | ARL4 | 1.89 | 0 | 1.41 | 1H | 220 | [10 empty] | LAMINATE
55STT - NON-WOVEN ARAMID FIBER REINFORCED POLYIMIDE LAMINATE | 29176 | ARL4 | 1.21 | 0 | 0.61 | 1H | 180 | [10 empty] | LAMINATE
AD450L03011 - FIBERGLASS REINFORCED, CERAMIC FILLED PTFE COMPOSITE | 29179 | ARL4 | 0.01 | 0 | 0.01 | 1H | 350 | [10 empty] | LAMINATE
AD600L02011 - FIBERGLASS REINFORCED, CERAMIC FILLED PTFE COMPOSITE | 29182 | ARL4 | 0.02 | 0 | 0.01 | 1H | 350 | [10 empty] | LAMINATE
GORE-SHIELD GS8000 WITH PRESSURE SENSITIVE ADHESIVE | 29185 | WLG | 0.4 | 0.17 | 0.24 | [12 empty] | GASKET
GORE-SHIELD GS8000 WITHOUT PRESSURE SENSITIVE ADHESIVE | 29188 | WLG | 0.39 | 0.15 | 0.21 | [12 empty] | GASKET
CHOMERICS SOFT SHIELD 4800 WITH PRESSURE SENSITIVE ADHESIVE | 29191 | CHO | 12.76 | 7.89 | 0.45 | [12 empty] | GASKET
CHOMERICS SOFT SHIELD 4800 WITHOUT PRESSURE SENSITIVE ADHESIVE | 29194 | CHO | 13.7 | 7.74 | 0.42 | [12 empty] | GASKET
SCOTCHCAST 280 A/B 2:3 | 29197 | MMM | 0.34 | 0.03 | 0.13 | 48H | 60 | AIR | 24H | 60 | E-3 | 100H | E-6 |  |  |  |  | TRANSFORMER IMPREG
TSM-30 GLASS/PTFE/CERAMIC LAMINATE MATERIAL | 29200 | TAD | 0.05 | 0.01 | 0.01 | [12 empty] | LAMINATE
RF-60A GLASS/PTFE/CERAMIC LAMINATE MATERIAL | 29203 | TAD | 0.02 | 0 | 0.01 | [12 empty] | CIRCUIT BOARDS
TACLAM-29 GLASS/PTFE/CERAMIC/EPOXY LAMINATE MATERIAL | 29206 | TAD | 0.08 | 0.01 | 0.06 | [12 empty] | CIRCUIT BOARDS
ECCOSHIELD RVS ADHESIVE | 29209 | ECC | 0.26 | 0.13 | 0.01 | 16H | 25 | AIR | 6H | 150 | AIR | [6 empty] | ADHESIVE
DM4030LD THERMOPLASTIC ADHESIVE PASTE LOT # 02114 | 29212 | DIE* | 0.27 | 0.05 | 0 | 15M | 100 | AIR | 60M | 150 | AIR | [6 empty] | CONDUCTIVE ADHESIVE
SHELDAHL 1 MIL VDA/AOC (ACRYLIC OVERCOAT) P/N 146570 | 29215 | GTS | 0.87 | 0.03 | 0.37 | [12 empty] | TAPE
TEMP-R-TAPE M-797 POLYESTER/RUBBER BASED ADHESIVE | 29218 | CHR | 1.76 | 0.59 | 0.25 | [12 empty] | TAPE
MASTERBOND EP30AN-1 A/B AS 10/1 BW, GRAY | 29221 | MBI | 0.73 | 0.01 | 0.15 | 18H | 50 | AIR | [9 empty] | ADHESIVE
MASTERBOND EP30AN-1 A/B AS 10/1 BW, GRAY | 29224 | MBI | 0.77 | 0.02 | 0.17 | [12 empty] | ADHESIVE
FLEXCO SOLID VINYL FLOOR TILE (SP, ESD) | 29227 | FXC2* | 6.97 | 3.98 | 0.45 | [12 empty] | FLOOR TILE
TLT-A GLASS/PTFE LAMINATE MATERIAL | 29230 | TAD | 0.01 | 0 | 0.01 | [12 empty] | LAMINATE
LOCTITE 414 CYANOACRYLATE TRANSLUCENT ADHESIVE | 29233 | LTC | 3.36 | 0.01 | 0.37 | 24H | 100 | AIR | [9 empty] | ADHESIVE
LOCTITE 495 CYANOACRYLATE TRANSLUCENT ADHESIVE | 29236 | LTC | 2.22 | 0.02 | 0.32 | 24H | 100 | AIR | [9 empty] | ADHESIVE
LOCTITE 420 CYANOACRYLATE TRANSLUCENT ADHESIVE | 29239 | LTC | 1.87 | 0.01 | 0.41 | 24H | 100 | AIR | [9 empty] | ADHESIVE
TLC-32 GLASS/PTFE/ LAMINATE MATERIAL | 29245 | TAD | 0.01 | 0 | 0.01 | [12 empty] | CIRCUIT BOARDS
RF35-A GLASS/PTFE/CERAMIC LAMINATE MATERIAL | 29248 | TAD | 0.03 | 0 | 0.02 | [12 empty] | CIRCUIT BOARDS
RF35 GLASS/PTFE/CERAMIC LAMINATE MATERIAL | 29251 | TAD | 0.01 | 0 | 0.03 | [12 empty] | CIRCUIT BOARDS
RF30 GLASS/PTFE/CERAMIC LAMINATE MATERIAL | 29254 | TAD | 0.02 | 0 | 0.02 | [12 empty] | CIRCUIT BOARDS
ROUND ROBIN POLYETHYLENE BEADS | 29257 | PAC | 0.38 | 0.16 | 0 | [12 empty] | MOLDING COMPOUND
ROUND ROBIN CV-2640 - TWO PART KIT A/B 1:1 LOT # 29475 | 29260 | MCG | 0.59 | 0.1 | 0.06 | 7D | 25 | AIR | [9 empty] | ADHESIVE
ROUND ROBIN CCF1-2566 TWO PART KIT A/B 100: .05 LOT # 29808 | 29263 | MCG | 0.39 | 0.02 | 0.12 | 7D | 25 | AIR | [9 empty] | ADHESIVE
ROUND ROBIN VELCRO LOOP TAPE - HPE(2-2)00 LOT # 0032707022 | 29266 | VEL | 0.46 | 0.02 | 0.28 | [12 empty] | TAPE
ROUND ROBIN H20E EPOXY PREMIXED AND FROZEN - LOT # 52-3054/76-3054 | 29269 | EPK | 2.13 | 0.01 | 0.27 | 3H | 150 | AIR | [9 empty] | EPOXY
ROUND ROBIN 3M 465 TAPE WITH ACRYLIC ADHESIVE - LOT 4322 | 29272 | MMM | 0.99 | 0.05 | 0.64 | [12 empty] | TAPE
ROUND ROBIN STYCAST 1090SI/CAT 9 - A/B 100:9 LOT # 328213/329767 | 29275 | EMC | 1.69 | 0.15 | 0.34 | 7D | 25 | AIR | [9 empty] | ADHESIVE
FLEXCO SOLID VINLY FLLOR TILE (LDISS-56) | 29278 | FXC2 | 1.76 | 0.72 | 0.07 | [12 empty] | FLOOR TILE
SILICONE RUBBER MIL ZZ-R-765, GRADE 50, BLUE (NO PRETREATMENT) | 29281 | BAR | 2.88 | 0.62 | 0.07 | [12 empty] | DAMPER
SILICONE RUBBER MIL ZZ-R-765, GRADE 50, BLUE (PRETREATED) | 29284 | BAR | 0.1 | 0.02 | 0.07 | 72H | 150 | N2 | [9 empty] | DAMPER
COORSTEK AD-99.5% ALUMINA | 29287 | CPP | 0 | 0 | 0 | [12 empty] | CERAMIC
GEL BOX (AD CAS-00-MO) | 29290 | ZZZ | 66.56 | 40.82 | 0 | [12 empty] | DAMPER
A-150 TISSUE EQUIVALENT PLASTIC, EXRADIN, 1 INCH THICK X 1 (TEP) | 29293 | SIM | 1.29 | 0.05 | 0.29 | [12 empty] | RADIATION ABSORPTION
FH 5313A EPOXY WITH DIETHYLENETRIAMINE HARDENER | 29296 | HBF | 1.13 | 0.03 | 0.25 | 30M | 100 | AIR | 15H | 25 | AIR | 15H | 50 | AIR | 5H | 80 | AIR | ADHESIVE
FH 5313A EPOXY WITH DIETHYLLAMINOPROPYLAMINE HARDENER | 29299 | HBF | 3.48 | 0.15 | 0.24 | 30M | 100 | AIR | 15H | 25 | AIR | 15H | 50 | AIR | 5H | 80 | AIR | ADHESIVE
VERSA DAMP V-2750 BLACK RUBBER GROMMET | 29302 | EAR | 9.11 | 5.56 | 0.2 | [12 empty] | DAMPER
WESCORP ANTISTATIC CELLULOSE TAPE WITH RUBBER BASE ADHESIVE | 29305 | WES | 12.63 | 0.76 | 5.55 | [12 empty] | ANTISTATIC TPE
FH 5313A EPOXY WITH DIETHYLLAMINOPROPYLAMINE HARDENER | 29308 | HBF | 1.92 | 0.02 | 0.31 | 30M | 100 | AIR | 15H | 25 | AIR | 15H | 50 | AIR | 24H | 80 | AIR | ADHESIVE
FH 5313A EPOXY WITH DIETHYLENETRIAMINE HARDENER | 29311 | HBF | 0.99 | 0.05 | 0.23 | 30M | 100 | AIR | 15H | 25 | AIR | 15H | 50 | AIR | 24H | 80 | AIR | ADHESIVE
CAT-L-INK, 50-100R, CATALYST 9, WHITE | 29314 | ENT | 3.37 | 0.07 | 0.64 | 1H | 100 | AIR | [9 empty] | INK
CAT-L-INK, 50-700R, CATALYST 9, BLACK | 29317 | ENT | 4.05 | 0.04 | 0.59 | 1H | 100 | AIR | [9 empty] | INK
RF-60 GLASS/PTFE/CERAMIC LAMINATE MATERIAL | 29320 | TAD | 0.02 | 0.01 | 0.01 | [12 empty] | CIRCUIT BOARDS
CER-10 GLASS/PTFE/CERAMIC LAMINATE MATERIAL | 29323 | TAD | 0.02 | 0.01 | 0.01 | [12 empty] | CIRCUIT BOARDS
PRIMA BOND EG7658 FROZEN PREMIX, GRAY | 29326 | AIT | 0.69 | 0.18 | 0.27 | 1H | 150 | [10 empty] | EPOXY
FH-5313A EPOXY WITH DIETHYLAMINOPROPYLAMINE HARDENER | 29329 | HBF | 2.5 | 0.01 | 0.31 | 30M | 100 | AIR | 15H | 25 | AIR | 15H | 50 | AIR | 5H | 80 | AIR | ADHESIVE
CAT-L-INK 50-100R, CATALYST 9, WHITE | 29332 | ENT | 3.7 | 0.05 | 0.72 | 100M | 100 | AIR | 132M | 66 | E-5 | 1231M | 45 | E-5 |  |  |  | MARKING INK
CAT-L-INK 50-700R, CATALYST 9, BLACK | 29335 | ENT | 4.46 | 0.03 | 0.64 | 100M | 100 | AIR | 132M | 66 | E-5 | 1231M | 45 | E-5 |  |  |  | MARKING INK
CAT-L-INK 50-100R, CATALYST 9, WHITE | 29338 | ENT | 2.2 | 0.05 | 0.63 | 1H | 100 | AIR | 41H | 65 | AIR | 4H | 100 | AIR |  |  |  | MARKING INK
CARBON FIBER COMPOSITE HYBRID TUBE - M55J/954-6/T3001, SN 003 | 29341 | AKO | 0.07 | 0 | 0.04 | [12 empty] | COMPOSITE LAMINATE
CARBON FIBER COMPOSITE HYBRID TUBE - M55J/954-6/T3001, SN 004 | 29344 | AKO | 0.06 | 0 | 0.04 | [12 empty] | COMPOSITE LAMINATE
CARBON FIBER COMPOSITE HYBRID TUBE - M55J/954-6/T3001, SN 005 | 29347 | TKC | 0.07 | 0 | 0.04 | [12 empty] | COMPOSITE LAMINATE
CAT-L-INK 50-100R, CATALYST 9, WHITE | 29350 | ENT | 3.42 | 0.05 | 0.78 | 1H | 100 | AIR | 23H | 65 | E-6 | [6 empty] | INK
NEPTAPE 1526 SHIELDING TAPE | 29356 | NEP | 0.4 | 0.02 | 0.07 | [12 empty] | ELECTRICAL SHIELDING
KROY DURA TYPE 240 LABEL, ACRYLIC ADHESIVE, P/N 2357501 | 29359 | KRO | 4.75 | 0.1 | 0.76 | [12 empty] | LABEL
KROY DURA TYPE 240 LABEL, ACRYLIC ADHESIVE, P/N 2357501 | 29362 | KRO | 1.98 | 0.09 | 0.84 | 24H | 125 | AIR | [9 empty] | LABEL
KROY DURA TYPE 240 LABEL, ACRYLIC ADHESIVE, P/N 2357516 | 29365 | KRO | 4.58 | 0.08 | 0.74 | [12 empty] | LABEL
KROY DURA TYPE 240 LABEL, ACRYLIC ADHESIVE, P/N 2357516 | 29368 | KRO | 2.08 | 0.08 | 0.77 | 24H | 125 | AIR | [9 empty] | LABEL
BROTHER P-TOUCH TAPE TZ-231 PET ON WHITE ACRYLIC | 29371 | MAG | 0.59 | 0.13 | 0.21 | 24H | 125 | AIR | [9 empty] | LABEL
RF-43 GLASS/PTFE/CERAMIC LAMINATE MATERIAL | 29374 | TAD | 0.01 | 0 | 0 | [12 empty] | CIRCUIT BOARD LAMINATE
RF-41 GLASS/PTFE/CERAMIC LAMINATE MATERIAL | 29377 | TAD | 0.09 | 0.01 | 0 | [12 empty] | CIRCUIT BOARD LAMINATE
RF-45 GLASS/PTFE/CERAMIC LAMINATE MATERIAL | 29380 | TAD | 0.02 | 0.01 | 0.01 | [12 empty] | CIRCUIT BOARD LAMINATE
RF-35P GLASS/PTFE/CERAMIC LAMINATE MATERIAL | 29383 | TAD | 0.03 | 0.01 | 0.02 | [12 empty] | CIRCUIT BOARD LAMINATE
TLC-30 GLASS/PTFE LAMINATE MATERIAL | 29386 | TAD | 0.01 | 0 | 0 | [12 empty] | CIRCUIT BOARD LAMINATE
TLC-27 GLASS/PTFE LAMINATE MATERIAL | 29389 | TAD | 0.03 | 0.02 | 0.01 | [12 empty] | CIRCUIT BOARD LAMINATE
TLX-0 GLASS/PTFE LAMINATE MATERIAL | 29392 | TAD | 0.06 | 0 | 0 | [12 empty] | CIRCUIT BOARD LAMINATE
TLX-9 GLASS/PTFE LAMINATE MATERIAL | 29395 | TAD | 0.02 | 0 | 0.01 | [12 empty] | CIRCUIT BOARD LAMINATE
GUDEBROD 22DPTH | 29398 | GBE | 0.28 | 0.01 | 0.1 | [12 empty] | LACING TAPE
OIL-LITE BRONZE WITH &lt;1% SAE-30W OIL | 29401 | MIS | 1.54 | 0.84 | 0 | [12 empty] | IMPREGNATED BEARING
BROTHER P-THOCH TAPE TZ-231 ON WHITE ACRYLIC | 29404 | MAG | 0.73 | 0.16 | 0.18 | [12 empty] | LABEL
TLX-8 GLASS/PTFE LAMINATE MATERIAL | 29407 | TAD | 0.03 | 0 | 0.01 | [12 empty] | CIRCUIT BOARD LAMINATE
HYSOL 9394 EPOXY | 29410 | HKL2 | 1.63 | 0.01 | 0.51 | 24H | 25 | AIR | 1H | 66 | AIR | [6 empty] | STRUCTURAL ADHESIVE
WESTERN FILAMENT 40HOF17X NOMEX | 29413 | WFC2 | 3.88 | 0.1 | 3.35 | [12 empty] | LACING TAPE
QFN RF TRANCEIVER PACKAGE 6X6MM AND 6X9.5MM | 29416 | MAM | 0.06 | 0.01 | 0.01 | [12 empty] | RF TRANCEIVER
A-150 TISSUE EQUIVALENT PLASTIC, EXRADIN, 1 INCH THICK X 1 (TEP) | 29419 | SIM | 1 | 0.02 | 0.18 | 24 | 125 | AIR | [9 empty] | RADIATION ABSORPTION
SOLITHANE 113/300/CABOSIL/TIO2 AS 100/74/11/3.6 PBW | 29422 | TCC | 0.4 | 0.04 | 0.14 | [12 empty] | TORQUE STRIPE
SOLITHANE 113/300/CABOSIL/TIO2 AS 100/74/11/3.6 PBW | 29425 | TDD | 0.4 | 0.03 | 0.15 | 4H | 60 | AIR | [9 empty] | TORQUE STRIPE
VELCRO POLYESTER LOOP #9000WITH 0172 ACRYLIC ADHESIVE, PN 154746 | 29428 | VEL | 0.87 | 0 | 0.42 | [12 empty] | FASTENER
SHARPIE MARKER INK, BLACK, ULTRA FINEPOINT | 29431 | SAN | 13.9 | 5.66 | 0.13 | 8H | 85 | AIR | [9 empty] | MARKING INK
M-0-N INK WITH CATALYST 20/1, BLACK PBW 100/5 | 29434 | ENT | 9.55 | 0.09 | 0.51 | 5H | 55 | AIR | [9 empty] | MARKING INK
PRIMA BOND EG7655 FROZEN PREMIX, GRAY | 29437 | AIT | 0.66 | 0.15 | 0.23 | 1H | 150 | E-6 | 48H | 60 | E-6 | [6 empty] | EPOXY
CARBON FIBER COMPOSITE - T300/954-6 | 29440 | ATK2 | 0.13 | 0 | 0.1 | [12 empty] | COMPOSITE LAMINATE
DIEMAT 6030HK SILVER-LOADED THERMOSET EPOXY SYSTEM | 29443 | DIE | 0.37 | 0.03 | 0.04 | 30M | 125 | AIR | 1H | 175 | AIR | [6 empty] | HIGH TC DIE ATTACH
PORON 4701 BLACK POLYURETHANE FOAM | 29446 | ROG | 1.21 | 0.03 | 0.88 | [12 empty] | DAMPER
PORON 4701 BLACK POLYURETHANE FOAM | 29449 | ROG | 1.13 | 0.03 | 0.85 | 8H | 100 | AIR | [9 empty] | DAMPER
FUSISTOR (SDO HARNESS ASSEMBLY) | 29452 | ZZZ | 0.46 | 0.01 | 0.05 | [12 empty] | EEE PART
A-150 TISSUE EQUIVALENT PLASTIC, EXRADIN, 1 INCH THICK X 1 (TEP) | 29455 | SIM | 0.18 | 0 | 0.06 | 24H | 130 | E-6 | [9 empty] | RADIATION ABSORPTION
A-150 TISSUE EQUIVALENT PLASTIC, EXRADIN, 1 INCH THICK X 1 (TEP) | 29458 | SIM | 0.65 | 0.01 | 0.08 | 24H | 90 | E-6 | [9 empty] | RADIATION ABSORPTION
A-150 TISSUE EQUIVALENT PLASTIC, EXRADIN, 1 INCH THICK X 1 (TEP) | 29461 | SIM | 0.88 | 0.01 | 0.08 | 24H | 60 | E-6 | [9 empty] | RADIATION ABSORPTION
HYSOL 1C-LV | 29464 | LTC | 1.52 | 0 | 0.21 | 1H | 82 | AIR | [9 empty] | FILL MATERIAL
HYSOL 1C-LV | 29467 | LTC | 1.63 | 0 | 0.19 | 72H | 25 | AIR | [9 empty] | FILL MATERIAL
SEGMENTED TUBING, P/N 55000228, STESS RELEASE TUBING RIBBON FIBER | 29470 | RCO | 0.37 | 0.04 | 0.13 | [12 empty] | BEND RADIUS CONTROL
MT FERRULE, P/N MTF-12MM7-02, 12 FIBER MULTIMODE | 29473 | USC | 0.3 | 0 | 0.09 | [12 empty] | FIBER OPTIC CONNECTOR
3M FLUORAD 723 BARRIER FILM | 29476 | MMM | 11.66 | 0.01 | 0.35 | 8H | 65 | AIR | [9 empty] | BARRIER FILM
3M LASER MARKABLE LABEL STOCK 7846 WITH BLACK MARKING | 29479 | MMM | 2.12 | 0.42 | 0.37 | [12 empty] | LABEL
3M LASER MARKABLE LABEL STOCK 7846 WITH BROWN MARKING | 29482 | MMM | 2 | 0.39 | 0.38 | [12 empty] | LABEL
STRATASYS POLYCARBONATE PC10 MODEL MATERIAL | 29488 | SYS | 0.14 | 0 | 0.12 | [12 empty] | GENERAL USAGE
M-BOND 200 ADHESIVE (CYANOACROLATE ESTER) | 29491 | MLA | 6.8 | 0 | 0.47 | 8H | 70 | AIR | [9 empty] | ADHESIVE
MAGNA-TAC E645 | 29494 | BEA | 2.09 | 0.04 | 0.55 | [12 empty] | EPOXY ADHESIVE
SCOTCHCAST 5555 EPOXY RESIN | 29497 | EEC | 0.41 | 0.01 | 0.23 | 40-50M | 350-375F | [10 empty] | ONE PART DIELECTRIC COATIN
APTEK DIS-A-PASTE 2000 A/B S 100/5.5 BW URETHANE, WHITE | 29500 | APT | 0.21 | 0.01 | 0.05 | 72H | 55 | [10 empty] | COATING
SUMITOMO EME-G770 MULTI AROMATIC RESIN MOLD COUMPOUND | 29506 | SMT | 0.11 | 0 | 0.02 | 90S | 180 | AIR | 6H | 175 | AIR | [6 empty] | TRANSFER MOLDING
SILICONE RUBBER MIL ZZ-R-765 GRADE 50, BLUE | 29512 | BAI | 0.19 | 0.01 | 0.08 | 72H | 150 | [10 empty] | DAMPER
POLYURETHANE FOAM, TWO COMPONENT, OFF WHITE | 29517 | FOM | 13 | 0.02 | 1.09 | [12 empty] | FOAM
TWISTED ELEC CABLE - OUTER JACKET (HYTREL 5555HS) | 29518 | NWI | 1 | 1 | 0.37 | [12 empty] | WIRE
BRAIDED VECTRAN CORD | 29520 | COU | 0.25 | 0.06 | 0 | [12 empty] | CORD
TWISTED ELEC CABLE - CABLE FILLER (HYTREL 5555HS) | 29521 | NWI | 2.15 | 0.24 | 1.47 | [12 empty] | WIRE
3M ADHESIVE 30 NF NEUTRAL | 29523 | MMM | 5.05 | 0.95 | 0.32 | [12 empty] | ADHESIVE
TWISTED ELEC CABLE - WIRE INSULATON (W/O WIRE) (HYTREL 5555HS) | 29524 | NWI | 0.5 | 0.26 | 0.2 | [12 empty] | WIRE
EPIALL 1914A THERMOSET MOLDING COMPOUND - BLACK | 29526 | SBA | 0.29 | 0.03 | 0.11 | [12 empty] | MOLD CPND
TWISTED ELEC CABLE - AG PLATED CU BRAID SHIELD (HYTREL 5555HS) | 29527 | NWI | 0 | 0 | 0 | [12 empty] | WIRE
DICRONITE DRY FILM LUBRICANT | 29529 | LSI | 0.13 | 0 | 0.04 | [12 empty] | LUBRICANT
EMCO 47058 RESIN/CATALYST | 29532 | ECO | 1.62 | 0.08 | 0.13 | [12 empty] | POTTING COMPOUND
HYTREL G4774 POLYESTER ELASTOMER, WHITE TRANSLUCENT | 29533 | DUP | 0.87 | 0.18 | 0.58 | [12 empty] | MOLDING COMPOUND
MASTERBOND EP79 CONDUCTIVE EPOXY | 29535 | MBI | 2.04 | 0.03 | 0.09 | 48H | 25 | AIR | [9 empty] | ELEC COND EPOXY
SCOTCH MAGIC TAPE 810 | 29536 | MMM | 7.23 | 0 | 1.64 | [12 empty] | TAPE
LLUMALOY FILM LOT # 2266052-E | 29539 | MPI | 0.36 | 0 | 0.13 | [12 empty] | TAPE
HYTREL G4774 POLYELTER ELASTOMER, WHITE TRANSLUCENT | 29542 | DUP | 0.61 | 0.08 | 0.46 | 24H | 150C | E-2 | [9 empty] | MOLDING COMPOUND
ARATHANE 5753 | 29542 | HNB | 0.29 | 0.01 | 0.06 | 24H | 25 | AIR | 5H | 150C | AIR | [6 empty] | POTTING
TWISTED ELEC CABLE - OUTER JACKET (HYTREL 5555HS | 29545 | NWI | 0.95 | 0.32 | 0.27 | [12 empty] | WIRE
TWISTED ELEC CABLE - CABLE FILLER (HYTREL 5555HS) | 29548 | NWI | 2.02 | 0.26 | 1.27 | [12 empty] | WIRE
TWISTED ELEC CABLE- WIRE INSULATON (W/O WIRE) (HYTREL 5555HS) | 29551 | NWI | 0.45 | 0.23 | 0.16 | [12 empty] | WIRE
TWISTED ELEC CABLE - AG PLATED CU BRAID SHIELD (HYTREL 5555HS) | 29554 | NWI | 0 | 0 | 0 | [12 empty] | WIRE
IONOMER, PE-MAA (4 MOL%), 46 % ZN NEUTRALIZED | 29557 | DUP | 0.62 | 0.04 | 0.07 | [12 empty] | FILM ADHESIVE
RED 85A PUR FRE_STAT, PART # 1A-425-05 | 29560 | FRW | 1.94 | 0.07 | 1.58 | [12 empty] | TUBIING
BLACK 95A PUR FRE-STAT, PART # 1A-451-01 | 29563 | FRW | 1.08 | 0.12 | 0.79 | [12 empty] | TUBIING
ULTEM 1000 UNFILLED, AMBER, POLYETHERIMIDE | 29566 | GEC | 0.69 | 0 | 0.27 | [12 empty] | MOLDING COMPOUND
SCOTCHCAST 235 A/B AS 1/2 BW RED EPOXY | 29569 | MMM | 0.71 | 0 | 0.29 | [12 empty] | EPOXY
ECCOBOND 285/CATALYST 9, 100:3.5 A:B PBW | 29572 | EMC | 0.29 | 0 | 0.08 | 1.5H | 93 | [10 empty] | THERMAL COND ADHESIVE
LOCTITE HYSOL EA 9396 A/B 100:30 PBW | 29575 | LTC | 0.83 | 0 | 0.39 | 2H | 90 | [10 empty] | ADHESIVE
EPON 828/VERSAMID A/B 14013:7 PBW | 29578 | HKL | 0.19 | 0.01 | 0.19 | 1H | 93 | [10 empty] | ADHESIVE
MIL-I-23503/8-004-C SHRINK TUBING | 29581 | SWT | 0.22 | 0.02 | 0.02 | [12 empty] | SHRINK TUBING
MIL-I-23503/8-005-C SHRINK TUBING | 29584 | SWT | 0.11 | 0.01 | 0.02 | [12 empty] | SHRINK TUBING
URALANE 5750 A/B 5.4:30 MIX RATIO PBW | 29587 | VAN | 0.72 | 0.01 | 0.05 | 16H | 25 | AIR | [9 empty] | CONFORMAL COATING
ECCOBOND 56C/CATALYST 9 A/B 100:2.5 PBW | 29590 | EMC | 0.1 | 0.01 | 0.04 | 45M | 77 | [10 empty] | CONDUCTIVE EPOXY
EA 9309 NA PINK (OR PEACH) A/B 100:23 | 29593 | LTC | 0.99 | 0.01 | 0.34 | 7D | 25 | [10 empty] | ADHESIVE
EA 9394 GRAY, MIX RATIO A/B 100:17 PBW | 29596 | LTC | 0.92 | 0 | 0.3 | 7D | 25 | [10 empty] | ADHESIVE
GE RTV 566 RED A/B MIX RATIO 100:0.1 PBW) | 29599 | GEC | 0.2 | 0.02 | 0.04 | 7D | 25 | [10 empty] | SILICONE
EA 9309.3 NA PURPLE 100:22 A/B PBW) | 29602 | LTC | 1.08 | 0 | 0.27 | 3-5D | 25 | [10 empty] | ADHESIVE
27% NI-CLAD COPPER WIRE WITH H-ALCAL INSULATION | 29605 | CFW | 0.03 | 0.01 | 0.02 | 3H | 350 | AIR | [9 empty] | WIRE
CHEMGLAZE Z306 OVER RANDOLPH PRIMER (EPOXY POLYIMIDE) | 29608 | LOR | 2.25 | 0.04 | 0.48 | 6H | RT | AIR | [9 empty] | PAINT
CHEMLOK 608 ADHESIVE | 29611 | LOR | 3.71 | 0 | 2.93 | 0.5H | RT | AIR | [9 empty] | ADHESIVE
ECCOBOND 281 WITH HYCAR CTBN | 29614 | EMC | 0.71 | 0.11 | 0.22 | 2H | 115 | AIR | [9 empty] | TACKING COMPOUND
FLEXO HALAR (HT) EXANDABLE SLEEVING (1/2 INCH) | 29617 | TKF | 0.48 | 0.03 | 0.3 | [12 empty] | CABLE/HARNESS SLEEVING
WHITE NOTATION INK, 12076X | 29620 | PRT | 1.07 | 0 | 0.91 | [12 empty] | PAINT
CONNECTOR INSERT - RED FLOUROSILICONE (JMS3456L28-21P) | 29623 | MTX | 0.5 | 0.15 | 0.05 | [12 empty] | INSERT
CONNECTOR INSERT ADHESIVE - GRAY | 29626 | MTX | 0.99 | 0.38 | 0.08 | [12 empty] | INSERT
CONNECTOR INSERT BROWN FLOUROSILICONE | 29629 | MTX | 0.44 | 0.17 | 0.05 | [12 empty] | INSERT
CONNECTOR CAP | 29632 | NCP | 2.3 | 0.11 | 0.41 | [12 empty] | CONNECTOR CAP
LORD CIRCALOK 6702 - SAMPLE 1 (SILICONE RUBBER) | 29635 | LOR | 0.66 | 0.27 | 0.03 | [12 empty] | RUBBER
LORD CIRCALOK 6702 - SAMPLE 3 (SILICONE RUBBER) | 29638 | LOR | 0.68 | 0.27 | 0.03 | [12 empty] | RUBBER
SIL-PAD K10 | 29641 | BER | 0.51 | 0.11 | 0.25 | [12 empty] | THERMAL GASKET
CHOMERICS 1009 | 29644 | CHO | 0.4 | 0.15 | 0.02 | [12 empty] | THERMAL GASKET
MSA 94B BLACK PAINT, BATCH #1117705PT | 29647 | SWL | 4.73 | 0 | 3.91 | [12 empty] | CONDUCTIVE PAINT
NI/CR COATED MYLAR WITH KRYLON 1301 OVERCOAT (RM1104) | 29650 | SVM | 0.3 | 0 | 0.21 | [12 empty] | PLASTIC
OPTOCAST 3415 OPTICAL ADHESIVE | 29653 | EMA | 0.16 | 0 | 0.14 |  |  | UV | [9 empty] | OPTICAL ADHESIVE
OPTOCAST 3415 OPTICAL ADHESIVE | 29656 | EMA | 0.15 | 0 | 0.12 | 25M | 120 | UV | [9 empty] | OPTICAL ADHESIVE
TRANSPARENT ANTI-STATIC LDPE | 29659 | ATM | 0.26 | 0.11 | 0.01 | [12 empty] | BAGGING MATERIAL
LATEX GLOVE, LOT # 2429040185 | 29662 | MLP | 1.95 | 0.23 | 0.29 | [12 empty] | GLOVES
POR-4000HFX SOLDER MASK | 29665 | TAI | 0.96 | 0.01 | 0.64 | 1H | 150 | [10 empty] | SOLDER MASK
POR-4000HFX SOLDER MASK | 29668 | TAI | 1.05 | 0 | 0.87 | 1H | 150 | UV | [9 empty] | SOLDER MASK
STRIP-N STICK 200 A | 29671 | STG | 0.39 | 0.06 | 0.1 | [12 empty] | FOAM TAPE
LUBRICORP ECL-4036 CARBON FILLED POLYETHERIMIDE | 29674 | GEP | 0.36 | 0 | 0.13 | [12 empty] | STRUCTURAL POLYMER
EL-CAST VFR WITH 4123 HARDENER | 29677 | URC | 5.38 | 2.72 | 0.13 | [12 empty] | EPOXY RESIN
PORON 4701-30 | 29680 | ROG | 1.11 | 0.05 | 0.56 | [12 empty] | GASKET MATERIAL
COREFIX: PREPREG | 29683 | FBK | 8.74 | 5.22 | 0.09 | [12 empty] | MACHINING PURPOSES
POR-4000HFX SOLDER MASK | 29686 | TAI | 1.02 | 0 | 0.83 | 1.5H | 150 | UV | [9 empty] | SOLDER MASK
DUAL LOCK LOW PROFILE RECLOSABLE FASTENER | 29689 | TMS | 1.03 | 0.22 | 0.03 | [12 empty] | FASTENER
VHB ADHESIVE TRANSFER TAPE 9469 | 29692 | TMS | 1.02 | 0 | 0.18 | [12 empty] | TRANSFER TAPE
COREFIX: PREPREG | 29695 | FBK | 11.73 | 7.84 | 0.18 | [12 empty] | MACHINING PURPOSES
SAINT-GOBAIN V744 FOAM TAPE WITH ACRYLIC ADHESIVE | 29701 | STG | 34.92 | 10.4 | 0.05 | [12 empty] | TAPE
COMPOSITE HONEYCOMB - KEVLAR FACESHEET AND DUPONT N636 CORE | 29704 | DUP | 2.2 | 0.03 | 1.75 | [12 empty] | HONEYCOMB CORE
METALLIZED HIGH DENSITY POLYEHTYLENE | 29707 | LAL | 0.53 | 0.16 | 0 | [12 empty] | GENERAL USAGE
PERMACEL P224 TAPE - LOT #081104 GD | 29713 | PER | 0.71 | 0.01 | 0.45 | [12 empty] | TAPE
PERMACEL P224 TAPE - LOT #010506 GV | 29716 | PER | 0.73 | 0.01 | 0.46 | [12 empty] | TAPE
PERMACEL P224 TAPE - LOT #010406 GV | 29719 | PER | 0.91 | 0 | 0.65 | [12 empty] | TAPE
ULTRALO PLUS (ULTRA LOW OUTGASSING POLYETHYLENE) | 29722 | APK | 0.25 | 0.07 | 0.08 | [12 empty] | PACKAGING
ORCOFILM AN-108 | 29725 | ORC | 2.11 | 0.33 | 0.59 | [12 empty] | PACKAGING
ALL SPEC 50/50 SERIES M | 29728 | ASW | 0.23 | 0.04 | 0.05 | [12 empty] | PACKAGING
TECHNI-STAT 100Z LOT 3A (05/04) | 29731 | TTI | 0.16 | 0.02 | 0.05 | [12 empty] | PACKAGING
TECHNI-STAT 100Z LOT 18A (01/04) | 29734 | TTI | 0.17 | 0.02 | 0.04 | [12 empty] | PACKAGING
ZIPPERTUBING Z-3250-CN POLYESTER FABRIC NI/CU PLATED | 29737 | ZIP | 0.21 | 0 | 0.16 | [12 empty] | EMI/EMC SHIELD
CONNECTOR BOOT (TEFLON) FEP 106 | 29740 | DMD | 0.01 | 0 | 0 | [12 empty] | PACKAGING
CLAMP CUSHION, WHITE SILICONE MS21919 WCH9 | 29752 | JMP | 0.42 | 0 | 0.4 | 24H | 200 | E-5 | [9 empty] | CUSHION
VHB ADHESIVE TRANSFER TAPE 9473 | 29755 | MMM | 0.92 | 0 | 0.3 | [12 empty] | TRANSFER TAPE
FLEXO HALAR (HT) FLOUROPOLYMER BRAIDED EXPANDABLE SLEEVING | 29758 | TKF | 0.2 | 0.01 | 0.01 | [12 empty] | EXPANDABLE SLEEVE
FC/AP SM FIBER CABLE FAP-SM-30-4.0-FC-AP | 29761 | FSI | 0.73 | 0.03 | 0.37 | [12 empty] | FIBER OPTIC CABLE
FUSION SPLICE SLEEVE 500MM; FS1100250C | 29764 | FSI | 0.23 | 0.04 | 0.02 | [12 empty] | FUSION SPLICE
HYTREL TUBING 900MM OD; P40-001569 | 29767 | FSI | 0.32 | 0.08 | 0.14 | [12 empty] | FIBER OPTICS
MINI OPTICAL FIBER NETWORK SADDLE, ARROWHEAD: MOFNSA-2-01 | 29770 | FSI | 2.78 | 0.03 | 0.62 | [12 empty] | FIBER OPTICS
MINI OPTICAL FIBER NETWORK SADDLE, 2 PRONG CLAMP | 29773 | FSI | 2.49 | 0.04 | 0.63 | [12 empty] | FIBER OPTICS
CONNECTOR BOOTS - BLUE | 29776 | FSI | 9.24 | 5.68 | 0.03 | [12 empty] | FIBER OPTICS BOOT
FRE-STAT 85A PURGE TUBING | 29779 | FRW | 2.16 | 0.06 | 1.67 | [12 empty] | TUBING
M 43435 POLYESTER LACING TAPE, TYPE II, FINISH C, NATURAL | 29782 | BYP | 0.96 | 0.17 | 0.2 | [12 empty] | LACING TAPE
PEEK TAPE 37-2A WITH ACRYLIC ADHESIVE (ON RELEASE LINER)/F | 29785 | CSH | 0.4 | 0.01 | 0.19 | [12 empty] | TAPE
O-RING RED SILICONE ZZ-K-765 CLASS II | 29788 | ZZZ | 0.52 | 0.3 | 0.05 | 48H | 125 |  | 4H | 60 | E-5 | 12H | 50 | E-5 |  |  |  | O-RING
LLUMALLOY FILM, LOT #2262337-E | 29791 | CPF | 0.39 | 0 | 0.14 | [12 empty] | PACKAGING
DOW CORNING 1200 RTV PRIME COAT, RED | 29794 | DCC | 8.49 | 0.16 | 2.02 | [12 empty] | PRIMER
TRA-BOND BA 816H02, BLUE EPOXY, LOT #5223 | 29797 | SSY | 0.83 | 0.02 | 0.13 | [12 empty] | THERMALLY CONDUCTIVE EPOXY
RS-4A, POLYCYANATE ESTER FILM ADHESIVE, UNSUPPORTED | 29800 | YLA | 0.41 | 0.01 | 0.25 | 2H | 149 | AIR | 2H | 93 | AIR | [6 empty] | FILM ADHESIVE
CONNECTOR BOOTS - BLUE | 29803 | FSI | 2.77 | 1.71 | 0.03 | [12 empty] | FIBER OPTICS BOOT
CONNECTOR BOOTS - BLUE | 29806 | FSI | 5.97 | 3.62 | 0.03 | [12 empty] | FIBER OPTICS BOOT
ACUTAPE 624 (LEAD FOIL W/ACRYLIC ADHESIVE) | 29809 | ACU | 5.31 | 0.52 | 0.15 | [12 empty] | SHIELDING TAPE
ACUTAPE 624 (LEAD FOIL W/ACRYLIC ADHESIVE) | 29812 | ACU | 0.09 | 0.02 | 0 | [12 empty] | SHIELDING TAPE
NUSIL CV-2646 100:0.5 A:B | 29815 | MCG | 0.09 | 0 | 0.02 | [12 empty] | CONDUCTIVE ADHESIVE
3M DUAL LOCK FASTENER SJ 4570 | 29818 | MMM | 1.11 | 0.3 | 0.03 | [12 empty] | RE-USABLE FASTENER
ARATHANE 5753 A/B (LV) AND ARATHANE 5753 TX AS 18/25/75 PBW | 29821 | HNB | 0.81 | 0.01 | 0.08 |  | 25 | [10 empty] | ADHESIVE
CLTE-XT; FIBERGLASS REINFORCED, CERAMIC FILLEDPTFE COMPOSITE | 29824 | ARL | 0.02 | 0 | 0.01 | &gt;1H | 350 | [10 empty] | CIRCUIT BOARDS
PEEK HEAT SHRINKABLE TUBING ID 0.135/0.125 INCHES( 0.010INCH WALL) | 29827 | ZEU | 0.23 | 0 | 0.19 | [12 empty] | SHRINK TUBING
DOW CORNING 1200 RTV PRIME COAT, RED | 29830 | DCC | 12.03 | 0.08 | 2.96 | [12 empty] | PRIMER FOR SEALANT
CHROMERICS 1009 12 X 12 THERMAL GASKET | 29833 | CRS | 0.38 | 0.14 | 0.02 | 30M | 65 | VAC | [9 empty] | THERMAL PAD
PFA TUBING, BLACK (OUTER JACKET FOR FIBER OPTIC) | 29836 | WLG | 0.01 | 0 | 0 | [12 empty] | FIBER OPTIC TUBING
3M TAPE AG-2300 CONDUCTIVE SILVER FABRIC WITH ACRYLIC ADHESIVE | 29839 | MMM | 0.75 | 0.17 | 0.19 | [12 empty] | CONDUCTIVE TAPE
COPPER CLADDED POLYIMIDE FILM | 29842 | WLG | 0.17 | 0 | 0.15 | [12 empty] | FILM
GERMANIUM BLACK KAPTON, 100 DUN-MET, XC/AL | 29845 | DUN | 0.01 | 0 | 0 | [12 empty] | THERMAL BLANKET
ITO BLANKET MATERIAL | 29848 | DUN | 1.34 | 0 | 1.21 | [12 empty] | THERMAL BLANKET
VITON V-70 O-RINGS (INTERNAL X-87689) | 29851 | NAS | 0.19 | 0.01 | 0.11 | [12 empty] | O-RINGS
WATERSHED 11120, WATER RESISITANT RESIN, CLEAR | 29854 | DSM | 3.25 | 0.01 | 0.31 | [12 empty] | RAPID PROTOTYPE MATERIAL
TYCO CABLE MARKER PN# HTCM-SCE-TP-2.5K; SIZE 1/2 INCH -4H9 INK # TMS-RJS-RIBBON-4HT | 29857 | TYO | 0.38 | 0.02 | 0.06 | [12 empty] | TIE-ON-CABLE MARKER
TYCO CABLE MARKER PN# HTCM-SCE-TP-2.5K; SIZE 1/2 INCH -4H9 | 29860 | TYO | 0.38 | 0.02 | 0.05 | [12 empty] | TIE-ON-CABLE MARKER
HYTREL G 4775 POLYESTER ELASTOMER, WHITE TRANSLUCEMT | 29863 | DUP | 0.83 | 0.15 | 0.55 | [12 empty] | MOLDING COMPOUND
PROTO THERM 12120, WATER RESISTANT RESIN, RED | 29866 | DSM | 0.95 | 0.02 | 0.23 | [12 empty] | RAPID PROTOTYPE MATERIAL
DURALCO 4525 EPOXY | 29869 | COT | 0.52 | 0 | 0.16 | [12 empty] | EPOXY
TYCO CABLE MARKER PN# HTCM-SCE-TP-2.5K; SIZE 1/4 INCH -4H9 # TMS-RJS-RIBBON-4HT | 29872 | TYO | 0.25 | 0.01 | 0.05 | [12 empty] | TIE-ON-CABLE MARKER
TYCO CABLE MARKER PN# HTCM-SCE-TP-2.5K; SIZE 1/4 INCH -4H9 | 29875 | TYO | 0.25 | 0.01 | 0.05 | [12 empty] | TIE-ON-CABLE MARKER
SILICONE (UNSUPPORTED) COLOR GREY. MATERIALS GUIDE BULLETIN 120; PART # WF | 29878 | KKH | 0.63 | 0.27 | 0.05 | [12 empty] | CLAMP SUPPORT
SILICONE (UNSUPPORTED) COLOR GREY. MATERIALS GUIDE BULLETIN 120; PART # WF | 29881 | KKH | 0.28 | 0.15 | 0.04 | 24H | 200 | AIR | [9 empty] | CLAMP SUPPORT
ROHACELL 31HF | 29884 | TMS | 3.36 | 0.03 | 2.62 | [12 empty] | ROHACELL
ECCOFOAM SH #6/CU FT PINK POLYURETHANE FOAM | 29887 | EMC | 2.67 | 0.01 | 1.37 | [12 empty] | FOAM
DOW CORNING VARNISH IMPREGNATION 997 | 29890 | DCC | 1.34 | 0.19 | 0.06 | 12H | 25 | AIR | 12H | 150 | AIR | 12H | 200 | AIR |  |  |  | MOTOR WINDING IMPREGNATION
ECCOSHIELD LSV CONDUCTIVE VINYL SHEET | 29891 | EMC | 15.47 | 10.35 | 0.04 | [12 empty] | RF GASKET
MASTER BOND EP65HT-1 | 29893 | MBI | 1.08 | 0.05 | 0.35 | [12 empty] | EPOXY
VITON TH-1270 | 29896 | THD | 0.49 | 0.03 | 0.09 | [12 empty] | GASKET MATERIAL
HALAR EXPANDABLE BRAIDED SLEEVING, BSHAL-050, UL VW-1 | 29899 | CST | 0.19 | 0.03 | 0.05 | [12 empty] | EXPANDABLE SLEEVE
VITON RUBBER (TB-187-031-77009) | 29902 | AAA | 0.21 | 0 | 0.16 | [12 empty] | TUBE
TRA-BOND 2254 HI TEMP THERMAL CONDUCTIVE COMPOUND | 29905 | TRA | 0.29 | 0.01 | 0.07 | 2H | 65 | AIR | 1H | 130 | AIR | 4H | 145 | AIR |  |  |  | EPOXY
SCOTCHWELD METAL PRIMER 3901 | 29908 | MMM | 14.45 | 0.72 | 4.7 | [12 empty] | ADHESIVE PRIMER
RAYCHEM RNF-150 TUBING, WITH BLACK RESIN MARKINGS | 29911 | RCC | 0.13 | 0.02 | 0.03 | [12 empty] | TUBING
CARBON FIBER COMPOSITE, M55J FIBER (CONTROL) | 29914 |  | 0.11 | 0 | 0.04 | [12 empty] | COMPOSITE
CARBON FIBER COMPOSITE, M55J FIBER (SOAKED IN TRIMM NOCOR) | 29917 |  | 0.13 | 0 | 0.05 | [12 empty] | COMPOSITE
CARBON FIBER COMPOSITE, M55J FIBER (SOAKED IN FRESH TRIMM) | 29920 |  | 0.12 | 0 | 0.04 | [12 empty] | COMPOSITE
CARBON FIBER COMPOSITE, M55J FIBER (SOAKED IN MILL TRIMM) | 29923 |  | 0.11 | 0 | 0.04 | [12 empty] | COMPOSITE
SILICONE FROM THE EADS/ASTRIUM FLAT RECTANGULAR CONNECTOR | 29926 | EEE | 0.3 | 0.1 | 0.01 | [12 empty] | WIRE SUPPORT
POLYOLEFIN SHRINK TUBING -- USED ON ECRA SN-COATED WIRE BRAND | 29929 | TBD | 0.38 | 0.11 | 0.01 | [12 empty] | SHRINK TUBING
DURALCO 4460 | 29932 | COT | 0.41 | 0.01 | 0.24 | [12 empty] | EPOXY
THERMAL TRANSFER RIBBON P/N TMS-RJS-RIBBON-4HT | 29935 | TYC | 0.74 | 0.09 | 0.32 | [12 empty] | HEAT TRANSFER RIBBON
FR PET EXPANDABLE BRAIDED SLEEVING, BSFR-050, UL VW-1 | 29938 | CST | 0.37 | 0.03 | 0.17 | [12 empty] | EXPANDABLE SLEEVE
PET EXPANDABLE BRAIDED SLEEVING, BS-050 | 29941 | CST | 0.38 | 0.04 | 0.18 | [12 empty] | EXPANDABLE SLEEVE
PROTO THERM 12120, WATER RESISTANT RESIN, RED | 29944 | DSM | 0.71 | 0.01 | 0.2 | 2H | 160 | [10 empty] | RAPID PROTOTYPE MATERIAL
PROTO THERM 12120, WATER RESISTANT RESIN, RED | 29947 | DSM | 0.92 | 0.01 | 0.1 | 2H | 125 | [10 empty] | RAPID PROTOTYPE MATERIAL
SCOTCHWELD 460EG | 29950 | MMM | 4.2 | 0.06 | 0.88 | 7D | 25 | [10 empty] | ADHESIVE
SU-8 PHOTO RESIST | 29953 | MCH | 2.71 | 0 | 0.49 | 48H | 95C | [10 empty] | PHOTO RESIST
THERMOFIT MIL-T YELLOW POLYOLEFIN (SHRUNK WITH HEAT GUN) | 29956 | RCC | 0.82 | 0.17 | 0.09 | [12 empty] | SHRINK TUBING
THERMOFIT MIL-T YELLOW POLYOLEFIN (PRE-SHRUNK BY MANUFACTURER) | 29959 | RCC | 0.85 | 0.17 | 0.09 | [12 empty] | SHRINK TUBING
GLENAIRE COMPOSITE SPLIT RING (PN 687-207) | 29962 | GLN | 2.3 | 0.01 | 0.35 | [12 empty] | SPLIT RING
ANTENNA - OUTER SHELL | 29965 |  | 0.79 | 0.04 | 0.25 | [12 empty] | ANTENNA
SILICONE RTV-S-691 FROM THE EADS/ASTRIUM FLAT RECTANGULAR CONNECTOR | 29968 | EEE | 0.11 | 0.05 | 0.01 | 24H | 177 | [10 empty] | WIRE SUPPORT
SILICONE RT 622 FROM THE EADS/ASTRIUM FLAT RECTANGULAR CONNECTOR | 29971 | EEE | 0.32 | 0.2 | 0.02 | 24H | 177 | [10 empty] | WIRE SUPPORT
BRAYCOTE 601EF | 29974 | CSR | 0.34 | 0.05 | 0.02 | 12H | 123 | [10 empty] | LUBRICANT
3M DUAL LOCK FASTENER SJ 4570 | 29977 | MMM | 0.53 | 0.18 | 0.05 | 96H | 70 | [10 empty] | RE-USABLE FASTENER
LCA-127/BA-49 | 29980 | BAC | 1.07 | 0.05 | 0.17 | 2H | 65 | [10 empty] | THERMAL ADHESIVE
POLYSIM PLASTIC SHEET | 29983 |  | 1.69 | 0.04 | 0.79 | [12 empty] | SHEET
SILICONE GASKET CONNECTOR | 29986 | VCO | 1.07 | 0.41 | 0.01 | [12 empty] | GASKET
PLEXIGLAS G ACRYLIC SHEET | 29989 | ARK | 0.81 | 0 | 0.29 | [12 empty] | SHEET
ECCOSORB GDS WITH SS-6M ADHESIVE | 29992 | EMC | 0.3 | 0.11 | 0.03 | [12 empty] | GASKET
ECCOSORB GDS WITH SS-6M ADHESIVE (VACUUM BAKED) | 29995 | EMC | 0.18 | 0.09 | 0.02 | 1H | 120 | E-2 | [9 empty] | GASKET
ECCOSORB BSR WITH SS-6M ADHESIVE | 29998 | EMC | 0.3 | 0.12 | 0.03 | [12 empty] | GASKET
ECCOSORB BSR WITH SS-6M ADHESIVE (VACUUM BAKED) | 30001 | EMC | 0.13 | 0.05 | 0.04 | 1H | 120 | E-2 | [9 empty] | GASKET
SCOTCHWELD 2216 TRANSLUCENT MIXED WITH SILFLAKE (PBW 1:4) | 30004 |  | 0.45 | 0.06 | 0.13 | [12 empty] | ADHESIVE
BRAYCOTE 601EF | 30007 | CSR | 0.41 | 0.07 | 0.06 | [12 empty] | LUBRICANT
KENLAM 7725 BAGGING MATERIAL | 30010 | KNF | 0.22 | 0.03 | 0.07 | [12 empty] | BAGGING
RELEASE EASE 234 TFP - POROUS POLYTETRAFLUORETHYLENE (PTFE) COATED GLASS FABRIC | 30013 | ATI | 0.06 | 0 | 0.02 | [12 empty] | FABRIC
MMM TAPE 941 - ACRYLIC TRANSFER FILM/F | 30016 | MMM | 0.98 | 0.01 | 0.23 | [12 empty] | TRANSFER TAPE
GE RTV 566 | 30019 | GEC | 0.13 | 0 | 0.04 | [12 empty] | POTTING
LR-30 FILM | 30022 | MPI | 0.26 | 0 | 0.23 | [12 empty] | FILM
MELINEX 1311 FILM | 30025 | MPI | 0.26 | 0 | 0.22 | [12 empty] | FILM
BUTYL O-RINGS (COMPOUND B0612-70) | 30028 | PKR | 0.24 | 0.02 | 0.06 | [12 empty] | O-RINGS
RED VINYL | 30031 | ZZZ | 0.44 | 0.13 | 0.05
DOW CORNING VARNISH IMPREGNATION 997 | 30034 | DCC | 0.28 | 0.05 | 0.08 | 12H | 25 | AIR | 12H | 150 | AIR | 12H | 200 | AIR | 7D | 125 | AIR | WINDING IMPREGNATION
DOW CORNING VARNISH IMPREGNATION 997 | 30037 | DCC | 0.18 | 0.04 | 0.08 | 12H | 25 | AIR | 12H | 150 | AIR | 12H | 200 | AIR | 13D | 125 | AIR | WINDING IMPREGNATION
DOW CORNING VARNISH IMPREGNATION 997 | 30040 | DCC | 1.64 | 0.18 | 0.09 | 12H | 25 | AIR | 12H | 150 | AIR | 12H | 200 | AIR |  |  |  | WINDING IMPREGNATION
CP FILMS, AG HT-8 LOT 5311634-1J | 30043 | CPF | 0.28 | 0 | 0.25 | [12 empty] | FILM
RESISTOR, PACKAGE STYLE: T0-220 PWR, PART # : MP820-10.0-1% | 30046 | CDD | 0.16 | 0.01 | 0.03 | [12 empty] | RESISTOR
ABLEFILL UF8806G, CHIP UNDERFILL, FROZEN PREMIX | 30049 | ABK | 0.21 | 0.01 | 0.14 | 45M | 195 | AIR | [9 empty] | UNDERFILL
INK # 214, WHITE | 30052 | ENC | 6.77 | 0.65 | 0.27 | [12 empty] | PWB MARKING INK
RAPIDOGRAPH INK, UNIVERSAL 3080-F | 30055 | ENC | 41.16 | 3.94 | 1.55 | [12 empty] | PWB MARKING INK
MATRIX CONNECTOR, 37 PIN, JMS 3456L28-21P W SILICONE INSERT | 30058 | MTX | 0.48 | 0.15 | 0.04 | [12 empty] | CABLE CONNECTOR
MATRIX CONNECTOR, 37 PIN, JMS 3456L28-21P, GREY ADHESIVE | 30061 | MTX | 0.8 | 0.3 | 0.05 | [12 empty] | CABLE CONNECTOR
SEMITRON ESD 225 ACETAL | 30064 | BDK | 1.4 | 0.07 | 1.12 | [12 empty] | CLAMP
PARKER O-RING V0884 | 30067 | PKR | 0.17 | 0 | 0.12 | [12 empty] | SNUBBER
THREM-A-GAP T274-0.13 INCH THICK | 30070 | CRS | 0.5 | 0.15 | 0.03 | 2H | 120 | AIR | [9 empty] | PBC BLANKETS
THREM-A-GAP T274-0.04 INCH THICK | 30073 | CRS | 0.45 | 0.15 | 0.03 | 2H | 120 | AIR | [9 empty] | PBC BLANKETS
CIRLEX PAT # KAP-CL-HN-20 LOT # ID262-000 DATE MFG: 06-16-06 | 30076 | FLK | 1.22 | 0 | 0.86 | [12 empty] | THICK KAPTON (POLYIMIDE)
TROMPETER TWINAX CONNECTOR PL75C201 (POLYESTER PIECE) | 30079 | TRM | 0.31 | 0.08 | 0.09 | [12 empty] | CONNECTOR
GAP PAD VO ULTRA SOFT | 30082 | BER | 0.5 | 0.15 | 0.04 | [12 empty] | THERMALLY CONDUCTIVE PAD
GAP PAD VO ULTRA SOFT | 30085 | BER | 2.71 | 0 | 2.31 | 6.75D | 188 | AIR | [9 empty] | THERMALLY CONDUCTIVE PAD
CV-2964 SILICONE | 30088 | MCG | 0.07 | 0 | 0.02 | 7D | 25 | AIR | [9 empty] | THERMALLY CONDUCTIVE
CV-2964 SILICONE | 30091 | MCG | 0.03 | 0 | 0.01 | 7D | 25 | AIR | [9 empty] | THERMALLY CONDUCTIVE
TROMPETER TWINAX CONNECTOR PL75MC-201, SILICONE RING | 30094 | TRM | 0.79 | 0.22 | 0.09 | [12 empty] | CONNECTOR
TROMPETER TWINAX CONNECTOR PL75MC-201, SILICONE RING | 30097 | TRM | 0.26 | 0.04 | 0.1 | [12 empty] | CONNECTOR
THERM-A-GAP T274-0.13 INCH THICK | 30100 | CRS | 0.16 | 0.05 | 0.03 | [12 empty] | PBC BLANKETS
DAP 5562 | 30103 | LDS | 0.72 | 0 | 0.19 | [12 empty] | MOLDING COMPOUND
CONNECTOR/FILTER SILICONE INSERT | 30106 | SBT | 0.62 | 0.24 | 0.08 | 96H |  | VAC | [9 empty] | INSERT
CONNECTOR/FILTER SILICONE INSERT, OUTER RING | 30109 | SBT | 0.97 | 0.33 | 0.08 | 96H |  | VAC | [9 empty] | INSERT
PAINT FROM STANLEY FATMAX TAPE | 30112 | STN | 1.13 | 0.12 | 0.22 | [12 empty] | PAINT
PTFE RELEASE AGENT DRY LUBRICANT | 30115 | MSI | 11.57 | 5.72 | 0.13 | [12 empty] | DRY LUBE
TROMPETER TWINAX CONNECTOR PL75C201, SILICONE RING | 30118 | TRM | 0.32 | 0.1 | 0.15 | [12 empty] | CONNECTOR
STAEDTLER LUMOCOLOR PERMANENT MARKING PEN (314-9B) | 30121 | SDR | 6.06 | 0.55 | 0.24 | [12 empty] | MARKING PEN
SARLINK 4370 THERMOPLASTIC ELASTOMER, RAW MATERIAL | 30124 | SRK | 9.01 | 5.64 | 1.58 | [12 empty] | ELASTOMER
SARLINK 4370 THERMOPLASTIC ELASTOMER, FIBER BOOT | 30127 | SRK | 8.84 | 5.57 | 0.05 | 30H | 85 | AIR | 144H | 65 | AIR | [6 empty] | ELASTOMER
VITON CABLE CLAMP | 30130 | JAM | 1.43 | 0.17 | 0.11 | [12 empty] | CLAMP ELASTOMER
CHOSEAL 1285 GASKET MATERIAL | 30133 | CHO | 0.2 | 0.09 | 0.03 | [12 empty] | GASKET
MS-143H PTFE RELEASE AGENT - DRY LUBRICANT LIQUID (NOT SPRAY) | 30136 | MSI | 10.64 | 5.09 | 0.01 | [12 empty] | LUBRICANT
CARBON FIBER COMPOSITE T-300/954-3 | 30139 | ZZZ | 0.07 | 0 | 0.05 | [12 empty] | LAMINATE
FIBER OPTIC AVIM ADAPTER DUST CAP | 30142 | DUS | 0.53 | 0.09 | 0.11 | [12 empty] | DUST CAP
FR406, WOVEN E-GLASS, COPPER FOIL | 30145 | ISG | 0.43 | 0 | 0.17 | [12 empty] | CIRCUIT BOARD
ALUMINA, GOLD, PD/AG | 30148 | EMT | 0.02 | 0 | 0.01 | [12 empty] | CIRCUIT BOARD
PEEK (POLYETHERRTHERKEYTONE) | 30151 | ZZZ | 0.14 | 0 | 0.05 | [12 empty] | MACHINABLE POLYMER
EA 9309.3NA A/B AS 100/22 B/W PURPLE EPOXY | 30154 | LTC | 1.21 | 0.01 | 0.49 | 1H | 65 | AIR | [9 empty] | ADHESIVE
TORR SEAL | 30157 | VCU | 4.34 | 0.19 | 0.37 | 7D | 25 | AIR | [9 empty] | VACUUM COMP EPOXY
ABLEBOND 968-2 | 30160 | AAC | 0.38 | 0 | 0.25 | 2H | 125 | AIR | [9 empty] | ADHESIVE
BRADY HIGH PERFORMANCE POLYIMIDE LABELS (B-426) | 30163 | BRA | 1.38 | 0.05 | 0.99 | [12 empty] | LABELS
EA 9396 | 30166 | HYS | 0.99 | 0 | 0.38 | 2H | 70 | AIR | [9 empty] | ADHESIVE
TORLON 5030 BAR (0.375 INCH) | 30169 | DRA | 0.42 | 0 | 0.22 | [12 empty] | MOLDING COMPOUND
D.E.R. 332/D.E.H. 24/CAB-O-SIL (PBW 10/1/0.4) | 30172 | DOW | 0.87 | 0.19 | 0.34 | 1H | 100 | AIR | [9 empty] | LIQUID EPOXY
URALANE 5753 A/B (LV) WITH CAB-O-SIL M5 (PBW 2.5/12.5/0.75) | 30175 | DOW | 0.61 | 0.02 | 0.09 | 4H | 25 | AIR | 4H | 100 | AIR | [6 empty] | LIQUID EPOXY
VITON CABLE CLAMP (VACUUM BAKED) | 30178 | JMP | 0.18 | 0.01 | 0.09 | 24H | 160 | AIR | [9 empty] | ELASTOMER
RELEASE-ALL SAFELEASE #30 WATER BASED PTFE MOLD RELEASE | 30181 | ATI | 16.11 | 5.71 | 0.14 | [12 empty] | MOLD RELEASE
HYSOL EA 9309.2NA A/B NEW FORMULATION | 30184 | HKL | 1.12 | 0.01 | 0.38 | 7D | 25 | AIR | 8H | 70 | AIR | [6 empty] | ADHESIVE
PEEK 1000 | 30187 | DRA | 0.2 | 0 | 0.06 | [12 empty] | MOLDING COMPOUND
CELAZOLE | 30190 | DRA | 2.8 | 0 | 0.72 | [12 empty] | MOLDING COMPOUND
TROMPETER TWINAX CONNECTOR PL75C201, SILICONE RING | 30193 | TRM | 0.46 | 0 | 0.09 | 48H | 175 | AIR | [9 empty] | GASKET
P-TOUCHTZS-211 LABELS | 30196 | BRO | 1.44 | 0.27 | 0.26 | 2H | 65 | AIR | [9 empty] | LABELS
ACTION MARKER FINE LINE 33, PC-901 BLUE | 30199 | ZZZ | 12.66 | 3.14 | 0.01 | [12 empty] | MARKING PEN
VITON A GASKET | 30202 | WCG | 0.29 | 0.01 | 0.18 | [12 empty] | GASKET
EZ FOIL | 30205 | APG | 0.32 | 0.02 | 0.07 | [12 empty] | HOT STAMPING FOIL
VITON O-RING UHP (2-035-UHP) | 30208 | PSC2 | 0.22 | 0 | 0.1 | [12 empty] | VACUUM SEAL RING
FM 490 A FOAMING ADHESIVE | 30211 | CYT | 0.72 | 0.04 | 0.54 | 2H | 121 | AIR | [9 empty] | ADHESIVE
FM 490 A FOAMING ADHESIVE | 30214 | CYT | 1.08 | 0 | 0.8 | 2H | 177 | AIR | [9 empty] | ADHESIVE
NUSIL CV 2646 A/B 100/0.5 (NEW FORMULATION) | 30217 | MCG | 0.18 | 0.02 | 0.01 | 7D | 25 | AIR | [9 empty] | ELEC COND ADHESIVE
KAPTON/KEVLAR TESTILE FILM PART # MO 1/6/6 LOT 010312039 | 30220 | DUM | 2.44 | 0.09 | 1.78 | [12 empty] | BLANKET MATERIAL
LEND-33K6 | 30223 | ZZZ | 1.17 | 0.07 | 0.3 | [12 empty] | LRO LEND
LEND-K153 | 30226 | RUS | 1.2 | 0.02 | 0.14 | [12 empty] | LRO LEND
LEND-BK-9 | 30229 | RUS | 2.34 | 0.02 | 0.64 | [12 empty] | LRO LEND
LEND-Y-9M | 30232 | RUS | 2.35 | 0 | 1.05 | [12 empty] | LRO LEND
LEND-YP-231 | 30235 | RUS | 0.76 | 0 | 0.16 | [12 empty] | LRO LEND
RM-400 WHITE, THERMAL AND ELECTRICALLY CONDUCTIVE PAINT | 30238 | AZT | 0.38 | 0.11 | 0.17 | [12 empty] | PAINT
UNKNOWN GREY SILICONE RUBBER GASKET | 30241 | AUN | 0.24 | 0.12 | 0.03 | 24H | 175 | E-2 | [9 empty] | DAMPER
PORON BLACL POLYURETHANE FOAM | 30244 | ROG | 1.29 | 0.03 | 0.79 | [12 empty] | CLAMP CUSHION
LABEL | 30247 | DOD | 1.9 | 0.31 | 0.33 | [12 empty] | ID LABEL
KEVLAR / KAPTON ALUMINIZED 50 DUN LAMP PB-15 | 30250 | DUM | 2.68 | 0.1 | 1.95 | [12 empty] | BLANKET
160 D-M GERMANIUM / BLACK KAPTON XC/NOMEX LOT # 06121934-1 | 30253 | DUM | 1.95 | 0.07 | 1.61 | [12 empty] | BLANKET
ALUMINIZED E-GLASS PN 2116-50 LOT # 00010 | 30256 | BGF | 0.06 | 0 | 0 | [12 empty] | BLANKET
E-GLASS NETTING PN 1653 | 30259 | BGF | 0.09 | 0.01 | 0.03 | [12 empty] | BLANKET
GERMANIUM KAPTON TAPE / 966 ADHESIVE SHELDAHL # 166924*002 | 30262 | GTS | 1.16 | 0.01 | 0.79 | [12 empty] | BLANKET
KAPTON/KEVLAR TENSILE FILM PART # MO 1/6/6 LOT 010312039 | 30265 | DUM | 1.94 | 0.08 | 1.63 | [12 empty] | BLANKET
EPIBOND 1217 EPOXY | 30268 | HLA | 2.4 | 0.1 | 0.63 | 7D | 25 | AIR | [9 empty] | ADHESIVE
ULTRA PAROFLUOR PERFLUOROELASTOMER SEALS | 30271 | PRS | 0.04 | 0 | 0.02 | [12 empty] | O-RINGS
WESCO DOUBLE MOUNT CLAMP -- TA06301H109WF5 | 30274 | WCA | 0.24 | 0.09 | 0.05 | [12 empty] | CABLE CLAMP
UNKNOWN GREY SILICONE RUBBER GASKET | 30277 | AUN | 0.03 | 0 | 0.08 | 5D | 175 | E-2 | [9 empty] | DAMPER
CHO-THERM 1671 | 30280 | CHO | 0.08 | 0.04 | 0.01 | 24H | 150 | E-2 | [9 empty] | THERMAL ISOLATION
CHO-THERM 1671 | 30283 | CHO | 0.04 | 0.01 | 0.01 | 24H | 175 | E-2 | [9 empty] | THERMAL ISOLATION
CIRLEX PART #KAP-CL-HN-20 LOT # ID262 DAT MFG 06/16/06 | 30286 | FLK | 1.25 | 0 | 0.74 | [12 empty] | THICK KAPTON
EA 9309.2 (NEW FORMULATION) | 30289 | LTC | 1.29 | 0.02 | 0.32 | 7D | 25 | AIR | 8H | 70C | AIR | [6 empty] | ADHESIVE
BAYTRON P FORMULATION CPP 105D | 30292 | HCS | 32.01 | 2.8 | 6.51 | 5M | 80 | AIR | [9 empty] | COATING
BAYTRON P FORMULATION CPP 116.6D | 30295 | HCS | 8.48 | 0.82 | 1.29 | 5M | 80 | AIR | [9 empty] | COATING
BAYTRON P FORMULATION CPP 105D | 30298 | HCS | 24.29 | 0.7 | 7.42 | 5M | 80 | AIR | 1H | 100C | AIR | [6 empty] | COATING
UNKNOWN GREY SILICONE RUBBER GASKET | 30301 | AUN | 0.04 | 0.01 | 0.03 | 48H | 190 | E-2 | [9 empty] | DAMPER
TLY-5A GLASS/PTFE LAMINATE MATERIAL | 30304 | TAD | 0.01 | 0 | 0 | [12 empty] | LAMINATE
TLY-5 GLASS/PTFE LAMINATE MATERIAL | 30307 | TAD | 0.01 | 0.01 | 0 | [12 empty] | LAMINATE
CLEANSEAL T1 CLEAN ROOM SUITABLE ADHESIVE/SEALANT | 30310 | CLD | 19.39 | 4.49 | 0.31 | 24H | 25 | AIR | [9 empty] | SEALANT
JIFFY JUNCTION, CYLINDRICAL OUTER JACKET, SILICONE | 30313 | DCD | 0.42 | 0.1 | 0.25 | [12 empty] | INSULATION
SILASTIC HV 25787-V RED SILICONE RUBBER | 30316 | DOW | 0.06 | 0.02 | 0.03 | [12 empty] | INSULATION
RM-400 WHITE, THERMAL AND ELECTRICALLY CONDUCTIVE PAINT | 30319 | AZT | 0.21 | 0.01 | 0.16 | 24H | 130 | E-2 | [9 empty] | PAINT
DOW CORNING HV 1668 SILICONE RUBBER GREY | 30322 | DOW | 0.31 | 0.01 | 0.24 |  | 25 | [10 empty] | INSULATION
SILASTIC HV 37088-V RED SILICONE RUBBER/CREPE RED | 30325 | DOW | 0.08 | 0 | 0.05 | [12 empty] | INSULATION
NUSIL SCV1-2599 | 30328 | MCG | 0.22 | 0.06 | 0.01 | [12 empty] | ADHESIVE
TLE-95 GLASS/PTFE LAMINATE MATERIAL | 30331 | TAD | 0.03 | 0 | 0.01 | [12 empty] | CIRCUIT BOARDS
HAVEN 421 INK W/W HARDENER | 30334 | HVN | 1.33 | 0.01 | 0.49 | 30M | 149 | AIR | [9 empty] | MARKING INK
BAYTRON P FORMUSATION CPP 105D | 30340 | HCS | 14.19 | 0.02 | 8.2 | 5M | 100 | AIR | 4H | 100C | AIR | [6 empty] | COATING
POLLYIMIDE INSULATION, EPOXY BOND | 30343 | MWS | 1.53 | 0.01 | 0.57 | [12 empty] | INSULATION
PARKER O-RING S-1224-70 RED SILICONE | 30346 | PSC | 0.9 | 0.26 | 0.05 | [12 empty] | O-RINGS
NORLAND OPTICAL ADHESIVE 83H (NOA 83H) | 30349 | NOR | 2.1 | 0.1 | 0.21 | 3H | 80 | AIR | 2M | UV |  | 3H | 80 | AIR |  |  |  | ADHESIVE
T37-0 PHENOLIC POWDER CORE WITH EPOXY COATING | 30352 | MIM | 0.46 | 0.01 | 0.18 | [12 empty] | COATING
GELVA 263 ACRYLIC SOLUTION ADHESIVE | 30355 | CYT | 0.83 | 0.02 | 0.4 | 7D | 25 | AIR | [9 empty] | ADHESIVE
APIEZON AP100, UHV HYDROCARBON LUBRICATING GREASE | 30358 | APZ | 0.14 | 0.05 | 0.11 | [12 empty] | GREASE
MASTER BOND EP 37-FLFAO, THERMALLY CONDUCTIVE EPOXY | 30361 | MBI | 1.53 | 0.07 | 0.53 | 18H | 20 | AIR | 3H | 65.5 | AIR | [6 empty] | POTTING
MASTER BOND EP 37-FLFAO (DEGASSED), THERMALLY CONDUCTIVE EPOXY | 30364 | MBI | 1.2 | 0.06 | 0.33 | 18H | 20 | AIR | 3H | 65.5 | AIR | [6 empty] | POTTING
BCF-99-49 CLEAR FLUORESCENT SCINTILLATOR MATERIAL, POLYSTYRENE | 30367 | STG | 0.71 | 0.09 | 0.03 | [12 empty] | SCINTILLATOR
HYSOL EA9309.3 A/B, LOT #71029001 | 30373 | HKL | 1.25 | 0.01 | 0.42 | 7D | 25 | AIR | [9 empty] | ADHESIVE
HYSOL EA9309 A/B, LOT #71099001 | 30376 | HKL | 2.16 | 0.02 | 0.37 | 5D | 25 | AIR | [9 empty] | ADHESIVE
CONNECTOR, BLACK PLASTIC | 30379 | SAM | 0.08 | 0 | 0.02 | [12 empty] | CONNECTOR
BLUE WIRE INSULATION | 30382 | SAM | 6.72 | 3.98 | 0.03 | [12 empty] | WIRE INSULATION
TWISTED PAIR INSULATED WIRING, SILVER | 30385 | SAM | 0.16 | 0.1 | 0 | [12 empty] | WIRE INSULATION
TY-RAP 13.4 INCH CABLE TIE TYZ527M (FLUOROPOLYMER) | 30388 | TBT | 0.05 | 0.01 | 0.01 | [12 empty] | CABLE TIE
TY-RAP 7.3 INCH CABLE TIE TYZ525M (FLUOROPOLYMER) | 30391 | TBT | 0.05 | 0.01 | 0.01 | [12 empty] | CABLE TIE
3BTN 1 BLANKETING MATERIAL, OUTER LAYER | 30394 | RUS | 1.55 | 0 | 1.31 | [12 empty] | LRO LEND
3BTN 1 BLANKETING MATERIAL, INNER LAYERS | 30397 | RUS | 0.32 | 0 | 0.24 | [12 empty] | LRO LEND
3BTN 1 BLANKETING MATERIAL, YELLOW THREAD | 30400 | RUS | 1.85 | 0.16 | 1.01 | [12 empty] | LRO LEND
3BTN 2 BLANKETING MATERIAL, GOLD LAYER | 30403 | RUS | 0.92 | 0.03 | 0.69 | [12 empty] | LRO LEND
3BTN 2 BLANKETING MATERIAL, WHITE THREAD | 30406 | RUS | 3.14 | 0.15 | 2.12 | [12 empty] | LRO LEND
DIAMOND AVIMS CONNECTOR, NORYL A604 | 30409 | DFR | 0.04 | 0 | 0 | [12 empty] | CONNECTOR
ARATHANE 5750 A/B 10:100 WITH 40% BORON NITRIDE FILLER | 30412 | HYS | 1.14 | 0.04 | 0.04 | 48H | 25 | AIR | 2H | 125C | AIR | [6 empty] | THERMAL GASKET
T25-7 IRON POWDER CARBONYL TH CORE WITH EPOXY COATING | 30415 | MIM | 0.2 | 0.02 | 0.08 | 96H | 95 | AIR | [9 empty] | COATING
FIRST CONTACT POLYMER FILM | 30418 | PCT | 4.24 | 0.04 | 1.15 | [12 empty] | CLEANING FILM
COMBO D CONNECTOR - BLACK POLYESTER, UL 94V-O | 30421 | CAN | 0.06 | 0.01 | 0.02 | [12 empty] | CONNECTOR
COMBO D CONNECTOR - WHITE TEFLON | 30424 | CAN | 0.04 | 0.02 | 0 | [12 empty] | CONNECTOR
THREAD, POLYESTER, WHITE, V-T-285E CLASS I TYPE III SCA | 30427 | STP | 0.2 | 0.01 | 0.16 | 134H | 125 | VAC | [9 empty] | THREAD
GROENDYK 6604 SILICONE RUBBER, RED | 30430 | GRD | 0.85 | 0.27 | 0.02 | [12 empty] | GASKET
Z EPOXY COATING, GRAY (PROPRIETARY) | 30433 | MAH | 9.3 | 0.07 | 0.16 | 1H | 200 | AIR | [9 empty] | COATING
3M 1125 1 INCH EMI COPPER TAPE | 30436 | MMM | 0.1 | 0.02 | 0.03 | [12 empty] | EMI SHIELDING
PLATER'S TAPE YELLOW SC-1 (J) | 30439 | SQC | 14.84 | 8.46 | 0.06 | [12 empty] | TAPE
UNIVERSAL CLEAR DUST CAP (POLYETHYLENE), CAPBB G-802 | 30442 | FSI | 0.18 | 0.02 | 0 | [12 empty] | DUST CAP
VELCRO HPE 12-1-100 HOOK, POLYESTER, WHITE | 30445 | VEL | 0.34 | 0.01 | 0.28 | [12 empty] | FASTENER
VELCRO HPE 12-1-100 PILE, POLYESTER, WHITE | 30448 | VEL | 0.23 | 0.01 | 0.2 | [12 empty] | FASTENER
FOAM, POLYURETHANE 8997K SERIES, GRAY, UNKNOWN ADHESIVE | 30451 | PUC | 13.59 | 7.59 | 0.7 | [12 empty] | FOAM
CLICK BOND NUT PLATE ELASTOMERIC ROD | 30454 | CLB | 1.17 | 0.45 | 0.07 | [12 empty] | FIXTURE
ECCOBOND 56C/AGE/TI EPOXY ADHESIVE - PBW 100/5.6/9.5 | 30457 | EMC | 1.96 | 0.83 | 0.18 | 2H | 65 | AIR | [9 empty] | PLASTIC
ADIPRENE L 100, CASTABLE URETHANE PREPOLYMER | 30460 | UNC | 1.09 | 0.1 | 0.79 | 16H | 100 | AIR | [9 empty] | POLYMER
INTEGRITY 2000 BLANKETING MATERIAL | 30463 | PFG | 0.27 | 0.03 | 0.16 | [12 empty] | BLANKETING
GROENDYK 6604 SILICONE RUBBER, RED | 30466 | GRD | 0.07 | 0 | 0.05 | 40H | 200 | AIR | [9 empty] | GASKET
POLYURETHANE RUBBER #8997K531, BLACK W/ACRYLIC ADHESIVE BACKING | 30469 | MCM | 16.13 | 10.08 | 0.54 | [12 empty] | SEAL
RF-34 GLASS/PTFE/CERAMIC LAMINATE MATERIAL | 30472 | TAD | 0.04 | 0 | 0.02 | [12 empty] | LAMINATE
SPECTRA/MESH FLUOROCARBON | 30475 | STM | 0.04 | 0 | 0.01 | [12 empty] | BLANKETING
HYSOL 608 CLEAR EPOXY (FOIL PACK) | 30478 | LTC | 2.98 | 0.17 | 0.61 | [12 empty] | ADHESIVE
UV LEGEND INK, 71W00NS | 30481 | XAR | 2.83 | 0.06 | 0.35 |  | 150 | AIR | [9 empty] | PRINTING INK
COMPOSITE LAMINATE MP8206, BATCH # 20539 | 30484 | ACG | 0.49 | 0 | 0.11 | [12 empty] | LAMINATE
TC 600; FIBERGLASS REINFORCED, CERAMIC FILLED PTFE COMPOSITE | 30487 | ARL | 0.02 | 0 | 0 | 1H | 350 | AIR | [9 empty] | LAMINATE
LORD 7610 ONE PART POLYURETHANE ADHESIVE/SEALANT, WHITE | 30490 | LOR | 31.69 | 10.77 | 0.28 |  | 25 | [10 empty] | CAULKING
TATSUTA AE3030 CONDUCTIVE PASTE | 30493 | TSE | 0.28 | 0 | 0.22 | 1H | 60 | AIR | 1H | 160C | AIR | [6 empty] | FILL MATERIAL
LAMINATE MP8205 | 30496 |  | 0.42 | 0 | 0.09 | [12 empty] | LAMINATE
LAMINATE MP8191 | 30499 |  | 0.31 | 0 | 0.07 | [12 empty] | LAMINATE
THERMAL EPOXY, (EPON 828) : 10.4 (ALUMINA T-64 FILLER) : 2.25 (EPICURE) | 30502 | EVR | 0.88 | 0.06 | 0.19 | 7D | 25 | AIR | [9 empty] | ADHESIVE
TECHNIFLEX LCL1000F LIQUID PHOTOIMAGE FLEX SOLDER MASK UV CURED | 30505 | TEI | 0.9 | 0.01 | 0.48 | 1H | 150 | AIR | [9 empty] | COVERLAY/SOLDER MASK
TECHNIFLEX LCL1000F LIQUID PHOTOIMAGE FLEX SOLDER MASK | 30508 | TEI | 0.9 | 0.01 | 0.49 | 1H | 150 | AIR | [9 empty] | COVERLAY/SOLDER MASK
VERSAMID 140 / SHELL EPON 815 | 30511 | COG | 0.41 | 0 | 0.16 | [12 empty] | POTTING/EPOXY RESIN
MOORLASTIC ACRYLIC URETHANE SEALANT (465) | 30514 | BJM | 9.81 | 2.34 | 0.57 | [12 empty] | SEALANT
NYEBAR BARRIER FILM TYPE Q | 30547 | NLU | 4.26 | 0.1 | 0.12 | [12 empty] | LUBRICANT CREEP INHIBITOR
FRACTAL BLACK, OPTICAL BLACK COATING, ALUMINIUM/ALUMINIUM OXIDE, BATCH NUMBERS 520 &amp;521, COATING DENSITY 1.8 X 10-2 G/CM^3 | 30550 | ACK | 6.05 | 0.01 | 5.31 | 1H | 470 | AIR | [9 empty] | OPTICAL BLACK COATING
WILLTEC MELAMINE FOAM | 30553 | PTA | 8.69 | 0.02 | 7.89 | [12 empty] | FOAM
99ML; FIBERGLASS REINFORCED, CERAMIC FILLED, EPOXY RESIN COMPOSITE | 30556 | ARL | 0.43 | 0 | 0.21 | 1H | 185 | AIR | [9 empty] | LAMINATES AND CIRCUIT BOARDS
PRINTAR SOLDER MASK INK, SMI 100 | 30559 | PRT | 1.69 | 0.01 | 0.26 | [12 empty] | INK
RED SILICONE RUBBER | 30562 | WLT | 2.45 | 0.29 | 1.53 | [12 empty] | RUBBER
PAINT FROM RUSSIA XX-140 | 30565 | LED | 2.02 | 0.06 | 0.67 | [12 empty] | PAINT
TEFZEL P CLAMP | 30568 | DUP | 0.16 | 0 | 0.02 | [12 empty] | P-CLAMP
RF-32 GLASS/PTFE/CERAMIC LAMINATE MATERIAL | 30571 | TAD | 0.04 | 0 | 0.02 | [12 empty] | LAMINATES AND CIRCUIT BOARDS
VALOX (30% GLASS FILLED) POLYESTER INSERTS | 30574 | POS | 0.32 | 0.05 | 0.1 | [12 empty] | SPACER
91ML; FIBERGLASS REINFORCED, CERAMIC FILLED, HIGH TG EPOXY RESIN COMPOSITE | 30577 | ARL | 0.27 | 0 | 0.18 | 1H | 185 | [10 empty] | LAMINATES AND CIRCUIT BOARDS
TATSUTA CBF-300 FILM | 30580 | TSE | 0.89 | 0.05 | 0.77 | [12 empty] | FILM
TATSUTA PC-5000 FILM | 30583 | TSE | 1.2 | 0.06 | 0.98 | [12 empty] | FILM
DOW CORNING DC937 VARNISH | 30586 | DOW | 1.3 | 0.32 | 0.08 | 12H | 25 | AIR | 12H | 150 | AIR | 12H | 200 | AIR |  |  |  | VARNISH
EPO-TEK H67MP 1-PART THEMALLY CONDUCTIVE ADHESIVE | 30589 | EPK | 0.22 | 0.01 | 0.14 | 1H | 150 | AIR | [9 empty] | ADHESIVE
CLEAR EPOXY ENCAPSULANT FROM LED PART NO. HLMP-CE-15-WZC00 FROM AVAGO TECHNOLOGIES | 30592 | AVG | 0.52 | 0 | 0.22 | [12 empty] | ENCAPSULANT
THERMOFIT MIL-LT THIN-WALL BLUE POLYOLEFIN TUBING PER MIL-I-23053/5, CLASS 1 &amp; 3 - UNSHRUNK | 30595 | RCC | 0.84 | 0.12 | 0.16 | [12 empty] | SHRINK TUBING
CLEAR EPOXY COATING | 30598 | MIM | 4.09 | 0.13 | 0.6 | [12 empty] | FILM
WIRE INSULATION W/BOLD INK, M27500-24SC3523 (LOT # 61123) | 30601 | JUD | 0.19 | 0.01 | 0.01 | [12 empty] | INSULATION
WIRE INSULATION W/BOLD INK, M27500-22SR2523 (LOT # 721297) | 30604 | JUD | 0.15 | 0.01 | 0.01 | [12 empty] | INSULATION
WIRE INSULATION W/BOLD INK, M27500-24SC3523 (LOT # 752703) | 30607 | JUD | 0.18 | 0.01 | 0.01 | [12 empty] | INSULATION
THERMOFIT MIL-LT THIN-WALL BLUE POLYOLEFIN TUBING PER MIL-I-23053/5, CLASS 1 &amp; 3 | 30610 | RCC | 0.84 | 0.12 | 0.18 | [12 empty] | SHRINK TUBING
THERMOFIT MIL-LT THIN-WALL BLUE POLYOLEFIN TUBING PER MIL-I-23053/5, CLASS 1 &amp; 3 | 30613 | RCC | 0.79 | 0.1 | 0.17 | [12 empty] | SHRINK TUBING
92ML: CERAMIC FILLED THERMALLY CONDUCTIVE MULTIFUNCTIONAL EPOXY | 30616 | ARL | 0.29 | 0 | 0.18 | 90M | 185 | [10 empty] | LAMINATES AND CIRCUIT BOARDS
HF50: CERAMIC FILLED HIGH TG POLYIMIDE HOLE FILL COMPOUND | 30619 | ARL | 1.05 | 0.02 | 0.86 | 2H | 220 | AIR | [9 empty] | LAMINATES AND CIRCUIT BOARDS
MICRO XP-2000- A BUTYL RUBBER SUSPENSION | 30622 | TBR | 2.76 | 1.62 | 0.08 | [12 empty] | MASKING AGENT
GE RTV PRIMER SS-4155 | 30624 | MPM | 15.44 | 0.02 | 9.1 | [12 empty] | PRIMER
INTEGRITY 2000 WOVEN POLYESTER FABRIC | 30625 | PFG | 0.28 | 0.01 | 0.25 | [12 empty] | BLANKET FILTER
SPECTRA/MESH PEEK WOVEN FILTER #146804 | 30628 | STM | 0.21 | 0.01 | 0.18 | [12 empty] | BLANKET FILTER
GAP PAD GP2000S40 - 0.020 - 02 -- 0816 | 30631 | BRQ | 0.38 | 0.07 | 0.03 | [12 empty] | GAP PAD
RESINLAB EP 950 G | 30634 | RLB | 0.64 | 0.01 | 0.4 | [12 empty] | EPOXY
TC350: WOVEN FIBERGLASS REINFORCED, CERAMIC FILLED, PTFE-BASED COMPOSITE | 30637 | ARL | 0.02 | 0.01 | 0.01 | 90M | 350 | AIR | [9 empty] | LAMINATES AND CIRCUIT BOARDS
AL HONEYCOMB PANEL WITH PROPRIETARY ADHESIVE | 30640 | AYR | 2.9 | 0.1 | 1.15 | [12 empty] | ADHESIVE
MMM TAPE 415 SCOTCHPAR FILE/2 SIDED ACRYLIC ADHESIVE/F | 30643 | MMM | 0.79 | 0.01 | 0.3 | [12 empty] | TRANSFER FILM
SCOTCHLITE 589 REFLECTIVE SHEETING, WHITE | 30646 | MMM | 1.95 | 0.67 | 0.17 | [12 empty] | REFLECTIVE FILM
ARALDITE 2014 A/B 100/50 EPOXY, DRY GRAY | 30649 | CIB | 0.97 | 0.05 | 0.33 | 1H | 60 | [10 empty] | ADHESIVE
APIEZON H HYDROCARBON GREASE LOT #016797 | 30652 | APZ | 0.78 | 0.12 | 0.06 | [12 empty] | GREASE
APIEZON H HYDROCARBON GREASE LOT #17012 | 30655 | APZ | 0.63 | 0.11 | 0.08 | [12 empty] | GREASE
EPO-TEK 353 ND HIGH TEMPERATURE EPOXY, BROWN | 30658 | EPK | 0.76 | 0.01 | 0.29 | 30 M | 100 | AIR | [9 empty] | ADHESIVE
GAP PAD GP2000S40-0.040 INCH | 30661 | BRQ | 0.34 | 0.07 | 0.03 | [12 empty] | GAP FILLER
DAVYA 20XT GEOPOLYMER | 30664 | USF | 19.26 | 0 | 9.39 | 45M | 25 | AIR | [9 empty] | GEOPOLYMER
METAKAOLIN GEOPOLYMER | 30667 | USF | 20.7 | 0 | 8.98 | 1H | 25 | AIR | [9 empty] | GEOPOLYMER
HIGH DENSITY POLYETHYLENE | 30670 | ZZZ | 0.42 | 0 | 0.14 | [12 empty] | SHIM
TORAYCA CARBON FABRIC SIZING TYPE 5, A-TC-06-0312 | 30673 | CYT | 0.15 | 0.09 | 0.01 | [12 empty] | BLANKET THREAD
APIEZON H HYDROCARBON GREASE LOT #016941 | 30676 | APZ | 0.56 | 0.09 | 0.1 | [12 empty] | GREASE
SCOTCHLITE 8925 SILVER COLORED FABRIC, POLYESTER/COTTON BACKING | 30679 | MMM | 1.01 | 0.1 | 0.64 | [12 empty] | REFLECTIVE FILM
SCOTCHLITE 8910 SILVER COLORED FABRIC, POLYESTER/COTTON BACKING | 30682 | MMM | 1.14 | 0.01 | 0.76 | [12 empty] | REFLECTIVE FILM
SCOTCHWELD 2216 AMBER WITH 45% BORON/NITRIDE (1/1/1.64 A/B/BN PBW) | 30685 | MMM | 0.62 | 0.06 | 0.27 | 8H | 25 | AIR | 2H | 125 | AIR | 3H | 165 | AIR | 1H | 150 | AIR | ADHESIVE
SCOTCHWELD 2216 AMBER WITH 45% BORON/NITRIDE (1/1/1.64 A/B/BN PBW) | 30685 | MMM | 0.62 | 0.06 | 0.27 | 25M | 80 | AIR | 8H | 85 | E-2 | 1.5H | 165 | AIR |  |  |  | ADHESIVE
SCOTCHWELD 2216 AMBER WITH 45% BORON/NITRIDE (1/1/1.64 A/B/BN PBW) | 30688 | MMM | 1.21 | 0.34 | 0.31 | 7D | 25 | AIR | [9 empty] | ADHESIVE
SCOTCHWELD 2216 AMBER WITH 45% BORON/NITRIDE (1/1/1.64 A/B/BN PBW) | 30691 | MMM | 1.02 | 0.29 | 0.32 | 1.5H | 165 | AIR | [9 empty] | ADHESIVE
EMP110 LIQUID PHOTO-IMAGEABLE SOLDER MASK | 30694 | EPL | 1.15 | 0 | 0.88 | 1H | 150 | AIR | [9 empty] | SOLDER MASK
TEFLON TUBE, 17 GAUGE | 30697 | ZEU | 0.01 | 0 | 0 | [12 empty] | TUBE
GORE SPECIALTY RIBBON CABLE | 30700 | GOR | 1.35 | 0.2 | 0.2 | [12 empty] | CABLE
SCOTCHLITE 8935 SILVER COLORED FABRIC, FR TREATED COTTON | 30703 | MMM | 3.14 | 0.13 | 2.74 | [12 empty] | REFLECTIVE FILM
HYSOL 9309.2NA WITH 1% NI SPHERES (0.005 INCH) PBW | 30706 | ATK | 1.21 | 0 | 0.36 | 3D | 25 | AIR | [9 empty] | CONDUCTIVE ADHESIVE
MMM 9713 CONDUCTIVE TRANSFER TAPE/F | 30709 | MMM | 0.95 | 0 | 0.28 | [12 empty] | TAPE
M-0-N CAT B-13, BLACK INK/F | 30712 | ENT | 9.97 | 0.05 | 0.5 | 3H | 79 | AIR | [9 empty] | INK
TEFLON TUBE, 14 GAUGE | 30715 | ZEU | 0.01 | 0 | 0 | [12 empty] | TUBE
GORE CHEM CAM CABLE, FON 1482 | 30718 | GOR | 0.52 | 0 | 0.24 | [12 empty] | CABLE
WNBC TARGETS P/N CA-253, 3M SCOTCHLITE 7610 ON KAPTON/ACRYLIC ADH | 30724 | WNB | 1.68 | 0.41 | 0.83 | [12 empty] | TARGETS
EA9309.2 NA WITH 1% BY WEIGHT NI SPHERES (0.005 IN) | 30727 | ATK | 1.21 | 0 | 0.24 | 7D | 25 | AIR | [9 empty] | ADHESIVE
FIBER OPTIC CABLE 01LNRG P/N M10SX | 30730 | TLC | 16.57 | 11.65 | 0.43 | [12 empty] | CABLE
GORE OPTICAL FIBER RIBBON CABLE, FON 1256Y2/12 | 30733 | WLG | 1.51 | 0.25 | 0.18 | [12 empty] | CABLE
CORNING OPTICAL FIBER CABLE, P/N S09SX01CNRY | 30736 | COR | 17.29 | 11.75 | 0.4 | [12 empty] | CABLE
THORLABS FURCATION TUBING, PVC | 30742 | THO | 13.98 | 9.1 | 0.4 | [12 empty] | CABLE
GORE SPACEFLIGHT SIMPLEX CABLE, FON 1442 | 30745 | WLG | 0.13 | 0.02 | 0.08 | [12 empty] | CABLE
POLYOLEFIN HEAT SHRINK TUBING, THERMOFIT RNF - 100 CLEAR (SHRUNK) | 30748 | TYR | 0.85 | 0.12 | 0.04 | [12 empty] | SHRINK TUBING
SCOTCHWELD 2216 AMBER WITH 45% BORON/NITRIDE (1/1/1.64 A/B/BN PBW) | 30751 | MMM | 1.01 | 1.5 | 0.45 | 8H | 25 | AIR | 8H | 85 | E-1 | [6 empty] | ADHESIVE
EA9309.2 NA WITH 1% BY WEIGHT NI SPHERES (0.005 IN) | 30754 | ATK | 1.15 | 0 | 0.35 | 36H | 50 | E-1 | [9 empty] | ADHESIVE
DOUGLAS 43670/43671 EPOXY 100/21 A/B PBW | 30757 | DGE | 0.34 | 0 | 0.09 | 1H | 82 | AIR | [9 empty] | ADHESIVE
DOUGLAS 1469/1481 EPOXY 100/3.5 A/B PBW | 30760 | DGE | 0.25 | 0 | 0.08 | 45M | 66 | AIR | [9 empty] | ADHESIVE
DOUGLAS 7113/1481 EPOXY 100/3.5 A/B PBW | 30763 | DGE | 0.24 | 0 | 0.07 | 45M | 66 | AIR | [9 empty] | ADHESIVE
DOUGLAS 29885/1470 EPOXY 100/3.8 A/B PBW | 30766 | DGE | 0.22 | 0.01 | 0.06 | 4H | 82 | AIR | [9 empty] | ADHESIVE
3M TAPE 1430 HD (LOT # 7242-06) | 30769 | MMM | 1 | 0.01 | 0.6 | [12 empty] | TAPE
C-RAM FLX - 1.5, DARK GRAY IRON FILLED SILICONE RADAR ABSORBER | 30772 | CCI | 0.24 | 0.08 | 0.02 | [12 empty] | FOAM ABSORBER
DOUGLAS 7113/1470 EPOXY 100/4.5 A/B PBW | 30775 | DGE | 0.33 | 0 | 0.14 | 4H | 82 | AIR | [9 empty] | ADHESIVE
DOUGLAS 29885/1481 EPOXY 100/3.0 A/B PBW | 30778 | DGE | 0.24 | 0.01 | 0.12 | 45M | 66 | AIR | [9 empty] | ADHESIVE
DUPONT 1 MIL BLACK KAPTON CB FILM | 30781 | DUP | 1.34 | 0.01 | 1.15 | [12 empty] | THERMAL BLANKET
NORPLEX-MICARTA NP500CR CRYOGENIC MATERIAL | 30784 | NPX | 0.55 | 0.03 | 0.16 | [12 empty] | CRYOGENIC MATERIAL
GORE HIGH TEMP RIBBON CABLE, FON 1214 | 30787 | WLG | 1.33 | 0.21 | 0.14 | [12 empty] | CABLE
METAKAOLIN GEOPOLYMER | 30790 | USF | 8.35 | 0 | 7.63 | 90M | 25 | AIR | 8H | 60 | AIR | 24 | 140 | AIR |  |  |  | GEOPOLYMER
DAVYA 20XT GEOPOLYMER | 30793 | USF | 6.15 | 0 | 5.61 | 45M | 25 | AIR | 8H | 60 | AIR | 24 | 140 | AIR |  |  |  | GEOPOLYMER
BOBBIN MATERIAL, PM 9630 SUMIMOTO | 30796 | DTT | 1.79 | 0 | 0.68 | [12 empty] | BOBBIN MATERIAL
EA 9309.2 NA, A/B 100/22 PBW BLUE | 30799 | HKL | 1.46 | 0.01 | 0.56 | 8H | 50 | [10 empty] | ADHESIVE
EA 9309.2 NA, A/B 100/22 PBW BLUE | 30802 | HKL | 1.38 | 0 | 0.55 | 8H | 70 | [10 empty] | ADHESIVE
O-RING, ETHYLENE PROPYLENE (P/N E515-80/2-020) | 30805 | PRS | 1.7 | 0.32 | 0.12 | [12 empty] | O-RING
CT6 1 INCH X 1 INCH GSI CODED TARGET, 3M SCOTCHLITE 7610 ON BLACK FILM W/ACRYLIC ESTER ADHESIVE BACKING | 30808 | GDT | 0.89 | 0.26 | 0.34 | 24H | 110 | VAC | [9 empty] | TAPE
CT6 1 INCH X 1 INCH GSI CODED TARGET, 3M SCOTCHLITE 7610 ON BLACK FILM W/ACRYLIC ESTER ADHESIVE BACKING | 30811 | GDT | 2.31 | 1.08 | 0.25 | 48H | 80 | VAC | [9 empty] | TAPE
HUBBS DOT TARGET P/N 300200, 3M SCOTCHLITE 7610 ON BLACK FILM W/ACRYLIC ESTER ADHESIVE BACKING | 30814 | HMM | 0.82 | 0.21 | 0.26 | 24H | 110 | VAC | [9 empty] | TAPE
HUBBS DOT TARGET P/N 300200, 3M SCOTCHLITE 7610 ON BLACK FILM W/ACRYLIC ESTER ADHESIVE BACKING | 30817 | HMM | 1.35 | 0.48 | 0.25 | 48H | 80 | VAC | [9 empty] | TAPE
O-RING, SILICONE (P/N S 595-50/3-903) | 30820 | PRS | 0.55 | 0.16 | 0.05 | [12 empty] | O-RING
O-RING, VITON (P/N 747-75/3-903) | 30823 | PRS | 0.17 | 0 | 0.09 | [12 empty] | O-RING
APIEZON H HYDROCARBON GREASE LOT # 018038 | 30826 | APZ | 0.48 | 0.11 | 0.08 | [12 empty] | GREASE
GPM GMI SLIP RING BRUSH BLOCK, PER IPC 4101/21 | 30829 | CCM | 0.22 | 0 | 0.08 | [12 empty] | BRUSH BLOCK
NOMEX FABRIC (HT-90-40) WITH HP 45 BLACK INK (51645A) | 30832 | DUP | 5.63 | 0.02 | 4.06 | [12 empty] | INK
NOMEX FABRIC (HT-90-40) | 30835 | DUP | 4.58 | 0 | 4.07 | [12 empty] | FABRIC
HYSOL EA 9396 EPOXY WITH GLASS MICROBALLOON, AEROSPACE GRADE | 30838 | USAF | 1.44 | 0 | 0.42 | 1W | 25 | AIR | [9 empty] | ADHESIVE
EPOXY NANOCOMPOSITE W/GLASS MICROBALLOON EPON 862/W | 30841 | USAF | 0.41 | 0 | 0.15 | 2H | 121 | AIR | 2H | 177 | AIR | [6 empty] | ADHESIVE
FILON G-III 0.45 INCH RBP POLAR WHITE | 30850 | CCP | 2.44 | 0.11 | 0.36 | [12 empty] | TRANSPORTER
BOND-PLY 100, THERMALLY CONDUCTIVE TRANSFER ADHESIVE/F | 30853 | BER | 0.41 | 0.01 | 0.16 | [12 empty] | THERMALLY CONDUCTIVE TAPE
EA 9309.2 NA 99/22 A/B PBW (TEST SAMPLE A) | 30856 | HKL | 1.15 | 0.01 | 0.33 | 8H | 75 | AIR | [9 empty] | ADHESIVE
EA 9309.2 NA 99/22 A/B PBW (TEST SAMPLE B) | 30859 | HKL | 1.13 | 0.01 | 0.35 | 8H | 65 | AIR | [9 empty] | ADHESIVE
EA 9309.2 NA 101/22 A/B PBW (TEST SAMPLE C) | 30862 | HKL | 1.16 | 0.01 | 0.34 | 8H | 75 | AIR | [9 empty] | ADHESIVE
EA 9309.2 NA 101/22 A/B PBW (TEST SAMPLE C) | 30865 | HKL | 1.1 | 0.01 | 0.39 | 8H | 65 | AIR | [9 empty] | ADHESIVE
ROUND ROBIN - CCF1-2566 | 30868 | MCG | 0.48 | 0.03 | 0.12 | [12 empty] | ADHESIVE
ROUND ROBIN - CV2-2640 LOT# 41371 | 30871 | MCG | 0.56 | 0.11 | 0.04 | 7D | 25 | AIR | [9 empty] | ADHESIVE
ROUND ROBIN - 100DM BLACK KAPTON TAPE/Y966 PSA | 30874 | DUN | 0.82 | 0 | 0.57 | [12 empty] | TAPE
ROUND ROBIN - POLYETHYLENE BEADS | 30877 | PAC | 0.38 | 0.14 | 0 | [12 empty] | MOLDING COMPOUND
ROUND ROBIN - DC93-500 SILICONE | 30880 | DCC | 0.12 | 0 | 0.01 | [12 empty] | ADHESIVE
ROUND ROBIN - RTV 566 SILICONE | 30883 | GEC | 0.1 | 0.02 | 0.03 | [12 empty] | ADHESIVE
ROUND ROBIN - EA9309.3 NA EPOXY | 30886 | HYS | 1.49 | 0.08 | 0.5 | [12 empty] | ADHESIVE
WHITE RUBBER INSERT ON BLACK NYLON ASSEMBLY (SEALCON PG 48) | 30889 | UNK | 11.97 | 8.41 | 0.12 | [12 empty] | LRO GSE CABLE FEED THRU
AZW/LA11 THERMAL CONTROL COATING &amp; BINDER | 30892 | AZT | 4.15 | 0 | 2.94 | [12 empty] | THERMAL CONTROL COATING
PRESERVO VINYL PHENOLIC PRIMER | 30895 | PRV | 9.22 | 0 | 1.34 | [12 empty] | PRIMER
AC-240 CLASS A (POLYSULFIDE) | 30898 | ATH | 7.57 | 1.04 | 0.26 | [12 empty] | LRO GSE CAULKING
STYROFOAM PACKING MATERIAL COLOR LIGHT BLUE | 30901 | DWN | 1.24 | 0.02 | 0.05 | [12 empty] | LRO GSE CAULKING
GSE BLACK FEED THRU HOUSING PG48 | 30904 | HML | 2.74 | 0.02 | 0.4 | [12 empty] | LRO GSE FEED THRU HOUSING
CHO THERM | 30907 | CRS | 0.29 | 0.11 | 0.01 | 24H | 175 | AIR | [9 empty] | THERMAL BARRIER
M1400 IND HEAT SHRINK LABELS, POLYOLEFIN 3-1 HEAT SHRINK TUBING | 30910 | DYM | 0.97 | 0.15 | 0.1 | [12 empty] | SHRINK TUBING
VM835 O-RING | 30913 | PRK | 0.73 | 0 | 0.36 | [12 empty] | O-RING
PERMA-SILK MOLYDISULFIDE LUBRICANT | 30916 | EVL | 6.37 | 0 | 1.28 | [12 empty] | LUBRICANT
TORLON 7130 | 30925 | SAP | 1.4 | 0.01 | 0.38 | [12 empty] | THERMAL SPACER
APIEZON H HYDROCARBON GREASE LOT # 018057 | 30928 | APZ | 0.66 | 0.13 | 0.06 | [12 empty] | GREASE
CORE: MNZN, PART NO. ZH-42206-TC H/S NON CONDUCTIVE GREY, PRODUCT # 895-HE029-353 | 30931 | MAH | 0.03 | 0.01 | 0 | [12 empty] | MAGNETIC CORE W/COATING
EPON 828/VERSAMID 140 1:1 MIX RATIO | 30934 | HXN | 0.35 | 0.01 | 0.17 | [12 empty] | ADHESIVE
WIRE INSULATION FROM WIRE TYPE M1177/42-02C036, TYPE K2 HEAVY INSULATION | 30937 |  | 0.1 | 0.01 | 0.02 | [12 empty] | WIRE INSULATION
SAINT GOBAIN TYPE K-102 POLYIMIDE TAPE/ADHESIVE | 30946 | STG | 1.86 | 0.03 | 1.46 | [12 empty] | TAPE
PERMACEL TAPE 213, GLASS CLOTH/ACRYLIC ADHESIVE WHITE TAPE | 30949 | PER | 0.49 | 0.01 | 0.18 | [12 empty] | TAPE
EPON 828/VERSAMID 140 1:1 MIX RATIO | 30952 | HXN | 0.68 | 0.02 | 0.25 | 14D | 25 | AIR | [9 empty] | ADHESIVE
OPTOCAST UV 3415 | 30958 | DEX | 0.37 | 0.01 | 0.09 | 24H | 125 | AIR | [9 empty] | STAKING
PERMA-SILK MOLYDISULFIDE LUBRICANT | 30961 | EVL | 8.46 | 0 | 1.65 | [12 empty] | LUBRICANT
ACRYTHANE AVIATION PAINT, SERIES 584 | 30964 | SCN | 3.38 | 0.08 | 0.54 | [12 empty] | PAINT
HYSOL 9309.2NA W 1% NICKEL MICROSPHERES | 30967 | HKL | 1.44 | 0.01 | 0.32 | [12 empty] | CONDUCTIVE ADHESIVE
ECCOBOND 56C/CAT 9 | 30970 | EMC | 0.2 | 0.01 | 0.04 | [12 empty] | CONDUCTIVE ADHESIVE
NYBAR TYPE L, FLUOROCARBON BARRIER FILM | 30973 | NLU | 46.71 | 0.42 | 0.02 | [12 empty] | LUBRICANT
CHO-BOND 360-208 | 30976 | CRS | 0.53 | 0.02 | 0.06 | [12 empty] | CONDUCTIVE ADHESIVE
ABLEBOND 84-1 LMIT 1 PART SILVER FILLED EPOXY | 30979 | AAC | 0.14 | 0.01 | 0.06 | 1H | 150 | AIR | [9 empty] | COND ADHESIVE
MASTER BOND EP79 | 30982 | MBI | 1.74 | 0.02 | 0.08 | [12 empty] | CONDUCTIVE ADHESIVE
HIGH FLUX COATING -- A2 | 30985 | YMJ | 1.2 | 0.02 | 0.48 | [12 empty] | COATING
FERRITE POLYESTER COATING - Z | 30988 | VLS | 0.6 | 0.13 | 0.13 | [12 empty] | COATING
MPP COATING -- A2 | 30991 | YMJ | 3.77 | 0.02 | 0.32 | [12 empty] | COATING
KOOL MU COATING -- A7 | 30994 | YMJ | 1.35 | 0.02 | 0.39 | [12 empty] | COATING
HYSOL 4215 | 31003 | HYS | 0.7 | 0 | 0.21 | [12 empty] | EPOXY
CHO-BOND 360-208 | 31006 | CRS | 0.37 | 0.02 | 0.04 | [12 empty] | CONDUCTIVE ADHESIVE
FLURAN F-5500-A CLEAR FLUOROCARBON TUBING | 31009 | NPC | 1.36 | 0.12 | 0.61 | [12 empty] | TUBING
AZ-2000IECW | 31012 | AZT | 4.8 | 0 | 3.23 | 14D | 25 | AIR | [9 empty] | COATING
P25 DAMPENER, CV 2566 PER TINI, LOT #5866 | 31015 | MCG | 0.5 | 0.04 | 0.1 | [12 empty] | GASKET/DAMPENER
VALOX 420-SEO (AS PART OF SAMTEC PIN CONNECTORS) | 31018 | SAM | 0.26 | 0.03 | 0.08 | [12 empty] | MOLD COMPOUND
TORLON 4203 | 31027 | AOC | 1.68 | 0 | 0.32 | [12 empty] | MOLD COMPOUND
VESPEL SP-1 | 31030 | DUP | 1.04 | 0 | 0.19 | [12 empty] | MOLD COMPOUND
ADHESIVE TRANSFER TAPE 966 (OLD STOCK) | 31033 | MMM | 0.7 | 0 | 0.19 | [12 empty] | TAPE
ADHESIVE TRANSFER TAPE 966 # 966-012-OPR#042 | 31036 | MMM | 1.1 | 0 | 0.21 | [12 empty] | TAPE
PFA ROD | 31039 | MCM | 0.02 | 0 | 0.01 | [12 empty] | LRO/HGAS
ROHACELL 51 IG-F | 31042 | RAI | 4.95 | 0 | 2.65 | [12 empty] | PLASTIC FOAM
FASTRISE 27 FR-27 | 31045 | TAD | 0.17 | 0 | 0.04 | [12 empty] | MULTILAYER PREPREG
TLG-32 TACLAM GREEN-3.2 DK | 31048 | TAD | 0.27 | 0 | 0.04 | [12 empty] | LAMINATE FOR CIR.BRD
ADHESIVE TRANSFER TAPE 966 # 966-012-OPR#042 | 31057 | MMM | 1.08 | 0.01 | 0.2 | [12 empty] | TAPE
ADHESIVE TRANSFER TAPE 502FL (ULTRA CLEAN 290 ADHESIVE) 502FL-5-C2772390-9-58120 | 31060 | MMM | 0.73 | 0 | 0.25 | [12 empty] | TAPE
KAPTON POLYIMIDE TYPE HN | 31063 |  | 1.24 | 0 | 1.16 | [12 empty] | FILM
ROHACELL 51 IG-F | 31066 | RAI | 4.47 | 0.01 | 2.77 | 30M | 82 | AIR | 90M | 121 | AIR | [6 empty] | PLASTIC FOAM
91ML; FIBERGLASS REINFORCED, CERAMIC FILLED, HIGH TG EPOXY RESIN COMPOSITE | 31069 | ARL | 0.49 | 0.01 | 0.25 | 1H | 185 | AIR | [9 empty] | LAMINATES
92ML; FIBERGLASS REINFORCED, CERAMIC FILLED, HIGH TG EPOXY RESIN COMPOSITE | 31072 | ARL | 0.54 | 0 | 0.44 | 1H | 185 | AIR | [9 empty] | LAMINATES
AVASPIRE AV 750 GF 40 | 31075 | SAP | 0.1 | 0 | 0.06 | [12 empty] | MOLD COMPOUND
AVASPIRE AV 621 GF30 BG20 | 31078 | SAP | 0.25 | 0 | 0.19 | [12 empty] | MOLD COMPOUND
AF 3109-2 SCOTCH-WELD STRUCTURAL ADHESIVE | 31081 |  | 1.44 | 0.13 | 0.51 | 2H | 121 | AIR | [9 empty] | ADHESIVE
LORD 2850 EPOXY ADHESIVE PART 1-2, SYNTACTIC FOAM | 31084 | ELA | 0.64 | 0.01 | 0.19 | 48H | 25 | AIR | 2H | 121 | AIR | [6 empty] | ADHESIVE
FM 490 ADHESIVE FOAM .05 INCH | 31087 | CYT | 0.78 | 0 | 0.7 | 2H | 121 | AIR | [9 empty] | ADHESIVE
RS-3C 55JB 6K UDPP145-12 INCH, PREPREG UNIDIRECTIONAL TAPE | 31090 | TCT | 0.1 | 0 | 0.07 | 2H | 177 | AIR | [9 empty] | PREPREG TAPE
EPO-TEK H20E | 31093 | EPK | 2.53 | 0.01 | 0.16 | 30M | 120 | AIR | 2H | 100 | AIR | [6 empty] | ADHESIVE
EPO-TEK H20E | 31096 | EPK | 1.06 | 0.01 | 0.17 | 90M | 80 | AIR | 2H | 100 | AIR | [6 empty] | ADHESIVE
MG33F-0593 | 31099 | HEN | 0.24 | 0 | 0.07 | 2M | 177 | AIR | 3H | 177 | AIR | [6 empty] | MOLD COMPOUND
MG57F-0660 | 31102 | HEN | 0.24 | 0 | 0.06 | 2M | 177 | AIR | 3H | 177 | AIR | [6 empty] | MOLD COMPOUND
APIEZON N (LOT 018012) HYDROCARBON GREASE | 31105 | APZ | 100 | 0.03 | 0 | [12 empty] | LUBRICANT GREASE
EP21TCHT-1 PREMIXED FROZEN ADHESIVE, ITT P/N 561460-10 PWB A:B 100:60 | 31108 | UNK | 0.11 | 0 | 0.06 | [12 empty] | ADHESIVE
ALUMINUM COATED POLYMIDE FILM WITH 966 ADHESIVE, P/N 8203007-2, MRR# 970577 | 31111 | GTS | 0.88 | 0 | 0.5 | [12 empty] | TAPE
3M SCOTCHCAST ELECTRICAL RESIN 5230N | 31114 | MMM | 0.57 | 0 | 0.29 | 20M | 204 | [10 empty] | ELECTRICAL RESIN
MG33F-0661 | 31117 | SOX | 0.27 | 0 | 0.06 | 3H | 177 | [10 empty] | MOLDING COMPOUND
38N POLYIMIDE NO-FLOW RESIN ON WOVEN FIBERGLASS REINFORCEMENT | 31120 | ARL | 0.71 | 0 | 0.34 | 1H | 185 | [10 empty] | LAMINATES AND CIRCUIT BOARDS
GENCLAD 350FR LOW LOSS HYDROCARBON RESIN WITH CERAMIC FILLER ON WOVEN FIBERGLASS REINFORCEMENT | 31123 | ARL | 0.1 | 0 | 0.04 | 1H | 185 | [10 empty] | LAMINATES AND CIRCUIT BOARDS
FASTFLEX 27 PTFE/CERAMIC/THERMOSET PREPREG MATERIAL | 31126 | TAD | 0.24 | 0 | 0.08 | 3H | 215 | E-1 | [9 empty] | PREPREG
GREEN MYLAR (POLYETHYLENE TEREPHTHALATE) 0.0075 | 31129 | LLK | 0.33 | 0.02 | 0.23 | [12 empty] | MYLAR
EPON 828/VERSAMID 125 | 31132 | SHL | 0.63 | 0 | 0.34 | 1H | 150 | [10 empty] | ADHESIVE/POTTING
GUDE SYLK AF, SIZE A WHITE NYLON | 31135 | GBE | 3.27 | 0.36 | 2.09 | [12 empty] | LACING THREAD
FASTFILM 27 FF-27 | 31138 | TAD | 0.09 | 0 | 0.02 | 3H | 215 | E-1 | [9 empty] | LAMINATES AND CIRCUIT BOARDS
FLURAN - TYGON G - 5500-A, BLACK RUBBER | 31141 | STG | 0.26 | 0 | 0.12 | [12 empty] | TUBING
3M 40 PRINTED ANTISTATIC UTILITY TAPE | 31144 | MMM | 1.33 | 0.07 | 0.71 | [12 empty] | TAPE
3M 425 AL TAPE WITH ACRYLIC ADHESIVE - 2 1/2 INCH THICK | 31147 | MMM | 0.17 | 0 | 0.04 | [12 empty] | TAPE
3M 425 AL TAPE WITH ACRYLIC ADHESIVE - 4 INCH THICK | 31150 | MMM | 0.16 | 0.01 | 0.04 | [12 empty] | TAPE
SUPERTHANE POLYURETHANE (CLEAR) TUBING | 31153 | NEA | 1.26 | 0.1 | 0.57 | [12 empty] | TUBING
NAS 831 CAP PLUG - BLACK, LARGE | 31156 |  | 0.15 | 0.02 | 0.02 | [12 empty] | CAP PLUG
NAS 831 CAP PLUG - BLACK, SMALL | 31159 |  | 0.14 | 0.02 | 0.02 | [12 empty] | CAP PLUG
NAS 831 CAP PLUG - GREEN | 31162 |  | 2.27 | 0.1 | 0.44 | [12 empty] | CAP PLUG
SCOTCHCAST 5133, ELECTRICAL RESIN | 31165 | MMM | 0.55 | 0.01 | 0.44 | [12 empty] | ELECTRICAL RESIN
STYCAST 2651-40FR WITH CATALYST 9, WITH FLAME RETARDANT | 31168 | EMC | 0.41 | 0.01 | 0.17 | 24H | 25 | AIR | 4H | 70 | AIR | [6 empty] | ENCAPSULANT
EPO-TEK H20E, TWO-PART, 100% SOLIDS, SILVER-FILLED EPOXY, FROZEN SYRINGE | 31171 | EPK | 1.11 | 0 | 0.07 | 12H | 80 | AIR | [9 empty] | CHIP BONDING
T-FLEX 500 SERIES, CONFORMABLE GAP FILLER | 31174 | LRT | 0.32 | 0.07 | 0.01 | [12 empty] | THERMAL GAP FILLER
URETHANE EMBEDDING COMPOUND US5005 PART A/B | 31183 | LTC | 10.15 | 0.81 | 0.42 | 6H | 65 | AIR | [9 empty] | POTTING COMPOUND
MAGNOLIA PLASTICS EPOXY 2014-1 | 31186 | MPL | 0.58 | 0.01 | 0.21 | 5D | 25 |  | 1H | 150C | [7 empty] | ADHESIVE
M-0-NC WITH CAT 20A | 31189 | ENT | 10.22 | 0.53 | 0.24 | [12 empty] | MARKING INK
HYSOL 0151 EPOXY-PATCH ADHESIVE | 31192 | HEN | 0.66 | 0.05 | 0.27 | 1H | 93 | [10 empty] | ADHESIVE
ALUMINUM COATED KAPTON, 5 MIL THICK, P/N 146452 | 31195 | GTS | 1.08 | 0.01 | 1.06 | [12 empty] | FILM
ALUMINUM COATED KAPTON, 1 MIL THICK, P/N 146446 | 31198 | GTS | 0.95 | 0 | 0.88 | [12 empty] | FILM
EPOCAST 1652-A/B | 31201 | HNT | 1.63 | 0.04 | 0.2 | [12 empty] | EPOXY SYNTACTIC
PLASTIC LAMINATED THERMOSETTING GLASS FIBER BASE EPOXY RESIN | 31204 |  | 0.24 | 0 | 0.08 | [12 empty] | MOTOR PART
PLASTIC LAMINATED THERMOSETTING GLASS FIBER BASE EPOXY RESIN TYPE GEE | 31207 |  | 0.31 | 0.03 | 0.11 | [12 empty] | MOTOR PART
TEFLON SHEET | 31210 |  | 0.01 | 0 | 0.01 | [12 empty] | DAMPING
RTV566 PREMIXED SYRINGE, FROZEN | 31219 | GEC | 0.08 | 0 | 0.03 | [12 empty] | ADHESIVE
ARATHANE 5753 A/B 1:5 WITH 5.8% M5 CAB-O-SIL (PREMIXED AND FROZEN) | 31222 |  | 0.82 | 0 | 0.07 | 9H | 65 | [10 empty] | STAKING
ARATHANE 5753 A/B 1:5 WITH 5.8% M5 CAB-O-SIL (PREMIXED AND FROZEN) | 31234 |  | 0.82 | 0.01 | 0.07 | 24H | 45 | [10 empty] | STAKING
SILICONE INSULATING TUBING | 31237 | UNK | 0.66 | 0.31 | 0.08 | [12 empty] | ELECTRICAL INSULATION
FLASHBREAKER 1 | 31240 | AMG | 1.47 | 0.64 | 0.15 | [12 empty] | TAPE
FLASHBREAKER 2R | 31243 | AMG | 0.65 | 0.11 | 0.22 | [12 empty] | TAPE
CTD-521 EPOXY | 31245 | CDV | 1.97 | 0.45 | 0.24 | 7D | 25 | AIR | [9 empty] | EPOXY
ECCOSORB MF-190 | 31246 | EMC | 0.14 | 0 | 0.03 | [12 empty] | ABSORBER
NOMEX LACING CORD, 946P, NATURAL PER A-A-52082 | 31248 | GBE | 4.97 | 0.3 | 3.62 | [12 empty] | LACING CORD
SHRINK TUBING (POLYVINYLIDENE FLUORIDE HOMOPOLYMER) M23053/8-002-C | 31249 | SWT | 0.26 | 0 | 0.03 | [12 empty] | TUBING
MMM #60 TEFLON TAPE WITH SILICONE PSA, AMBER | 31251 | MMM | 1.24 | 0.62 | 0.03 | [12 empty] | INSULATION TAPE
EPON 828/VERSAMID 140 | 31252 | UNK | 2.63 | 0 | 0.39 | 7D | RT | [10 empty] | ADHESIVE
ULTEM UC1200 | 31254 | ZZZ | 0.66 | 0 | 0 | [12 empty] | STANDOFF
SCOTCHWELD 2214, HIGH TEMPERATURE, ALUMINUM FILLED EPOXY | 31255 | MMM | 0.98 | 0 | 0.4 | 1H | 150 | [10 empty] | ADHESIVE
POLYESTER LACING TAPE, 50DOF17G NATURAL, FINISH C | 31257 | WFC | 0.7 | 0.15 | 0.4 | 48H | 65 | AIR | [9 empty] | LACING CORD
PTFE SKIVED PER ASTM D3308, TYPE 2, GRADE 1 | 31258 | DUP | 0.02 | 0 | 0 | 1H | 150 | [10 empty] | ADHESIVE
SPACE GRAD POLY L-TAPE #3 NATURAL PN SM63011-2-3-N | 31260 | WFC | 0.47 | 0.02 | 0.29 | [12 empty] | LACING CORD
DACRON POLYESTER LACING TAPE, A-A-52081, ITT P/N 8216972-1 | 31261 | GBE | 0.43 | 0.03 | 0.27 | [12 empty] | TAPE
ACG MTM45-1, TOUGHENED EPOXY FOR PREPREG PROCESSING | 31263 | ACG | 1.54 | 0.01 | 0.63 | 30M | 82 | AIR | 240M | 121 | AIR | 120M | 179 | AIR |  |  |  | EPOXY
ULTEM 1000 THERMOPLASTIC POLYTHERMIDE, ITT P/N 8214005-10 | 31264 | GEC | 0.58 | 0 | 0.36 | [12 empty] | SPACER
ALUMINUM COATED POLYMIDE TAPE WITH PSA, 422782, ITT P/N 400-3809F | 31267 | GTS | 0.94 | 0 | 0.38 | [12 empty] | TAPE
EXTRUDED TEFLON ROD 4960 PER ASTM D1710 | 31269 | DUP | 0.01 | 0 | 0 | [12 empty] | INSULATION ROD
50VT FLUOROCARBON ELASTOMER O-RING, ITT P/N 561525-19 | 31270 | APR | 0.15 | 0 | 0.1 | [12 empty] | O-RING
TP FRG15 POLYBUTYLENE TEREPHTHALATE, 15% GLASS FIBER FILLER | 31272 | PYS | 0.28 | 0.04 | 0.09 | [12 empty] | MOLDING COMPOUND
HYSOL KS0017 ELECTRICALLY CONDUCTIVE EPOXY | 31273 | HKL | 0.45 | 0 | 0.09 | 7D | 25 | [10 empty] | ADHESIVE
TP FRG15 POLYBUTYLENE TEREPHTHALATE, 15% GLASS FIBER FILLER | 31275 | PYS | 0.25 | 0.03 | 0.06 | 20M | 177 | AIR | [9 empty] | MOLDING COMPOUND
TRA-CON SUPERTHERM 816H01 | 31276 | TRA | 0.58 | 0 | 0.14 | 24H | 25 | AIR | [9 empty] | THERMALLY CONDUCTIVE ADHESIVE
TRA-CON SUPERTHERM 816H01 | 31279 | TRA | 0.51 | 0 | 0.14 | 3H | 65 | AIR | [9 empty] | THERMALLY CONDUCTIVE ADHESIVE
PC BOARD MATERIAL, ABSL PART NUMBER 014774 | 31281 | SCR | 1.16 | 0 | 0.56 | [12 empty] | LAMINATE
SCOTCHWELD 2216 AMBER | 31282 | MMM | 1.6 | 0.26 | 0.32 | 4H | 65 | [10 empty] | ADHESIVE
DC 6-1104 RTV | 31285 | DCC | 0.17 | 0.02 | 0.06 | 24H | 25 | [10 empty] | SEALANT
EE 4215/HD 3561 BLACK EPOXY | 31288 | ATK | 0.41 | 0 | 0.07 | 24H | 25 | [10 empty] | ADHESIVE
EE 4215/HD 3561 BLACK EPOXY | 31291 | ATK | 0.45 | 0 | 0.13 | 3H | 60 | [10 empty] | ADHESIVE
SCOTCHWELD 2216 AMBER | 31294 | MMM | 1.61 | 0.43 | 0.24 | 24H | 25 | [10 empty] | ADHESIVE
3M 467MP CLEAR ADHESIVE TRANSFER TAPE | 31312 | MMM | 0.9 | 0.02 | 0.18 | [12 empty] | ADHESIVE
GERMANIUM COATED KAPTON W/966 PSA | 31315 | DUN | 0.9 | 0.01 | 0.64 | [12 empty] | TAPE
STRAIN GAGE CEA-06-250OUT-350 | 31318 | VIS | 0.9 | 0.21 | 0.55 | [12 empty] | STRAIN GAGE
E-SOLDER | 31333 | ZZZ | 0.57 | 0.02 | 0.14 | [12 empty] | SOLDER
EPO-TEK 353ND EPOXY | 31336 | EPK | 0.57 | 0.01 | 0.36 | 1H | 70 | AIR | 1H | 100 | AIR | [6 empty] | ADHESIVE
EP2 - ENHANCED POLYIMIDE RESIN WITH CERAMIC FILLER IPC 4101/40/41 | 31339 | ARL | 0.79 | 0 | 0.43 | [12 empty] | LAMINATE
CARBON TISSUE, 0.5 OZ/YD2 | 31342 | CMP | 0.7 | 0.05 | 0.22 | [12 empty] | LAMINATE
LUBRI BOND N | 31345 | EVL | 0.51 | 0 | 0.14 | [12 empty] | LUBRICANT
AZ-2000 IECW PAINT | 31348 | AZT | 3.02 | 0 | 2.61 | 14D | 25 | HUM | [9 empty] | THERMAL CONTROL COATING
RO 4350B CIRCUIT BOARD MATERIAL, IPC-4103/11 | 31351 | ROG | 0.11 | 0 | 0.02 | [12 empty] | LAMINATE
RNF-150-1-0 HEAT SHRINK TUBING, BLACK, PRE SHRUNK | 31354 | TYC | 0.17 | 0.01 | 0.05 | [12 empty] | SHRINK TUBING
K2 HEAT SHRINK TUBING, BLACK, PRE SHRUNK | 31357 | SMT | 0.12 | 0.01 | 0.02 | [12 empty] | SHRINK TUBING
K2 HEAT SHRINK TUBING, CLEAR, PRE SHRUNK | 31360 | SMT | 0.25 | 0.01 | 0.01 | [12 empty] | SHRINK TUBING
RF 35A2 PTFE/CERAMIC LAMINATE MATERIAL | 31363 | TAD | 0.03 | 0 | 0 | [12 empty] | LAMINATE
RYNITE FR530 BK507 | 31369 | DUP | 0.35 | 0.11 | 0.1 | [12 empty] | MOLDING COUMPOUND
RYNITE FR530 BK507 | 31372 | DUP | 0.25 | 0.03 | 0.11 | 24H | 125 | E-1 | [9 empty] | MOLDING COUMPOUND
RYNITE FR530 BK507 | 31375 | DUP | 0.21 | 0.02 | 0.1 | 24H | 150 | E-1 | [9 empty] | MOLDING COUMPOUND
PPO NORYL CONNECTOR DUST CAP (DARK GREEN) P/N DAD/1046033 | 31378 | DFR | 0.41 | 0.06 | 0.17 | [12 empty] | AVIM DUST CAP
EPO-TEK 302-3M EPOXY | 31387 | SHN | 1.25 | 0.01 | 0.14 | [12 empty] | ADHESIVE
PTFE/SI TAPE FROM INSIDE GORE MICROWAVE RF CABLE | 31390 | GOR | 0.23 | 0.14 | 0.03 | [12 empty] | CABLE INSULATION
Z-COATING ADAPTA ES-7000 | 31405 | ZZZ | 0.68 | 0.28 | 0.1 | 96H | 85 | AIR | [9 empty] | ADHESIVE
A2 COATING OR MPP CORES | 31408 | ZZZ | 1.1 | 0.02 | 0.25 | 96H | 85 | AIR | [9 empty] | ADHESIVE
THERMABOND, 15 MIL, ELEC INS ELECTRONIC ADH P/N 53846PH(901563-1) | 31411 | ARL | 2.48 | 0.25 | 0.09 | 2H | 125 | AIR | [9 empty] | ADHESIVE
FIBER JACKETING - OFBLT 2.6 05 | 31414 | RNT | 0.16 | 0.04 | 0.01 | [12 empty] | FIBER JACKETING
AP-134 SILANE PRIMER | 31420 | LOR | 9.23 | 0 | 0 | 2H | 25 | RH | [9 empty] | PAINT
SCOTCHWELD 2216 GREY FROZEN PREMIXED EPOXY | 31423 | MMM | 0.89 | 0 | 0.3 | 2H | 70 | AIR | [9 empty] | ADHESIVE
T-5 REFLECTIVE TAPE | 31426 | MOI | 2.44 | 1.13 | 0.21 | [12 empty] | TAPE
3M GLASS CLOTH ELECTRICAL TAPE 79, WHITE ACRYLIC ADHESIVE | 31429 | MMM | 0.37 | 0.04 | 0.15 | [12 empty] | TAPE
STATIC SHIELDING BAG, ULINE MODEL S-3751 30 X 24 | 31432 | ULI | 0.14 | 0.01 | 0.04 | [12 empty] | STATIC SHIELDING BAG
PTFE/SI TAPE FROM INSIDE GORE MICROWAVE RF CABLE | 31435 | GOR | 0.11 | 0.04 | 0.02 | 4.5H | 150 | AIR | [9 empty] | CABLE INSULATION
OUTER BRAIDED JACKET FROM GORE MICROWAVE RF CABLE | 31438 | GOR | 0.02 | 0 | 0 | 4.5H | 150 | AIR | [9 empty] | CABLE INSULATION
Z306 POLYURETHANE PAINT | 31441 | LOR | 1.35 | 0.06 | 0.85 | 4H | 65 | HUM | 48H | 125 | AIR | [6 empty] | PAINT
DURALCO 4703 A:B 100:22PBW | 31453 | COT | 0.33 | 0 | 0.16 | 2H | 105 | AIR | 4H | 130 | AIR | 12H | 200 | E-2 |  |  |  | ADHESIVE COATINT
MO11616 POLYIMIDE/KEVLAR LAMINATE | 31456 | DUN | 2.7 | 0.05 | 2 | [12 empty] | MICROMETEROID SHIELD
PURPLE INNER JACKET FROM GORE MICROWAVE RF CABLE | 31459 | GOR | 0.04 | 0 | 0 | 4.5H | 150 | AIR | [9 empty] | CABLE INSULATION
THERMABOND, 15 MIL, ELEC INS ELECTRONIC ADH P/N 53846PH(901563-1) | 31462 | ARL | 0.25 | 0.09 | 0.06 | 48H | 125 | E-1 | [9 empty] | ADHESIVE
PRIMA-BOND ME7158, THERMALLY CONDUCTIVE EPOOXY ADHESIVE | 31465 | AIT | 2.04 | 0.06 | 0.06 | 30M | 65 | AIR | 4H | 100 | AIR | [6 empty] | ADHESIVE
EPTFE INNER DIELECTRIC FROM GORE MICROWAVE RF CABLE | 31489 | GOR | 0.01 | 0 | 0 | 4.5H | 150 | AIR | [9 empty] | CABLE INSULATION
3M 425 ALUMINUM TAPE | 31492 | MMM | 0.18 | 0.01 | 0.06 | [12 empty] | CONDUCTIVE TAPE
195 DENIER KEVLAR 49, PLAIN WEAVE 34 X 33 | 31495 | FAB | 2.1 | 0.04 | 1.8 | [12 empty] | MICROMETEROID SHIELD
CHEMFAB CF 500F (BETA CLOTH) | 31498 | STG | 0.02 | 0 | 0.01 | [12 empty] | MICROMETEROID SHIELD
Z302 POLYURETHANE PAINT | 31513 | LOR | 0.75 | 0.01 | 0.55 | 4H | 65 | HUM | 48 | 125 | AIR | [6 empty] | COATING
MASTERBOND EP29LPSPA0 THERMALLY CONDUCTIVE ADHESIVE | 31516 | MBI | 0.92 | 0.25 | 0.25 | 4H | 25 | AIR | 14.7 | 40 | AIR | [6 empty] | ADHESIVE
RD-316 RF WIRE | 31519 | TIW | 1.18 | 0 | 0.11 | [12 empty] | CABLING
ATI-1770 ESD CLEAR COATING | 31522 | AEG | 12.77 | 1.9 | 0.72 | 30M | 38 | AIR | [9 empty] | COATING
FM300-2U WITH VACUUM CURE | 31528 | CYT | 0.9 | 0.02 | 0.61 | 90M | 121 | E-2 | [9 empty] | UNK
BLANKET LABLE TEST #1 FEP VDAG1/SHARPIE/KAPTON TAPE | 31531 | ZZZ | 0.98 | 0.01 | 0.78 | 72H | 40 | E-2 | [9 empty] | BLANKET
BLANKET LABLE TEST #2 FEP VDAG1/SHARPIE/KAPTON TAPE | 31534 | ZZZ | 0.97 | 0.01 | 0.78 | 72H | 80 | E-2 | [9 empty] | BLANKET
ATI-17770 ESD CLEAR COATING | 31537 | AEG | 10.99 | 1.51 | 0.48 | 24H | 70 | AIR | [9 empty] | COATING
HEAT SHRINK TUBING, P/N 310404, BLACK PER MIL-I-23053/5 POLYOLEFIN | 31540 | SBA | 0.93 | 0.13 | 0.11 | [12 empty] | SHRINK TUBE
PTFE/SI TAPE FROM INSIDE GORE MICROWAVE RF CABLE | 31543 | WLG | 0.16 | 0.06 | 0.01 | [12 empty] | CABLE INSULATION
PURPLE INNER JACKET FROM GORE MICROWAVE RF CABLE | 31546 | WLG | 0.01 | 0 | 0 | [12 empty] | CABLE INSULATION
GLENAIRE AMBERSTRAND DS BRAIDED SHIELD | 31570 | GLN | 1.09 | 0 | 0 | [12 empty] | CABLING
EPO-TEK 301 A/B CLEAR | 31573 | EPK | 0.98 | 0.01 | 0.39 | 1H | 65 | AIR | [9 empty] | OPTICAL CEMENT
STRATASYS POLYCARBONATE PC10 - RAPID PROTOTYPE MATERIAL | 31576 | ZZZ | 0.17 | 0 | 0.14 | [12 empty] | RAPID PROTOTYPE
STRATASYS POLYCARBONATE PC10 - SUPPORT MATERIAL | 31579 | ZZZ | 0.1 | 0 | 0.07 | [12 empty] | RAPID PROTOTYPE
KAPTON 200 FPC | 31582 | DUP | 1.14 | 0 | 1.08 | [12 empty] | SHEET
MG35F-0622 | 31597 | SOX | 0.33 | 0 | 0.05 | 2M | 177 | AIR | 3H | 177 | AIR | [6 empty] | MOLDING COMPOUND
SHIN-ETSU KJR9022E SILICONE - THICK SAMPLE | 31600 | SHN | 0.5 | 0.23 | 0.01 | 24H | 125 | AIR | 72H | 125 | E-6 | [6 empty] | ADHESIVE
SHIN-ETSU KJR9022E SILICONE - THIN SAMPLE | 31603 | SHN | 0.1 | 0.01 | 0.01 | 24H | 125 | AIR | 72H | 125 | E-6 | [6 empty] | ADHESIVE
G10 FIBERGLASS PER MIL-I-24768/27 | 31606 | NPX | 0.3 | 0 | 0.09 | [12 empty] | CIRCUIT BOARD MATERIAL
3M 5 ELECTRICAL TAPE (ZC 6186-03 NOTED ON ROLL | 31609 | MMM | 0.62 | 0.1 | 0.19 | [12 empty] | ELECTRICAL TAPE
LORD PCD40525 BLUE EPOXY DIELECTRIC | 31612 | LOR | 0.57 | 0 | 0.2 | 10M | 150 | AIR | 30 | 245 | AIR | [6 empty] | CONFORMAL COATING
BRADY LABEL B-496 WHITE POLYIMIDE/ACRYLIC PSA/R6000 RIBBON | 31615 | WHB | 1.03 | 0 | 0.84 | [12 empty] | ADHESIVE LABEL
MG15F-0282 | 31618 | HEN | 0.43 | 0 | 0.07 | 2M | 177 | AIR | 3H | 177 | AIR | [6 empty] | MOLDING COMPOUND
PULSE TRANFORMER - POTTING COMPOUND | 31621 | PUL | 0.85 | 0 | 0.25 | [7 empty] | 125 | E-2 |  |  |  | POTTING COMPOUND
LORD 9924 PRIMER - A:B 1:1 | 31627 | LOR | 12.44 | 0.05 | 0.89 | [12 empty] | PRIMER
LORD PC10882 BLUE EPOXY DIELECTRIC | 31630 | LOR | 0.44 | 0 | 0.22 | 10M | 150 | AIR | 30 | 245 | AIR | [6 empty] | CONFORMAL COATING
BRADY LABEL B-416 WHITE POLYIMIDE/ACRYLIC PSA/R6000 RIBBON | 31633 | WHB | 1 | 0.01 | 0.85 | [12 empty] | ADHESIVE LABEL
BRADY LABEL B-457 WHITE POLYIMIDE/ACRYLIC PSA/R6000 RIBBON | 31636 | WHB | 0.99 | 0 | 0.83 | [12 empty] | ADHESIVE LABEL
MCON-40 | 31639 | HEN | 0.25 | 0 | 0.04 | 2M | 177 | AIR | 3H | 177 | AIR | [6 empty] | MOLDING COMPOUND
TLX-7 GLASS/PTFE LAMINATE MATERIAL | 31642 | TAD | 0.02 | 0 | 0.01 | [12 empty] | LAMINATE
APIEZON H HYDROCARBON GREASE LOT # 018181 17-10-08 | 31645 | APZ | 0.52 | 0.12 | 0.08 | [12 empty] | GREASE
IGLIDUR-X BLACK BEARING POLYMER MATERIAL | 31648 | IGG | 0.2 | 0 | 0.1 | [7 empty] | 125 | E-2 |  |  |  | BEARING MATERIAL
ETHYLENE PROPYLENE O-RING, BLACK 0.414 ID | 31651 | PSE | 1.62 | 0.44 | 0.09 | [7 empty] | 125 | E-2 |  |  |  | O-RING
ETHYLENE PROPYLENE O-RING, BLACK 0.239 ID | 31654 | PSE | 1.48 | 0.37 | 0.07 | [7 empty] | 125 | E-2 |  |  |  | O-RING
GLENAIRE AMBERSTRAND DS BRAIDED SHIELD - SOAKED IN IPA | 31657 | GLN | 1.24 | 0 | 0.65 | [7 empty] | 200 | E-2 |  |  |  | CABLING
THORLABS GIF625-100 | 31660 | SPS | 2.06 | 0.28 | 0.17 | [12 empty] | OPTICAL FIBER
NUSIL SCV-2596 ELECTRICALLY CONDUCTIVE RTV SILICONE | 31663 | MCG | 0.06 | 0 | 0.01 | [12 empty] | ADHESIVE
NUSIL SCV-2585 POTTING AND ENCAPSULATING SILICONE ELASTOMER | 31666 | MCG | 0.07 | 0 | 0.04 | [12 empty] | ADHESIVE
STYCAST 1090:CAT 9, SYNTACTIC FOAM EPOXY 100:9 PBW | 31669 | EMC | 0.65 | 0.12 | 0.19 | 4H | 65 | AIR | [9 empty] | ADHESIVE
ABLETHERM 8-2/TRABOND 8-2 PREMIX FROZEN | 31672 | EMC | 0.21 | 0 | 0.09 | 16H | 65 | AIR | [9 empty] | ADHESIVE
B2A POLYESTER NETTING | 31675 | APX | 0.26 | 0 | 0.15 | [12 empty] | BLANKET
ADB4V SELF LUBRICATING SPHERICAL BEARING LINER (TEFLON/NYLON LAM) | 31678 | NHB | 1.66 | 0 | 1.24 | [12 empty] | BEARING LINER
Z306 POLYURETHANE PAINT | 31684 | LOR | 16.24 | 0.06 | 0.69 | [12 empty] | PAINT
TLY-3 GLASS/PTFE LAMINATE MATERIAL | 31687 | TAD | 0.01 | 0 | 0.01 | [12 empty] | PWB LAMINATE
GR2811 EPOXY MOLDING COMPOUND | 31690 | HEN | 0.27 | 0 | 0.03 | 2M | 177 | AIR | 3H | 177 | AIR | [6 empty] | MOLDING COUPOUND
APTEK 6521 (CURED BY APL/SEI) | 31693 | APT | 2.32 | 0.01 | 0.65 | 5D | 25 | AIR | [9 empty] | ADHESIVE
APTEK 6521 NO DEGAS (CURED BY APL/TEA) | 31696 | APT | 6.8 | 0.03 | 2.63 | 5D | 25 | AIR | [9 empty] | ADHESIVE
APTEK 6521 DEGASSED (CURED BY APL/TEA) | 31699 | APT | 8.1 | 0.02 | 2.96 | 5D | 25 | AIR | [9 empty] | ADHESIVE
PORON FOAM (P/N 4701-50-15250-04) | 31702 | RFC | 1.19 | 0.04 | 0.59 | [12 empty] | FOAM
BRADY LABELS, B-435 | 31704 | WHB | 1.24 | 0.42 | 0.14 | [12 empty] | LABEL
GRAPHITE ROD | 31708 | ZZZ | 0.35 | 0.03 | 0.14 | 16H | 50 | AIR
MOLDED BLACK THERMOPLASTIC, LDPE, LOW DENSITY | 31711 | GLN | 0.52 | 0.11 | 0.04 | [12 empty] | MOLDING COUPOUND
SLEEVE, SOLDER, HEAT SHRINKABLE (PRE SHRUNK) | 31714 | RCC | 0.47 | 0.17 | 0.03 | [12 empty] | SHRINK TUBING
TIOLUBE 29 | 31717 | TIO | 7.71 | 0 | 1.84 | [12 empty] | LUBRICANT
MSA 94B SILICATE PAINT | 31720 | SWL | 5.48 | 0 | 4.18 | [12 empty] | PAINT
VITON V0747-75 | 31723 | PAH | 0.21 | 0 | 0.11 | [12 empty] | O-RING
MYLAR TYPE A | 31726 | DUP | 0.24 | 0.01 | 0.18 | [12 empty] | FILM
EGRAF 1205A ACRYLIC PRESSURE SENSITIVE ADHESIVE | 31729 | EGF | 0.42 | 0 | 0.02 | [12 empty] | ADHESIVE
SHIN-ETSU KJR9022E SILICINE, LOT # 907040 - VERY THIN SECTIONS | 31732 | SET | 0.22 | 0.1 | 0 | 24H | 25 | AIR | 24H | 125 | AIR | 72H | 125 | E-5 |  |  |  | ADHESIVE
TEFLON MESH FILM | 31735 | SMI | 1 | 0.5 | 0.01 | [12 empty] | FILM
APTEK 6521 (CURED BY NASA POLYMER LABI) | 31738 | APT | 2.1 | 0 | 0.5 | 5D | 25 | AIR | [9 empty] | ADHESIVE
3M TAPE F-9469PC, ACRYLIC ADHESIVE TRANSFER TAPE F/F | 31741 | MMM | 0.92 | 0 | 0.29 | [12 empty] | ADHESIVE
VELCRO POLYESTER HOOK AND PILE | 31744 | HTL | 1.17 | 0.03 | 0.3 | [12 empty] | FASTENER MATERIAL
BRADY B-426 AMBER POLYIMIDE/ACRYLIC PSA/R4300 RIBBON | 31747 | WHB | 1.22 | 0 | 0.94 | [12 empty] | LABEL
SCOTCHWELD 2216 GRAY A/B 7/5 PBW - NEW FORMULATION | 31750 | MMM | 1.02 | 0 | 0.39 | 5D | 25 | AIR | [9 empty] | ADHESIVE
CELLOFLON, EXPANDED TEFLON, BLUE/WHITE COLOR | 31753 | AXN | 0.01 | 0 | 0 | [12 empty] | CABLE INSULATION
INSULATOR FROM SAMTEC POGO PIN CONNECTORS | 31756 | SAM | 0.08 | 0 | 0.02 | [12 empty] | LAMINATE
INSULATOR FROM MILLMAX POGO PIN CONNECTORS | 31759 | MMX | 1.44 | 0.02 | 0.56 | [12 empty] | LAMINATE
NUSIL SCV-1 POTTING AND ENCAPSULATING SILICONE ELASTOMER | 31762 | MCG | 0.03 | 0 | 0.01 | [12 empty] | POTTING COMPOUND
SHIN-ETSU KJR9022E SILICINE, LOT # 907040 - VERY THIN SECTIONS | 31765 | SET | 0.14 | 0.07 | 0 | [12 empty] | ADHESIVE
GR2310 | 31769 | HEN | 0.36 | 0 | 0.08 | 2M | 177 | AIR | 3H | 177 | AIR | [6 empty] | MOLDING COUPOUND
FR4-BLACK | 31771 | PTH | 0.26 | 0 | 0.1 | [12 empty] | LAMINATE
SILICONE RUBBER FROM CLAMP (SPEC TA2417 NASA) | 31774 | ZZZ | 0.58 | 0.22 | 0.05 | [12 empty] | RUBBER INSERT
FOMBLIN ZLHT GREASE | 31777 | SSS | 2.36 | 1.23 | 0 | [12 empty] | GREASE
HYSOL FP 4545FC | 31780 | HEN | 0.24 | 0.01 | 0.11 | 60M | 165 | AIR | [9 empty] | UNDERFILL
VPCL-126 FILM, 4 MIL | 31783 | CRT | 0.56 | 0.05 | 0 | [12 empty] | FILM
SCOTCHWELD 2216 GRAY A/B 7/5 PBW - NEW FORMULATION - TEMP CURE | 31786 | MMM | 0.83 | 0.02 | 0.39 | 4H | 65 | AIR | [9 empty] | ADHESIVE
NOMEX FILAMENT THREAD, N1000, SOFT, NO FINISH, NATURAL, S-92 TEX 80 | 31789 | SAU | 3.65 | 0 | 3.4 | 72H | 90 | E-5 | [9 empty] | THREAD
THERMAL TRANSFER LABEL, TAN, P/N 106235P | 31792 | DMX | 1.24 | 0.02 | 0.9 | [12 empty] | LABEL
NUSIL SCV1-2590 POTTING AND ENCAPSULATION SILICONE ELASTOMER | 31798 | MCG | 0.06 | 0 | 0.01 | [12 empty] | POTTING COMPOUND
SILICONE FROM CLAMP (SPEC TA2417 NASA - CLEANED AND DEGREASED | 31801 | ZZZ | 0.36 | 0.1 | 0.08 | [12 empty] | ELASTOMER
BRADY B-423 WHITE POLYESTER/ACRYLIC PSA/R6000 RIBBON | 31804 | WHB | 0.43 | 0 | 0.23 | [12 empty] | LABEL
BRADY B-478 WHITE POLYIMIDE/ESD ACRYLIC PSA/R6000 RIBBON | 31807 | WHB | 1.03 | 0 | 0.78 | [12 empty] | LABEL
BRADY B-479 WHITE POLYIMIDE/ESD ACRYLIC PSA/R6000 RIBBON | 31810 | WHB | 0.96 | 0 | 0.7 | [12 empty] | LABEL
9929 PRIMER/F - A:B 3.5:1 PBW | 31813 | LOR | 3.21 | 0.03 | 0.41 | 18H | 25 | AIR | [9 empty] | PRIMER
9920 PRIMER - THICK PAINT CHIPS - A:B 5.5:1 PBW | 31816 | LOR | 6.56 | 0.05 | 0.13 | 18H | 25 | AIR | [9 empty] | PRIMER
BRADY B-461 CLEAR POLYESTER/ACRYLIC PSA SELF LAM/R4300 RIBBON | 31819 | WHB | 1.23 | 0.06 | 0.29 | [12 empty] | LABEL
VERY THICK ARATHANE, EMS PART NUMBER 172605-08 | 31822 | BAC | 0.91 | 0.01 | 0.09 | 12H | 25 | AIR | 3H | 66 | AIR | [6 empty] | POTTING COMPOUND
MH-504 | 31828 | SOX | 0.23 | 0 | 0.03 | 2M | 177 | AIR | 3H | 177 | AIR | [6 empty] | POTTING COMPOUND
TSM-29 | 31831 | TAD | 0.05 | 0 | 0.01 | [12 empty] | LAMINATE
TSM-26 | 31834 | TAD | 0.1 | 0.03 | 0.01 | [12 empty] | LAMINATE
BONDMASTER E645 | 31837 | BEA | 1.28 | 0.14 | 0.24 | 2H | 179 | AIR | 4H | 160 | VAC | 9D | 110 | E-5 |  |  |  | ADHESIVE
RAYCHEM RW-175 PVDF TUBING | 31840 | RCC | 0.58 | 0.09 | 0.03 | [12 empty] | SHRINK TUBING
HYSOL EA 9309NA 2 PART EPOXY | 31843 | HEN | 0.97 | 0.01 | 0.56 | 2H | 55 | AIR | 9D | 110 | E-5 | [6 empty] | EPOXY
SHIN-ETSU KJR9022E SILICINE, LOT # 907040-EXP 2/9/10-VERY THIN SECTIONS | 31846 | SET | 0.12 | 0.05 | 0 | 24H | 25 | AIR | 24 | 125 | AIR | 24 | 125 | E-7 | 24H | 125 | E-5 | ADHESIVE
SCOTCHCAST 5230N, 1 PART EPOXY | 31846 | MMM | 0.37 | 0 | 0.23 | 2H | 205 | AIR | 9D | 110 | E-5 | [6 empty] | EPOXY
SCOTCHCAST 280 | 31852 | MMM | 0.35 | 0.03 | 0.15 | 18H | 77 | AIR | 18H | 77 | VAC | 9D | 110 | E-5 |  |  |  | EPOXY
STYCAST 2651MM/CATALYST 9 BLACK EPOXY | 31855 | EMC | 0.19 | 0.01 | 0.14 | 16H | 25 | AIR | 9D | 110 | E-5 | [6 empty] | EPOXY
NUSIL CV2-161 SILICONE PRESSURE SENSITIVE ADHESIVE | 31858 | MCG | 6.26 | 0.12 | 0.02 | 30M | 65 | AIR | 45M | 150 | AIR | [6 empty] | ADHESIVE
PWB LAMINATE | 31861 | PTH | 0.72 | 0.01 | 0.43 | [12 empty] | LAMINATE
CHO-THERM 62-15-1010-1671 | 31864 | CHO | 0.37 | 0.14 | 0.01 | [12 empty] | THERMAL ELASTOMER
E-765/120 E-GLASS FIBERGLASS PREPREG | 31867 | PAK | 0.3 | 0.01 | 0.21 | [12 empty] | LAMINATE
E-765/7781 E-GLASS FIBERGLASS PREPREG | 31870 | PAK | 0.19 | 0 | 0.11 | [12 empty] | LAMINATE
PLASCORE PN2-3/16-3.0-OV ARAMID FIBER | 31873 | PLC | 3.56 | 0.05 | 3.04 | [12 empty] | STRUCTURAL HONEYCOMB
BRADY B-342 SHRINKABLE POLYOLEFIN SLEEVE/R6600 RIBBON | 31876 | WHB | 0.93 | 0.25 | 0.21 | [12 empty] | SHRINKABLE WIRE LABLE
G569 GLASS FABRIC TAPE | 31879 | STG | 1 | 0.27 | 0.12 | [12 empty] | FABRIC TAPE
FEP CABLE JACKET | 31882 | PCB | 0.01 | 0 | 0 | [12 empty] | CABLE JACKET
ME7158 WITH 0.015 INCH THICKNESS F/F | 31885 | AIT | 1.4 | 0.02 | 0.05 | 30M | 65 | AIR | 4H | 100 | AIR | [6 empty] | ADHESIVE
ME7159 WITH 0.015 INCH THICKNESS F/F | 31888 | AIT | 1.54 | 0.01 | 0.02 | 30M | 65 | AIR | 4H | 100 | AIR | [6 empty] | ADHESIVE
ME8456 WITH 0.005 INCH THICKNESS F/F | 31891 | AIT | 0.88 | 0.01 | 0.02 | 30M | 65 | AIR | 8H | 100 | AIR | [6 empty] | ADHESIVE
DUNMORE SP06741 100 DUN-MET TC/PET/AL/CRC BAGGING | 31894 | DUN | 0.45 | 0 | 0.16 | [12 empty] | BAGGING
SCOTCHCAST 280 A/B 20/30 PWB | 31897 | ZZZ | 40 | 0.01 | 0.15 | 72H | 155 | AIR | [9 empty] | IMPREGNANT
ARATHANE 5750 (18/100 PBW THINNED 70/30 PBV TOLUENE) | 31900 | HEN | 0.71 | 0 | 0.04 | 7D | 25 | AIR | [9 empty] | CONFORMAL COATING
ARATHANE 5750 (18/100 PBW +2.5% CAB-O-SIL THINNED 70/30 PBV TOUENEL) | 31903 | HEN | 0.77 | 0 | 0.07 | 7D | 25 | AIR | [9 empty] | CONFORMAL COATING
FM 300U EPOXY FILM ADHESIVE | 31906 | CYT | 0.86 | 0 | 0.5 | 1H | 175 | AIR | [9 empty] | ADHESIVE
SHIN ETSU KJR9022E SILICONE, LOT NUMBER 001041, EXP 7/17/2010 | 31909 | SET | 0.21 | 0.1 | 0.01 | 24H | 25 | AIR | 24H | 125 | AIR | 72H | 125 | E-7 |  |  |  | ADHESIVE
M-BOND AD-15 | 31912 | MBI | 0.74 | 0 | 0.23 | [12 empty] | ADHESIVE
FBE PHENOLIC COTTON FABRIC BASE | 31915 | TMK | 4.36 | 0.01 | 3.24 | [12 empty] | BEARING RETAINER
VESPEL SP-3 POLYIMIDE RESINPER ASTM D6456, TYPE II, CLASS 3 | 31918 | KRC | 0.79 | 0 | 0.34 | [12 empty] | MOLDING COMPOUND
SILICONE SHEET, RED, KIRKHILL 940-C-3111 | 31921 | KRC | 0.56 | 0.27 | 0.06 | [12 empty] | SHEET RUBBER
APTEK 6519 EPOXY FOAM 3:1 PBW A:B | 31924 | APT | 1.89 | 0 | 0.7 | 60M | 60 | AIR | [9 empty] | ADHESIVE
TRA-BOND 2116 A:B, 100:22 | 31927 | EMC | 1.08 | 0.16 | 0.38 | 2H | 65 | AIR | 1H | 120 | AIR | [6 empty] | ADHESIVE
ALLECTRA 330 GLUE-1 | 31930 | ALT | 0.66 | 0 | 0.52 | 1H | 80 | AIR | 3H | 120 | AIR | [6 empty] | ADHESIVE
HIGH PRESSURE POLYURETHANE TUBING FOR DRINKING WATER | 31933 | MCM | 1.02 | 0.07 | 0.72 | [12 empty] | SENSOR BOARD RING
ANTISTATIC WHITE POLYURETHANE TUBING | 31936 | MCM | 2.44 | 0.06 | 1.92 | [12 empty] | SENSOR BOARD RING
BONDLINE 6460 | 31939 | BOE | 1.63 | 0 | 0.54 | 24H | 30 | AIR | [9 empty] | EPOXY
CONNECTOR CAPS (ABS PLASTIC WITH GRAPHITE COAT - 160-020-XXX | 31942 | ZZZ | 1.77 | 0.62 | 0.55 | [12 empty] | CONNECTOR CAPS
CPC OTS PMC SERIES COUPLINGS (ACTAL PLASTIC CELCON M90) | 31945 | COD | 0.42 | 0.02 | 0.22 | [12 empty] | PURGE CART COUPLING
V14 O-RING | 31948 | COD | 0.14 | 0 | 0.11 | [12 empty] | PURGE CART COUPLING
KAPTON, 0.5 MIL, PERFORATED, AL COATED ON 2 SIDES | 31951 | GTS | 1.28 | 0 | 1.17 | [12 empty] | FILM
KAPTON, 1.0 MIL, AL COATED ON 2 SIDES | 31954 | GTS | 1.37 | 0 | 1.21 | [12 empty] | FILM
DCS-1104 BATCH 513481 | 31957 | DCC | 0.37 | 0.04 | 0.1 | [12 empty] | SILICONE SEALANT
SHIN ETSU KJR9022E SILICONE, LOT NUMBER 001041, EXP 7/17/2010 | 31960 | SET | 0.14 | 0.07 | 0 | 24H | 25 | AIR | 24H | 125 | AIR | 72H | 125 | E-7 |  |  |  | ADHESIVE
CHO-FAB NI PLATED CONDUCTIVE FABRIC ADH TAPE CFT-36-101-0100 | 31963 | CHO | 1.44 | 0.02 | 1.05 | [12 empty] | EMI SHIELDING TAPE
NOMEX 410/KAPTON HN/NOMEX 410, NKN 3-3-3, MIL-P-46112B, TYPE 1 | 31966 | ZZZ | 2.75 | 0.03 | 2.55 | [12 empty] | INSULATION
NOMEX 410/KAPTON HN, NKN 2-1, MIL-P-46112B, TYPE 1 | 31969 | ZZZ | 2.44 | 0.05 | 2.22 | [12 empty] | INSULATION
SUMITUBE KH 200 (TW) AMS-DTL-23053/18, CI.3, SHRINK TUBING | 31972 | SBA | 0.09 | 0.01 | 0.01 | [12 empty] | SHRINK TUBING
ARATHANE 5753 LV FILLED WITH 45.5% BORON NITRIDE 1;5;5 PBW A/B/BN | 31975 | STG | 0.57 | 0.02 | 0.13 | 7D | 25 | AIR | [9 empty] | THERMAL INTERFACE
ARATHANE 5753 LV, PART B, FILLED WITH 50% BORON NITRIDE 1;1 PBW B/BN | 31978 | STG | 3.31 | 0.15 | 0.07 | [12 empty] | THERMAL INTERFACE
SILICONE O-RING, ELEMENT 3, VACUUM BAKED | 31981 | TMP | 0.41 | 0.12 | 0.14 | 48H | 70 | E-5 | [9 empty] | O-RING
LACING CORD 20DPTH, POLYESTER W/SYNTH RUBBER, TYPE II FLAT BRAID | 31984 | GBE | 0.49 | 0.04 | 0.18 | [12 empty] | LACING CORD
ME7158 WITH 0.015 INCH THICK F/F (ROLLED TO MINIMIZE SURFACE AREA) | 31987 | AIT | 0.48 | 0.02 | 0.02 | 30M | 65 | AIR | 4H | 100 | AIR | [6 empty] | ADHESIVE
ME7159 WITH 0.015 INCH THICK F/F (ROLLED TO MINIMIZE SURFACE AREA) | 31990 | AIT | 0.48 | 0.02 | 0.02 | 30M | 65 | AIR | 4H | 100 | AIR | [6 empty] | ADHESIVE
ELECTRODAG 213 | 31993 | ACH | 0.82 | 0 | 0.48 | 1H | 177 | AIR | [9 empty] | LUBRICANT
EPTFR TUBING, RTR-2.5-00387, RUN #07/10/09-2 | 31996 | GOR | 0.01 | 0 | 0 | [12 empty] | FIBER JACKET
BONDLINE 6460 | 31999 | BOE | 1.33 | 0 | 0.35 | 24H | 30 | AIR | 7H | 80 | AIR | [6 empty] | ADHESIVE
EPON 828/VERSAMID 140/TOLUENE, A/B AS 100/82 BW + 35% TOLUENE | 32002 | SHC | 0.67 | 0 | 0.38 | 1H | 25 | AIR | 3H | 65 | AIR | [6 empty] | SEALER/WASHCOAT
TENCATE YLA RS4A YELLOW FILM ADHESIVE | 32005 | ZZZ | 0.54 | 0 | 0.5 | 60M | 104 | AIR | 2H | 177 | AIR | [6 empty] | ADHESIVE
ARMSTRONG A271, A/B AMBER/CLEAR 7/3 BW | 32011 | RTG | 0.81 | 0.01 | 0.25 | 7D | 25 | AIR | [9 empty] | ADHESIVE
CIRCUIT BOARD MATERIAL (KOREAN MANUFACTURED) | 32014 | ZZZ | 0.45 | 0.01 | 0.15 | [12 empty] | LAMINATE
POLYESTER LACING TAPE, 50DOF17G NATURAL, #3, FINISH C | 32017 | WFC | 0.7 | 0.14 | 0.32 | [12 empty] | LACING TAPE
NORLAND 83H (NOA 83H) LOT 262 - 12 MIN UV CURE | 32020 | NOR | 1.83 | 0.1 | 0.16 | 15M | 125 | AIR | [9 empty] | ADHESIVE
TACONIC PREMIUM GRADE TE-GLASS FABRIC, P./N 7039 | 32023 | TAD | 0.03 | 0.01 | 0.01 | [12 empty] | INSULATING FABRIC
PEEK VICTREX 450G903, BLACK | 32026 | VIC | 0.06 | 0 | 0.04 | 16H | 40 | AIR | [9 empty] | MAGNETOMETER SENSOR FRAME
NORLAND 83H (NOA 83H) LOT 262 - 12 MIN UV CURE PLUS BAKEOUT | 32029 | NOR | 2.16 | 0.04 | 0.22 | 15M | 125 | AIR | 96H | 85 | AIR | [6 empty] | ADHESIVE
ARATHANE 5750 (LV) A/B 19/100 BW | 32032 | HLA | 0.85 | 0 | 0.09 | 7D | 25 | AIR | [9 empty] | CONFORMAL COATING
HIGH PROOSITY PHENOLIC PER MIL-I-24768/13, FORM TRR TYPE FBE | 32035 | JBM | 4.39 | 0 | 3.6 | [12 empty] | BEARING RETAINER
TECAFORM SD - STATIC DISSIPATIVE ACETAL | 32038 | BKR | 1.09 | 0.05 | 0.75 | [12 empty] | DISSIPATIVE PLASTIC
DUCO CEMENT, BATCH LOT # P000225456 | 32041 | DEV | 15.22 | 0.2 | 0.75 | 7D | 25 | AIR | [9 empty] | CEMENT
NOELLE 805-19 (AKA 907-34) ELEC COND ADHESIVE - A/B 100/6 BW | 32044 | NOE | 0.47 | 0.01 | 0.12 | 3H | 80 | AIR | [9 empty] | ADHESIVE
DK18-0985 POWDER COATING | 32047 | SOX | 0.52 | 0.06 | 0.19 | 2H | 150 | AIR | [9 empty] | POWDER COATING
DUNMORE 200 DUN-MET ESD SHIELD (2 MIL) | 32050 | DUN | 0.36 | 0.01 | 0.22 | [12 empty] | BAGGING MATERIAL
PARYLENE HT WITH ADPRO PLUS | 32056 | SCS | 0.03 | 0 | 0 | [12 empty] | CONFORMAL COATING
DURALCO 120. 2 PART A/B 100/3.4 BW, SILVER | 32059 | COT | 0.33 | 0.01 | 0.06 | 7M | 121 | AIR | [9 empty] | ELEC COND ADHESIVE
ARALDITE AV 138M/HV998 EPOXY A/B 10/4 BW | 32062 | HNT | 0.73 | 0.02 | 0.1 | 24H | 25 | AIR | [9 empty] | EPOXY
ARATHANE 5750 VERY THICK EMS P/N 172605-08 FROZEN | 32065 | BAC | 0.7 | 0.01 | 0.07 | 2H | 25 | AIR | 3H | 66 | AIR | [6 empty] | STAKING COMPOUND
XCE 3104XL ELECTRICALLY CONDUCTIVE ADHESIVE | 32068 | EMC | 0.18 | 0 | 0.05 | 1H | 100 | AIR | [9 empty] | ELEC COND ADHESIVE
BRADY B-437 WHITE PVF (POLYVINYLFLOURIDE)/ACRYLIC PSA/R4300 RIBBON | 32071 | WHB | 0.42 | 0.06 | 0.14 | [12 empty] | LABEL
ALLECTRA 330-GLUE1 A/B 1/1 BW, VACUUM DEGASSED | 32074 | ALT | 1.16 | 0.1 | 0.42 | 1H | 80 | AIR | 3H | 120 | AIR | [6 empty] | ADHESIVE
LUBCON 100 GREASE | 32077 | ZZZ | 0.6 | 0.32 | 0.01 | [12 empty] | GREASE
AD300C: WOVEN FIBERGLASS REINFORCED CERAMIC FILLED PTFE | 32080 | ARL | 0.02 | 0 | 0.01 | 90M | 350 | AIR | [9 empty] | LAMINATE
NOELLE 907-07 THERM COND, ELECT INSUL ADHESIVE - A/B 100/9.5 BW, BLUE | 32083 | NOE | 0.54 | 0.01 | 0.09 | 3H | 80 | AIR | [9 empty] | ADHESIVE
PRINTED CIRCUIT BOARD MATERIAL | 32086 | ZZZ | 0.18 | 0.01 | 0.05 | [12 empty] | CIRCUIT BOARD
WONDERMASK P 2211-8SQ | 32089 | TES | 15.9 | 5.44 | 0.58 | [12 empty] | SOLDER MASK
MH6-0510 EPOXY MOLDING COMPOUND | 32092 | SOX | 0.27 | 0.01 | 0.04 | 2M | 177 | AIR | 3H | 177 | AIR | [6 empty] | MOLDING COMPOUND
NUSIL SCV1-2596 POTTING SILICONE ELASTOMER | 32095 | MCG | 0.01 | 0 | 0 | [12 empty] | POTTING COMPOUND
FEP (FLUORINATED ETHYLENE PROPYLENE) , #10 SW NATURAL TUBING | 32098 | ZSI | 0.01 | 0 | 0 | [12 empty] | EXTRUDED TUBING
SILICONE RUBBER, S0383-70, BAY SEAL DISTR | 32101 | PAH | 0.27 | 0.02 | 0.1 | [12 empty] | O-RING
SILICONE RUBBER, S0383-70, BAY SEAL DISTR | 32104 | PAH | 0.17 | 0.01 | 0.1 | 96H | 80 | VAC | [9 empty] | O-RING
THICK FILM BLACK (TFB) TAPE 105 | 32107 | SCH | 1.18 | 0.03 | 0.47 | [12 empty] | THERMAL CONTROL TAPE
POLYESTER POLYETHYLENE TEREPHTHALATE (PETP) CLOTH | 32110 | SEF | 0.31 | 0 | 0.23 | [12 empty] | FILTRATION
WONDERMASK P 2211-8SQ, THINNER SAMPLE | 32113 | TES | 16.68 | 6.75 | 0.75 | [12 empty] | SOLDER MASK
ZENITE 6130L 30% GLASS REINF POLYESTER LIQUID CRYSTAL POLYMER | 32116 | DUP | 0.06 | 0 | 0.01 | [12 empty] | MOLDING COMPOUND
DK18-0913 COATING POWDER | 32119 | SOX | 0.69 | 0.14 | 0.1 | 1H | 150 | AIR | [9 empty] | COATING POWDER
EMS P/N 172605-08 VERY THICK ARTHANE 5750, FROZEN | 32122 | BAC | 0.78 | 0.01 | 0.09 | 12H | 25 | AIR | 3H | 66 | AIR | [6 empty] | POTTING COMPOUND
OPTOCAST 3408 UV CURED EPOXY | 32125 | EMA | 0.2 | 0.01 | 0.08 | 7D | 25 | AIR | [9 empty] | EPOXY
BRADY B-508 WHITE NOMEX TAG/R4300 RIBBON | 32128 | WHB | 2.04 | 0.12 | 1.68 | [12 empty] | WIRE LABEL
NOELLE 907-29 THERM COND, ELECT INSUL ADHESIVE - A/B 100/9.5 BW, BLACK | 32131 | NOE | 0.76 | 0.01 | 0.12 | 3H | 80 | AIR | [9 empty] | ADHESIVE
SINTERED PTFE, ODM98 | 32134 | GIG | 0.01 | 0.01 | 0 | [12 empty] | LIGHT BOX REFL MATL
DK18-0913 GR COATING POWDER | 32137 | SOX | 0.62 | 0.13 | 0.17 | 1H | 150 | AIR | [9 empty] | COATING POWDER
KAPTON TAPE IP423293, LOT#1081456, ACRYLIC ADHEISVE | 32140 | SCH | 1.07 | 0.02 | 0.61 | [12 empty] | THERMAL CONTROL TAPE
XCE-3104XL ELECTRICALLY CONDUCTIVE ADHESIVE | 32143 | EMC | 0.19 | 0.01 | 0.07 | 2H | 100 | AIR | [9 empty] | ADHESIVE
EMS P/N 172605-02, THICKENED ARTHANE 5750, 60 PBW THINNER | 32146 | RAM | 1.08 | 0.04 | 0.07 | 2H | 25 | AIR | 3H | 66 | AIR | [6 empty] | SPRAY COATING
CLICK BOND CABLE TIE MOUNT #CB4019, BLUE FLUOROPOLYMER | 32149 | CLB | 0.02 | 0 | 0.01 | [12 empty] | TIE MOUNT
CLICK BOND CABLE TIE MOUNT #CB4019, CARBON EPOXY BASEPLATE | 32152 | CLB | 1.2 | 0.01 | 0.5 | [12 empty] | TIE MOUNT
CLICK BOND CABLE TIE MOUNT #CB4019, SADDLE, CLEAR FLUOROPOLYMER | 32155 | CLB | 0.17 | 0 | 0.15 | [12 empty] | TIE MOUNT
CLICK BOND CABLE TIE MOUNT #CB4019, PSA ADHESIVE | 32158 | CLB | 1.66 | 0.03 | 0.5 | [12 empty] | TIE MOUNT
CLICK BOND CABLE TIE MOUNT #CB3019 | 32161 | CLB | 0.6 | 0 | 0.23 | [12 empty] | TIE MOUNT
OPTO-COUPLER OC-100 (HYSOL MG18 CLEAR INCAPSULATING MATL | 32164 | VGM | 0.89 | 0 | 0.26 | [12 empty] | OPTO-COUPLER
M46J/EX1515 CARBON PREPREG LAMINATE | 32167 | TCT | 0.08 | 0 | 0.04 | [12 empty] | LAMINATE
FE-7004 RESIWELD, TWO PART ADHESIVE, FILLER BUHLER 40-6435-080 | 32170 | FHB | 1.08 | 0 | 0.33 | 1H | 100 | AIR | [9 empty] | CONDUCTIVE ADHESIVE
EMP110 (LIQUID PHOTO-IMAGEABLE SOLDER MASK) - UV CURED | 32173 | EPL | 0.67 | 0.04 | 0.69 | [12 empty] | SOLDER MASK
XV501T SCREEN IMAGECURE - A/B 2/1 BW | 32176 | SUN | 2.73 | 0.03 | 0.8 | 1H | 85C | AIR | 90M | 150 | AIR | [6 empty] | SOLDER MASK
XV501T-4 SCREEN IMAGECURE - A/B 2/1 BW | 32179 | SUN | 1.42 | 0.05 | 0.53 | 1H | 85C | AIR | 90M | 150 | AIR | [6 empty] | SOLDER MASK
DURABOND 952 NICKEL BASED METALLIC ADHESIVE, A/B 100/120 BW | 32182 | COT | 7.4 | 0.02 | 0.37 | 24H | 25 | AIR | [9 empty] | ADHESIVE
SHIN-ETSU KJR9022E SILICONE, LOT NUMBER 001041, EXPIRES 12-27-10 | 32185 | SET | 0.24 | 0.12 | 0 | 24H | 25 | AIR | 24H | 125 | AIR | 72H | 125 | E-7 |  |  |  | ADHESIVE
HYSOL EA9396, GREEN, 1006251050, EXP 4/12/11 - A/B 100/30 | 32188 | HYS | 1.02 | 0.02 | 0.48 | 1H | 66 | AIR | [9 empty] | EPOXY
SCOTCHCAST 280 EPOXY, 1006251000, EXP 6/1/11 - A/B 2/3 | 32191 | MMM | 0.45 | 0.08 | 0.21 | 4H | 150 | AIR | 32H | 130 | AIR | [6 empty] | EPOXY
ME7159 EPOXY PAST ADHESIVE | 32194 | AIT | 0.66 | 0.21 | 0.3 | 30M | 80 | AIR | 8H | 80 | AIR | [6 empty] | ADHESIVE
ME7159 EPOXY PAST ADHESIVE | 32197 | AIT | 0.6 | 0.14 | 0.2 | 30M | 80 | AIR | 4H | 100 | AIR | [6 empty] | ADHESIVE
ME7159 EPOXY PAST ADHESIVE | 32200 | AIT | 0.43 | 0.03 | 0.18 | 30M | 80 | AIR | 8H | 125 | AIR | [6 empty] | ADHESIVE
ME7159 EPOXY PAST ADHESIVE | 32203 | AIT | 0.36 | 0.01 | 0.12 | 30M | 80 | AIR | 1H | 150 | AIR | [6 empty] | ADHESIVE
DUNMORE SP06592 DUN-MET TC/PET/CRC BAGGING | 32206 | DUN | 0.32 | 0 | 0.22 | [12 empty] | BAGGING MATERIAL
HYSOL EA 9393.9MD GREEN CORE FILL | 32208 | HEN | 1.25 | 0 | 0.49 | 5D | 25 | AIR | [9 empty] | ADHESIVE
STYCAST 2651 MM;CAT9 EPOXY, A/B 100/7 BW | 32215 | EMC | 0.35 | 0 | 0.1 | 3D | 25 | AIR | [9 empty] | POTTING COMPOUND
MMM #5 POLYESTER ACRYLIC ADHESIE TAPE, 5/16 IN WIDE, 2.5 MIL THICK | 32218 | MMM | 0.92 | 0.01 | 0.61 | [12 empty] | THERMAL TAPE
SCOTCHCAST 280 EPOXY | 32221 | HYS | 0.48 | 0.05 | 0.23 | 3H | 120 | AIR | 96H | 105 | AIR | [6 empty] | POTTING COMPOUND
DIE CUT LABELS, WHITE ON POLYMIDE (KAPTON), #T1K-165051-25-9 | 32227 | TYO | 1.02 | 0.03 | 0.65 | [12 empty] | MARKING LABEL
CTD-521 EPOXY, VACUUM BAKED OVERNIGHT 80C A/B 9/3.06 BW | 32233 | CDV | 1.81 | 0.31 | 0.21 | 7D | 25 | AIR | 24 | 80 | VAC | [6 empty] | EPOXY
THERM-A-GAP G579 (PINK)THERMALLY COND PAD P/N 61-02-0404-G579 | 32236 | CHO | 0.15 | 0.07 | 0 | [12 empty] | THERMAL GASKET
PTFE TEFLON SHRINK TUBE, P/N 111316 | 32239 | AGP | 0.01 | 0.01 | 0 | [12 empty] | SHRINK TUBING
PTFE TEFLON SHRINK TUBE, P/N 111012 | 32242 | AGP | 0.01 | 0 | 0 | [12 empty] | SHRINK TUBING
POLYESTER LACING TAPE - 203-3, NATURAL, SIZE 3 FINISH C, A-A-52081-C-3 | 32278 | BYP | 0.84 | 0.08 | 0.27 | [12 empty] | LACING TAPE
POLYESTER LACING TAPE - 203-3, NATURAL, SIZE 3 FINISH C, A-A-52081-C-3 | 32284 | BYP | 0.59 | 0.05 | 0.28 | 48H | 65 | AIR | [9 empty] | LACING TAPE
POLYESTER LACING TAPE - 203-3, NATURAL, SIZE 3 FINISH C, A-A-52081-C-3 | 32287 | BYP | 0.59 | 0.05 | 0.25 | 24H | 65 | AIR | [9 empty] | LACING TAPE
MYLAR FILM, WC/W00 | 32290 | DTJ | 0.24 | 0 | 0.17 | [12 empty] | FILM
EPO-TEK 302-3M CLEAR (LOT PB053445-A/PB053457-B) 11/45 (#1247) | 32293 | EPK | 1.03 | 0 | 0.11 | 24H | 25 | AIR | [9 empty] | ADHESIVE
EPO-TEK 302-3M BLACK (LOT PB056836-A/PB056837-B) 11/45 (#1247) | 32296 | EPK | 1.19 | 0 | 0.14 | 3H | 65 | AIR | [9 empty] | ADHESIVE
TIOLUBE 29 | 32299 | TIO | 1.18 | 0 | 0.81 | 2H | 65 | AIR | 2H | 204 | AIR | [6 empty] | DRY LUBRICANT
VENTURE KAPTONXC/1692 ACRYLIC | 32302 | VEN | 0.97 | 0.01 | 0.61 | [12 empty] | CONDUCTIVE TAPE
PC BOARD MATERIAL, ABSL PART NUMBER 014729 TELEMETRY JUNCTION | 32305 | SCR | 0.41 | 0 | 0.14 | [12 empty] | LAMINATE
PEEK SHRINK TUBING, P/N 111130 (PK-SHRKT-093) | 32308 | AGP | 0.27 | 0 | 0.21 | [12 empty] | SHRINK TUBING
FEP (FLUORINATED ETHYLENT PROPYLENE) #10 SW NATURAL, TUBING | 32311 | ZEU | 0 | 0 | 0 | [12 empty] | TUBING
BLACK KAPTON TAPE DM 151 LOT 080214067-1 | 32314 | DUN | 0.95 | 0 | 0.75 | [12 empty] | TAPE
APIEZON N - THIS MATERIAL EVAPORATES - DO NOT TEST THIS AGAIN | 32317 | APZ | -- | -- | -- | [12 empty] | GREASE
EPO-TEK 302-3M CLEAR (LOT PB053445-A/PB053457-B) 11/45 (#1244) | 32320 | EPK | 1.08 | 0 | 0.22 | 3H | 65 | AIR | [9 empty] | ADHESIVE
VALOX DR51 BLACK | 32323 | SBC | 0.24 | 0.02 | 0.11 | [12 empty] | ELECTRICAL INSULATOR
SCOTCHCAST 281 ELECTRICAL RESIN, A/B AS 2/3 PBW | 32326 | MMM | 0.44 | 0.01 | 0.09 | 3H | 125 | AIR | [9 empty] | POTTING COMPOUND
SC-CONCIL CONDUCTIVE ELASTOMER - VACUUM BAKED | 32327 | CHO | 0.15 | 0.04 | 0.02 | 72H | 60 | E-6 | [9 empty] | SEAL
SHIN-ETSU KJR9022 SILICONE, LOT # 001040, EXPIRES 12-27-2010 | 32329 | SHN | 0.2 | 0.08 | 0 | 24H | 25 | AIR | 24H | 125 | AIR | 72H | 125 | E-7 |  |  |  | ADHESIVE
EPOLITE FH-5313 RESIN WITH DEAPA HARDNER AS 100/9 | 32332 | FHB | 1.37 | 0 | 0.23 | 6H | 25 | AIR | 16H | 50 | AIR | 5H | 80 | AIR |  |  |  | ADHESIVE
COPPER TAPE C665R, LOT H13009 | 32335 | STG | 0.09 | 0 | 0.03 | [12 empty] | TAPE
EJ-299-18, PLASTIC SCINTILLATOR, LOT # 080206A01 | 32338 | ELJ | 0.32 | 0 | 0.05 | [12 empty] | PLASTIC SCINTILLATOR
3M KYNAR HEAT SHRINK TUBING, 3/16 IN, AS RECEIVED | 32341 | MMM | 0.18 | 0.01 | 0.02 | [12 empty] | SHRINK TUBING
3M KYNAR HEAT SHRINK TUBING, 3/16 IN, HEAT SHRUNK | 32344 | MMM | 0.18 | 0.01 | 0.04 | [12 empty] | SHRINK TUBING
WHITE PTFE TAPE, PART # BPA-AB73-15 | 32347 | PLT | 0.01 | 0 | 0 | [12 empty] | TEFLON TAPE
POLYESTER LACING TAPE - 35DOF13G | 32350 | WFC | 0.51 | 0.03 | 0.32 | [12 empty] | LACING TAPE
STYCAST 2651/CAT 11 ADHESIVE, A/B 100/8.5 PBW | 32353 | EMC | 0.65 | 0.06 | 0.17 | 3H | 100 | AIR | [9 empty] | ADHESIVE
ABLEBOND 958-11 | 32356 | HEN | 0.25 | 0 | 0.08 | 1H | 150 | AIR | [9 empty] | ADHESIVE
SPACE LACE, LACING TAPE SIZE 3 NATURAL; WIRENETICS # WLT203CC-N | 32359 | WFC | 0.46 | 0.01 | 0.32 | [12 empty] | LACING TAPE
CTD-521 EPOXY, CURED 50 HOURS @ 80C | 32362 | CDV | 1.41 | 0.31 | 0.15 | 7D | 25 | AIR | 50H | 80 | AIR | [6 empty] | ADHESIVE
SOFTSHIELD 4800 WITH PSA, 0.39 IN THICK, PN4800-11-0505-0100-SS | 32365 | PCH | 13.03 | 6.7 | 0.38 | [12 empty] | EMI SHIELDING
SOFTSHIELD 4850 WITH PSA, 0.39 IN THICK, UL 94V-0, PN4850-12-0505-0100-SS | 32368 | PCH | 7.2 | 4.35 | 0.42 | [12 empty] | EMI SHIELDING
LINEN PHENOLIC | 32371 | ZZZ | 3.95 | 0.02 | 2.32 | [12 empty] | GENERAL USE
PTFE TUBING, BLACK, 3/16 INCH ID | 32374 | TXL | 0.23 | 0.01 | 0.06 | [12 empty] | TUBING
EE96260 RUBBER, PER ASTM D2000, M2HK699, A1-10, B38, EF31 | 32377 | EGL | 0.16 | 0 | 0.1 | [12 empty] | SHEAR PLY
HYSOL EA 9313 A/B, MIX A/B 40/10 | 32380 | HEN | 0.89 | 0.03 | 0.23 | 4H | 25 | AIR | 8H | 60 | AIR | [6 empty] | ADHESIVE
3M 79 TAPE # USLN-88XJ3Z-962737031343 | 32383 | MMM | 0.29 | 0.04 | 0.08 | [12 empty] | TAPE
VITON PER AMS 3218C, VIBRATION CUSHION, ITT P/N 8222244-2 | 32386 | PSC | 0.14 | 0.01 | 0.03 | [12 empty] | O-RING CUSHION
MELINEX 1311 CLEAR POLYESTER FILM | 32389 | DTJ | 0.23 | 0 | 0.18 | [12 empty] | ANTISTATIC FILM
SCOTCHWELD 1838 B/A, MIX 1:1 | 32392 | MMM | 1.48 | 0.01 | 0.59 | 2H | 60 | AIR | [9 empty] | ADHESIVE
AT BLACK FILM | 32395 | ZZZ | 0.12 | 0.01 | 0.01 | [12 empty] | ANTISTATIC FILM
BC-404, POLYVINYLTOLUENE CAST IN POLYSTYRENE BASE | 32401 | SGC | 0.41 | 0.03 | 0.02 | [12 empty] | PLASTIC SCINTILLATOR
PARYLENE C WITH ADPRO PLUS | 32404 | SCS | 0.07 | 0 | 0 | [12 empty] | COATING
ABLEBOND 8370 | 32407 | HEN | 0.05 | 0 | 0.03 | 3H | 160 | AIR | [9 empty] | ADHESIVE
WESTERN FILAMENT LACING TAPE, PN 50DOF17G, LOT#0805071 AA52081-C-3 | 32410 | WFC | 0.26 | 0.01 | 0.12 | 1H | 95 | AIR | [9 empty] | LACING TAPE
EPON 828/V125, A/B 4/3 BW | 32413 | MSI | 0.44 | 0 | 0.3 | 16H | 25 | AIR | 4H | 82 | AIR | [6 empty] | BONDING ADHESIVE
STYCAST 2850FT BLACK WITH CAT 9, A/B 28/1 BW | 32416 | MSI | 0.16 | 0 | 0.05 | 2H | 82 | AIR | [9 empty] | BONDING ADHESIVE
MOUNTING DECAL PN GD2148955-001, FLEXCON | 32419 | UID | 0.51 | 0.01 | 0.24 | [12 empty] | DECAL WITH ADHESIVE
SIKAFLEX 552 | 32422 | SKC | 17.43 | 10.47 | 0.35 | [12 empty] | CLEANROOM SEALANT
1692 ACRYLIC TRANSFER TAPE | 32425 | VEN | 0.6 | 0.01 | 0.19 | [12 empty] | CONDUCTIVE TAPE
ROBLON COMPOSITE ARAMID FIBER | 32428 | RBL | 3.23 | 0 | 2.67 | [12 empty] | CABLE INSULATION
ROGERS-INDUFLEX, LD1250 POLYIMIDE SHIELDING TAPE | 32431 | RGI | 0.74 | 0 | 0.32 | [12 empty] | CABLE INSULATION
ARALDITE 2014 | 32434 | VAN | 0.27 | 0.01 | 0.12 | [12 empty] | EPOXY
SCOTCHCAST 280, A/B 2/3 | 32437 | MMM | 0.29 | 0 | 0.12 | 24H | 75 | AIR | 24H | 130 | AIR | [6 empty] | POTTING COMPOUND
SCOTCHCAST 280, A/B 2/3 | 32440 | MMM | 0.35 | 0.01 | 0.12 | 24H | 75 | AIR | 24H | 155 | AIR | [6 empty] | POTTING COMPOUND
BRADY LABELS B 473 | 32443 | WHB | 0.45 | 0.01 | 0.17 | [12 empty] | LABEL
BRADY LABELS B 477 | 32446 | WHB | 1.04 | 0.01 | 0.58 | [12 empty] | LABEL
CHOSEAL CONNECTOR GASKET - METALASTIC 04-0102 | 32449 | CHO | 0.66 | 0.2 | 0.01 | [12 empty] | GASKET
CHOSEAL CONNECTOR GASKET - PORCUPINE METALASTIC 04-0102 | 32452 | CHO | 0.55 | 0.16 | 0.01 | [12 empty] | GASKET
TPLI 250 THERMAL INTERFACE MATERIAL | 32455 | LRT | 0.43 | 0.2 | 0.01 | [12 empty] | THERMAL GASKET MATERIAL
SC-CONCIL CONDUCTIVE ELASTOMER | 32458 | CHO | 1.11 | 0.22 | 0.01 | [12 empty] | SEAL
RHEOLUBE 2000, SYNTHETIC HYDROCARBON GREASE, LOT# SA 100910 | 32461 | NLU | 2.94 | 0.84 | 0.03 | [12 empty] | LUBRICANT
Z93C55 DISSIPATIVE WHITE SILICATE PAINT | 32464 | ALN | 5.82 | 0 | 1.73 | 14D | 25 | AIR | [9 empty] | PAINT, DISSIPATIVE
LOCTITE 648 WITH 7641 ACTIVATOR | 32467 | LTC | 3.28 | 0.03 | 0.53 | [12 empty] | ANEROBIC ADHESIVE
CABLE MARKER TAGS, CM-SCE | 32470 | TYR | 0.42 | 0.11 | 0.03 | [12 empty] | LABEL
SOFTSHIELD 4800 WITH PSA, 0.39 IN THICK - VACUUM BAKED 2H @ 120C | 32473 | PCH | 4.37 | 2.84 | 0.42 | 2H | 120 | VAC | [9 empty] | EMI SHIELD
SOFTSHIELD 4850 WITH PSA, 0.39 IN THICK - VACUUM BAKED 2H @ 120C | 32476 | PCH | 4.69 | 2.8 | 0.46 | 2H | 120 | VAC | [9 empty] | EMI SHIELD
PERMA SLIK RMAC (IN BOATS - ALLOWED TO EVAPORATE) | 32479 | EVL | 8.93 | 0 | 2.62 | [12 empty] | LUBRICANT
CONOTHANE EN4/EN11 | 32482 | CYT | 0.35 | 0.01 | 0.17 | 24H | 25 | AIR | 16H | 60 | AIR | [6 empty] | STAKING COMPOUND
GAMMA ALUMINA COMPOSITE | 32485 | ZZZ | 0.35 | 0 | 0.12 | [12 empty] | LAMINATE
GUDEBROD 20H | 32488 | GBE | 3.32 | 0.22 | 1.64 | [12 empty] | LACING TAPE
STATIC DISSIPATIVE FOAM, PINK, P/N 37710 | 32491 | DSS | 1.35 | 0.01 | 0.91 | [12 empty] | FOAM
VERSAFIT, POLYOLEFIN FLEXIBLE SHRINK TUBE, BLACK | 32494 | TYR | 0.62 | 0.11 | 0.06 | [12 empty] | SHRINK TUBE
3M ULTRA-PURE VISCOELASTIC DAMPING POLYMER 242NR02, 2 MIL | 32497 | MMM | 0.36 | 0.03 | 0.06 | [12 empty] | DAMPING POLYMER
F-150 WHITE INK ROOM TEMP CURE | 32500 | OPC | 6.32 | 0.16 | 0.24 | 7D | 25 | AIR | [9 empty] | MARKING INK
F-150 WHITE INK ELEVATED TEMP CURE | 32503 | OPC | 4.54 | 0.14 | 0.28 | 24H | 25 | AIR | 48H | 60 | AIR | [6 empty] | MARKING INK
M-0-N WITH CAT 20A, BLACK INK, A/B 100/4 | 32506 | ENT | 7.76 | 0.11 | 0.4 | [12 empty] | MARKING INK
LOCTITE 4471 PRISM, SURFACE INSENSITIVE ADHESIVE | 32509 | HEN | 3.89 | 0 | 0.42 | [12 empty] | ADHESIVE
SHIN-ETSU KJR9022E SILICONE, LOT NUMBER 011042, EXPIRES JULY 4, 2011 | 32512 | SET | 0.25 | 0.05 | 0.01 | 24H | 25 | AIR | 24H | 125 | AIR | 72H | 125 | E-6 |  |  |  | ADHESIVE
GERMANIUM COATED KAPTON WITH NOMEX BACKING | 32515 | DUN | 2.07 | 0.1 | 1.89 | [12 empty] | BLANKETING MATERIAL
PYRALUX LF0210 COVERLAY COMPOSITE (1 MIL KAPTON + 2 MILS ADHESIVE | 32518 | DUP | 0.89 | 0 | 0.68 | 2H | 199 | AIR | [9 empty] | FILM LAMINATE
EPOXY RESIN 20-3652 WITH CAT 105 A/B 100/8 PBW | 32521 | ETC | 0.44 | 0 | 0.11 | 4H | 100 | AIR | [9 empty] | EPOXY
DELRIN 511P, NC010 | 32524 | DUP | 0.31 | 0 | 0.15 | [12 empty] | MOLDING COUMPOUND
KENLAM 7725 | 32530 | KNF | 0.17 | 0.02 | 0.03 | [12 empty] | BAGGING FILM
EXP GREASE BG100310 | 32533 | NLU | 0.93 | 0.03 | 0.51 | [12 empty] | GREASE
NYE BAR TYPE L. FLUOROCARBON, LOT DF100913 - EVAPORATED | 32536 | NLU | 15.28 | 0.18 | 0.03 | [12 empty] | LUBRICANT
NYE BAR TYPE L. FLUOROCARBON, LOT DF100913 - EVAPORATED &amp; BAKED | 32539 | NLU | 15.2 | 0.11 | 0.04 | 1H | 60 | AIR | [9 empty] | LUBRICANT
TK7759 DIAMOND FILLED, TACK EPOXY FILM ADHESIVE #1 | 32542 | AIT | 0.51 | 0.11 | 0.15 | 2.5H | 130 | AIR | [9 empty] | ADHESIVE
TK7759 DIAMOND FILLED, TACK EPOXY FILM ADHESIVE #6 | 32545 | AIT | 0.28 | 0.04 | 0.12 | 2.5H | 130 | VAC | [9 empty] | ADHESIVE
TK7759 DIAMOND FILLED, TACK EPOXY FILM ADHESIVE #4 | 32548 | AIT | 0.31 | 0.05 | 0.13 | 2.5H | 130 | AIR | 2.5H | 130 | VAC | [6 empty] | ADHESIVE
TK7759 DIAMOND FILLED, TACK EPOXY FILM ADHESIVE #5 | 32551 | AIT | 0.24 | 0.03 | 0.13 | 2.5H | 130 | AIR | 7.5H | 130 | VAC | [6 empty] | ADHESIVE
TK7759 DIAMOND FILLED, TACK EPOXY FILM ADHESIVE #2 | 32557 | AIT | 0.43 | 0.14 | 0.15 | 2.5H | 130 | AIR | [9 empty] | ADHESIVE
TK7759 DIAMOND FILLED, TACK EPOXY FILM ADHESIVE #3 | 32560 | AIT | 0.48 | 0.13 | 0.14 | 10H | 130 | AIR | [9 empty] | ADHESIVE
NYEBAR TYPE L FLUOROCARBON BARRIER FILM/F BY MFR | 32563 | NLU | 6.8 | 0.31 | 0.36 | 10M | 90 | AIR | [9 empty] | BARRIER FILM
CB-1109 POLYBUTADIENE RESIN &amp; RE-2018 HARDNER A/B 100/15 PBW | 32566 | JCD | 36.24 | 4.07 | 0.2 | 24H | 25 | AIR | 2H | 125 | AIR | [6 empty] | POTTING COMPOUND
EPOXY RESIN 20-3652 WITH CAT 190 A/B 100/7 PBW | 32569 | ETC | 0.46 | 0 | 0.11 | 24H | 25 | AIR | [9 empty] | EPOXY
BRADY B-361 CLEAR POLYESTER/ACRYLIC PSA LASER PRINTED | 32572 | WHB | 0.85 | 0.02 | 0.3 | [12 empty] | ADHESIVE LABEL
CE-3104XL ELECTRICALLY CONCUCTIVE ADHESIVE | 32575 | EMC | 0.25 | 0 | 0.08 | 90M | 100 | AIR | [9 empty] | CONDUCTIVE ADHESIVE
MG6-0330 | 32578 | HEN | 0.25 | 0 | 0.03 | 2M | 177 | AIR | 3H | 177 | AIR | [6 empty] | MOLDING COUMPOUND
XYLAN 1010 DRY FILM LUBE (EVAPORATE SOLIDS BEFORE BAKEOUT) | 32581 | WHW | 1.2 | 0 | 0.82 | 1H | 265 | AIR | [9 empty] | DRY FILM LUBRICANT
ECCOBOND 285 CAT 24L/V BLACK EPOXY A/B 25/2 PBW | 32584 | EMC | 0.8 | 0.03 | 0.08 | [12 empty] | ADHESIVE
PRIMER P/N V5C10125-01 (BLUE)/F | 32587 | VCO | 0.06 | 0 | 0.01 | [12 empty] | PRIMER
PRIMER P/N V5C10125-01 (BLUE) W/ STAKING CMPD P/N V5C10124-01/F | 32590 | VCO | 0.09 | 0.01 | 0.01 | [12 empty] | PRIMER PLUS STAKING CMPD
WX-A020-6. SILVER FILLED RF ABSORBER | 32593 | ATE | 0.39 | 0.02 | 0.05 | [12 empty] | RF ABSORBER
WX-A020-6. SILVER FILLED RF ABSORBER W/ ADHESIVE | 32596 | ATE | 0.5 | 0.03 | 0.09 | [12 empty] | RF ABSORBER
CABLE INSULATION - OUTER PTFE TAPEFLON TAPE (PER SCC 3901-002) | 32599 | DRF | 0.02 | 0 | 0 | [12 empty] | CABLE INSULATION
DUNMORE SP06952 DUN-MET200 | 32602 | DUN | 0.21 | 0 | 0.11 | [12 empty] | PACKAGING
SHELDAHL G401100 KAPTON TAPE | 32605 | GTS | 0.84 | 0 | 0.57 | [12 empty] | FILM
M23053/5 POLYOLEFIN SHRINK TUBING - UNSHRUNK | 32608 | SUT | 0.76 | 0.25 | 0.08 | [12 empty] | SHRINK TUBE
GRAPHITE EPOXY COMPOSITE | 32611 | DRG | 0.74 | 0 | 0.15 | [12 empty] | THERMAL BLANKET
GRAPHITE EPOXY COMPOSITE TUBE | 32614 | DRG | 0.26 | 0 | 0.05 | [12 empty] | THERMAL BLANKET
DCC-04 STATIC DISSIPATIVE ETHYLENE VINYL ACETATE PINK POLY CAP | 32617 | CAP | 0.46 | 0.16 | 0.01 | [12 empty] | ELECTRONIC DUST SHIELD
DS21Q3, HIGH DENSITY POLYETHYLENE BLACK DUST CAP | 32620 | CAP | 2.01 | 0.04 | 0.41 | [12 empty] | ELECTRONIC DUST SHIELD
PRIMER P/N V5C10125-02 (CLEAR)/F | 32623 | VCO | 0.01 | 0 | 0 | [12 empty] | PRIMER
PRIMER P/N V5C10125-02 (CLEAR) W/ STAKING CMPD P/N V5C10124-01/F | 32626 | VCO | 0.07 | 0 | 0.02 | [12 empty] | PRIMER PLUS STAKING CMPD
KAPTON FILM 200HPP-T | 32629 | DUP | 1.32 | 0 | 1.16 | [12 empty] | FILM
KAPTON FILM 300MT | 32632 | DUP | 0.96 | 0 | 0.88 | [12 empty] | FILM
M23053/5 POLYOLEFIN SHRINK TUBING - PRE SHRUNK | 32635 | SUT | 0.82 | 0.26 | 0.08 | [12 empty] | SHRINK TUBE
M23053/11 FEP SLEEVING | 32638 | SWT | 0 | 0 | 0 | [12 empty] | SHRINK TUBE
NO. 1 VARY FLEX TYPE HV A/B 2.5/1.0 PBW | 32641 | ZZZ | 0.29 | 0.01 | 0.2 | 72H | 25 | AIR | [9 empty] | ADHESIVE
EPO-TEK 301-2, A/B PREMIX | 32644 | EPK | 0.73 | 0 | 0.27 | 7D | 25 | [10 empty] | ADHESIVE
LOCKHEED PROPRIETARY VISCOELASTIC ABSORBER MAT'L | 32647 | LOK | 1.26 | 0.04 | 0.34 | [12 empty] | VIBRATION DAMPER
LOCKHEED PROPRIETARY VISCOELASTIC ABSORBER MAT'L | 32650 | LOK | 1.28 | 0.04 | 0.38 | 30M | 88 | AIR | 2H | 129 | AIR | [6 empty] | VIBRATION DAMPER
TC-891 (1:1 PBW) URETHANE CASTING SYSTEM, RED | 32653 | BJB | 1.08 | 0.1 | 0.26 | [12 empty] | CAST POLYURETHANE
MICROSORB MT-SC-4000 SILICON CARBIDE | 32656 | MCB | 0.14 | 0.02 | 0 | [12 empty] | SILICON CARBIDE
TYPE WF CLAMP CUSHION PER BULLETIN 120 - MAT'L SELECTION GUIIDE | 32659 | EKT | 0.05 | 0 | 0.04 | 72H | 200 | E-2 | [9 empty] | ADHESIVE
FERROXCUBE BASEPLATES | 32662 | YGO | 1.78 | 0 | 0.17 | [12 empty] | TRANSFORMER BASEPLATE
BRADY B-342 SHRINKABLE POLYOEFIN SLEEVE/R6600 RIBBON | 32665 | WHB | 1.28 | 0.6 | 0.02 | [12 empty] | SHRINK WIRE LABEL
HYRELEX TF-290 | 32668 | TAD | 0.01 | 0 | 0.01 | [12 empty] | LAMINATE
ISONEL 51 VARNISH | 32671 | SCH | 4.11 | 0.23 | 0.2 | 4H | 150 | AIR | 108H | 130 | AIR | [6 empty] | VARNISH
LOCTITE 648 GREEN | 32674 | LTC | 5.11 | 0.04 | 0.71 | 1.5H | 25 | AIR | [9 empty] | ADHESIVE
TRA-BOND 8-2 THERMALLY CONDUCTIVE EPOXY, FROZEN PREMIX | 32677 | TRA | 0.19 | 0 | 0.08 | [12 empty] | ADHESIVE
SILICONE INTERFACIAL SEAL | 32680 | GLA | 0.11 | 0.01 | 0.03 | [12 empty] | GASKET
RTK7659 DIAMOND FILLED ADHESIVE | 32683 | AIT | 0.37 | 0.03 | 0.09 | 1H | 100 | AIR | [9 empty] | THERMALLY COND ADHESIVE
NYLON SCREW, P/N 27331-SCD-2-6 | 32686 | TWR | 3.23 | 0.01 | 0.77 | [12 empty] | NYLON SCREW
NYEBAR TYPE L/F | 32689 | NLU | 1.53 | 0.11 | 0.02 | 8H | 100 | AIR | [9 empty] | DRY LUBE
XV501T SOLDER MASK | 32692 | SUN1 | 0.66 | 0 | 0.2 | [12 empty] | SOLDER MASK
CONDUCTIVE COATED SILICONE SPONGE | 32695 | SRC | 0.07 | 0.07 | 0.07 | 4H | 125 | E-1 | [9 empty] | EMI SHIELD
FLEXO HT WHITE W/ BLACK TRACER 1/2 INCH BRAID | 32698 | TKF | 0.15 | 0.01 | 0.01 | [12 empty] | FLEX CABLE INSULATION
FLEXO HT WHITE W/ BLACK TRACER 3/8 INCH BRAID | 32701 | TKF | 0.11 | 0.01 | 0.01 | [12 empty] | FLEX CABLE INSULATION
THERMX CG907 PCT, 30% GLASS FIBER/POLYCYCLOHEXYLDIMETHELENE TETRAPHTHALATE | 32704 | DUP | 0.67 | 0.01 | 0.06 | [12 empty] | MOLDING COMPOUND
HIGH TEMPERATURE HEAT SHRINK SLEEVING | 32707 | RCC | 0.4 | 0.02 | 0.04 | [12 empty] | HEAT SHRINK SLEEVE
EPO-TEK 301.2 A/B | 32710 | EPK | 0.89 | 0.01 | 0.26 | 3H | 80 | AIR | [9 empty] | ADHESIVE
EPO-TEK 301.2 A/B | 32713 | EPK | 0.64 | 0.01 | 0.25 | 3H | 60 | AIR | 24H | 135 | AIR | [6 empty] | ADHESIVE
FERROXCUBE BASEPLATES | 32716 | YGO | 0.31 | 0 | 0.17 | 2H | 125 | AIR | 96H | 100 | AIR | [6 empty] | TRANSFORMER BASEPLATE
BUNA-S RUBBER DIAPHRAGM | 32719 | DEB | 12.79 | 6.41 | 0.14 | [12 empty] | RUBBER DIAPHRAGM
KAPTON TUBE | 32722 | CNC | 1.66 | 0 | 1.4 | [12 empty] | BOBBIN
SCOTCH-WELD DP420 LH (LOW HALOGEN), A/B 2/0.97 PBW | 32725 | MMM | 1.67 | 0.01 | 0.41 | 7D | 25 | AIR | [9 empty] | EPOXY
1170 ALUMINUM FOIL EMI SHIELDING TAPE | 32728 | MMM | 0.3 | 0.09 | 0.02 | [12 empty] | TAPE
1181 COPPER FOIL EMI SHIELDING TAPE WITH COND ACRYLIC ADHESIVE | 32731 | MMM | 0.18 | 0.03 | 0.01 | [12 empty] | TAPE
ECCOSHIELD SVR P/N 218K757 | 32734 | EMC | 0.14 | 0.07 | 0 | [12 empty] | GASKET MATERIAL
SHAPAL M CERAMIC | 32737 | GFC | 0.01 | 0 | 0 | [12 empty] | CERAMIC
SHIN-ETSU KKJR9022E SILICONE, LOT#012042, EXP 11/09/11 | 32740 | SHN | 0.12 | 0.06 | 0 | 24H | 25 | AIR | 24H | 125 | [7 empty] | ADHESIVE
PRIMA BOND EG7650/EG7659-GS-005 PREMIXED &amp; FROZEN | 32743 | AIT | 1.69 | 0.1 | 0.37 | 8H | 90 | AIR | [9 empty] | ADHESIVE
PRIMA BOND EG7650/EG7659-GS-005 PREMIXED &amp; FROZEN | 32746 | AIT | 1.95 | 0.13 | 0.38 | 4H | 85 | AIR | [9 empty] | ADHESIVE
FLUOROSILICONE INTERFACIAL SEAL | 32749 | ABI | 0.06 | 0.02 | 0.01 | [12 empty] | GASKET MATERIAL
SIL-PAD K-10 POLYIMIDE FILM WITH SILICONE RUBBER FILLER | 32752 | BRQ | 0.39 | 0.11 | 0.13 | 24H | 125 | E-6 | [9 empty] | THERM COND INSULATOR
LOCTITE UV ADHESIVE 3494, BATCH #L30MAD2757 | 32755 | LTC | 7.79 | 1.01 | 0.78 | UV CURE | [11 empty] | UV ADHESIVE
ED8020 SOLDER MASK, BATCH # 04191987 | 32758 | EPL | 1.14 | 0.02 | 0.74 | UV CURE | [11 empty] | SOLDER MASK
SLSMC-510300S3B LIQUID CRYSTAL CUP | 32761 | CRN | 0.09 | 0 | 0.02 | [12 empty] | MOLDING CUP
SIL-PAD K-10, POLYIMIDE FILM W/ SILICONE RUBBER FILLER | 32764 | BRQ | 0.54 | 0.12 | 0.22 | [12 empty] | THERM COND INSULATOR
PRIMA BOND EG7650/EG7659-GS-005 PREMIXED &amp; FROZEN | 32767 | AIT | 2.35 | 0.02 | 0.53 | 16H | 90 | AIR | [9 empty] | ADHESIVE
HYSOL EA 9309NA, 100:23 A/B BW | 32770 | HEN | 0.21 | 0 | 0.09 | [12 empty] | ADHESIVE
SILVER TEFLON TAPE, ACRYLIC AHESIVE | 32773 | GTS | 1.48 | 0 | 0.42 | [12 empty] | TAPE
SURFACE MOUNT SOLID/FUSE TA CAPACITOR VT10010 | 32776 | VIS | 0.24 | 0.01 | 0.07 | [12 empty] | CAPACITOR
SURFACE MOUNT AL POLYMER CAPACITOR KA10012 | 32779 | KEM | 0.35 | 0 | 0.18 | [12 empty] | CAPACITOR
SURFACE MOUNT TA POLYMER CAPACITOR KTA22060 | 32782 | KEM | 0.21 | 0 | 0.11 | [12 empty] | CAPACITOR
ARALDITE AY 105-1/HARDENER HY 991 | 32785 | HNT | 0.54 | 0.02 | 0.17 | [12 empty] | ADHESIVE
KIRKHILL RUBBER SHEET, RED/ORANGE | 32788 | KRC | 0.61 | 0.3 | 0.05 | [12 empty] | CONFORMABLE GASKET
KIRKHILL RUBBER SHEET, RED/ORANGE, BAKED | 32791 | KRC | 0.23 | 0.03 | 0.03 | 24H | 232 | AIR | [9 empty] | CONFORMABLE GASKET
9947 WASH PRIMER, AEROGLAZE, 2 PART | 32794 | LOR | 12 | 0.18 | 0.25 | 2H | 25 | AIR | [9 empty] | PRIMER
EPON 828 WITH VERSAMID 140 CATALYST A/B 3/1 | 32797 | MSI | 0.66 | 0.11 | 0.19 | 2H | 65 | AIR | [9 empty] | ADHESIVE
CABLE INSULATION - INNER POLYIMIDE TAPE (#5 PER SCC 3901-002) | 32800 | DRF | 1.12 | 0.02 | 0.81 | [12 empty] | CABLE INSULATION
SURFACE MOUNT POLYMER ALUMINUM CAPACITOR PA18063 | 32803 | PNC | 0.22 | 0.01 | 0.11 | [12 empty] | CAPACITOR
SURFACE MOUNT AL POLYMER CAPACITOR RA15004, 150 F, 4V | 32806 | RBY | 0.35 | 0.01 | 0.17 | [12 empty] | CAPACITOR
NEXT GENERATION ADHESIVE NGAC G907-43 | 32809 | NGA | 0.86 | 0.18 | 0.17 | 4H | 65 | AIR | [9 empty] | ADHESIVE
ROUND ROBIN - POLYETHYLENE BEADS | 32812 | PPO | 0.37 | 0.12 | 0 | [12 empty] | MOLDING COMPOUND
ROUND ROBIN - TPLI AO SG ELASTOMERIC SHEET, LOT# 357230 | 32815 | LRT | 0.17 | 0.08 | 0.01 | [12 empty] | ELECTRICAL SHIELD
ROUND ROBIN - RTV 566 SILICONE A/B 100/0.1 | 32818 | GEC | 0.16 | 0.02 | 0.03 | [12 empty] | ADHESIVE
ROUND ROBIN - S 691 TWO PART SILICONE, RUST COLOR | 32821 | WAC | 0.41 | 0.06 | 0.01 | [12 empty] | ADHESIVE
ROUND ROBIN - HOOK 81, SPECTRUM 0172 BLK POLY HOOK + ACR ADH | 32824 | VEL | 1.69 | 0.05 | 1.12 | [12 empty] | VELCRO
ROUND ROBIN - CV2-2640 LOT # 55000, A/B 1/1 PBW | 32827 | MCG | 0.44 | 0.09 | 0.04 | 1D | 25 | AIR | [9 empty] | ADHESIVE
ROUND ROBIN - CCF1-2566 | 32830 | MCG | 0.41 | 0.02 | 0.07 | [12 empty] | ADHESIVE
CLTE-AT - CERAIC/PTFE MICROWAVE COMPOSITE | 32833 | ARL4 | 0.04 | 0 | 0 | [12 empty] | CIRCUIT BOARD MATERIAL
ARATHANE 7760-1 AIR CURE | 32836 | HLA | 0.36 | 0.07 | 0.05 | [12 empty] | ADHESIVE
ARATHANE 7760-1 | 32839 | HLA | 0.31 | 0.04 | 0.04 | 1H | 100 | AIR | [9 empty] | ADHESIVE
ARATHANE 7760-1 | 32842 | HLA | 0.37 | 0.06 | 0.05 | 3H | 80 | AIR | [9 empty] | ADHESIVE
ANNEALED PYROLYTIC GRAPHITE (APG) (K-CORE) | 32845 | KTH | 0 | 0 | 0 | [12 empty] | THERMAL CORE MATERIAL
NGAC G907-43 | 32848 | NGA | 0.63 | 0.01 | 0.17 | 24H | 25 | AIR | 5H | 80 | AIR | [6 empty] | ADHESIVE
POLYVINYLIDENE FLOURIDE (PVDF), KYNAR HEAT SHRINK TUBING | 32851 | ARK | 0.36 | 0.04 | 0.02 | [12 empty] | SHRINK TUBING
LLUMAR PP 35 LU SR HPR FILM | 32854 | LLU | 0.68 | 0.02 | 0.22 | [12 empty] | BAGGING FILM
EPSILON 2130 | 32857 | FAU | 0.98 | 0.01 | 0.2 | [12 empty] | EPOXY
ALUMINIZED MYLAR (0.5 MIL PET, AL COATED 1 SIDE) | 32860 | GTS | 0.27 | 0 | 0.17 | [12 empty] | THERMAL CONTROL FILM
ULTEM 9085 | 32863 | SBC | 0.4 | 0 | 0.32 | [12 empty] | MOLDING COMPOUND
MULTIMODE FIBER OPTIC CABLE | 32866 | CTD | 0.57 | 0.05 | 0.11 | [12 empty] | CABLE
FLEXO HALAR BRIDED SLEEVE 1/8 P/N 9090125BLK LOT 9180PA | 32869 | TKF | 0.16 | 0.02 | 0.01 | [12 empty] | SLEEVING
FLEXO HALAR BRIDED SLEEVE 1/4 P/N 9090250BLK LOT 10549PA | 32872 | TKF | 0.04 | 0.02 | 0.01 | [12 empty] | SLEEVING
FLEXO HALAR BRIDED SLEEVE 1/2 P/N 9090500BLK LOT 11674PA | 32875 | TKF | 0.15 | 0.02 | 0.01 | [12 empty] | SLEEVING
FLEXO HALAR BRIDED SLEEVE 3/4 P/N 9090750BLK LOT 12483PA | 32878 | TKF | 0.16 | 0.02 | 0.01 | [12 empty] | SLEEVING
FLEXO HALAR BRIDED SLEEVE 1 1/4 P/N 9091250BLK LOT 12484PA | 32881 | TKF | 0.16 | 0.02 | 0.01 | [12 empty] | SLEEVING
EPON 828/VERSAMID 140 W/CARBONBLACK - BLACK MARKING INK 1/1/1 | 32884 | MSI | 0.45 | 0 | 0.14 | 7D | 25 | AIR | [9 empty] | MARKING INK
EPON 828/VERSAMID 140 W/TITANIUM DIOXIDE - WHITE MARKING INK 1/1/1 | 32887 | MSI | 0.49 | 0 | 0.15 | [12 empty] | MARKING INK
EPON 828/VERSAMID 140/F A/B 3/1 | 32890 | MSI | 0.2 | 0 | 0.1 | 25H | 65 | AIR | 4H | 100 | AIR | 200H | 41 | AIR | 197H | 65 | E-5 | EPOXY
FIBER JACKET, BRAIDED/TEFZEL P/N E3NTEFFT2516GTWKB | 32893 | ADO | 0.54 | 0 | 0.31 | [12 empty] | FIBER JACKET
EFIRON UVF PC-373 | 32896 | LUV | 2.68 | 0.22 | 0.09 | [12 empty] | FIBER RECOAT MATERIAL
PVDF PANHEAD SLOT MACHINE SCREW P/N SKYN-080-XXX-XX | 32899 | SML | 0.04 | 0.01 | 0.02 | [12 empty] | FASTENER
ALUMINIZED MYLAR (POLYESTER FILM WITH VDA ON 1 SIDE) | 32902 | DUN | 0.26 | 0 | 0.18 | [12 empty] | THERMAL CONTROL FILM
DUNMORE SP06592 200 DUN-MET TC/PET/AL/CRC BAGGING | 32905 | DUN | 0.28 | 0.01 | 0.16 | [12 empty] | BAGGING MATERIAL
KAPTON CR100 | 32908 | DUP | 1.31 | 0 | 1.22 | [12 empty] | FILM
ANGSTROM BOND 950-200 FIBER RECOAT MATERIAL | 32911 | FOC | 4.46 | 0.57 | 0.14 | [12 empty] | FIBER RECOAT MATERIAL
NGAC TC907-22 | 32914 | NGA | 0.48 | 0 | 0.25 | 24H | 25 | AIR | 5H | 80 | AIR | [6 empty] | ADHESIVE
MOOG PROPRIETARY ADHESIVE ES-180 | 32917 | MOG | 0.65 | 0.01 | 0.4 | [12 empty] | ADHESIVE
MOOG PROPRIETARY ADHESIVE 222-2 | 32920 | MOG | 0.18 | 0.01 | 0.12 | [12 empty] | ADHESIVE
AD300C WOVEN FIBERGLASS REINFORCED, CERAMIC FILLED, PTFE COMP | 32923 | ARL | 0.03 | 0.01 | 0.01 | [12 empty] | LAMINATE
OUTER JACKET OF CUSTOM BUNDLE FOR GPM HGAS GIMBAL | 32926 | WLG | 0.01 | 0 | 0 | [12 empty] | CABLE INSULATION
T2 PURPLE CABLE JACKET FOR GPM HGAS GIMBAL | 32929 | WLG | 0.01 | 0 | 0.03 | [12 empty] | CABLE INSULATION
BLACK INK NAZDAR ADE52 A/B 5/1 PBW | 32932 | FEQ | 17.44 | 0 | 0.39 | 30M | 85 | AIR | [9 empty] | MARKING INK
WHITE EPOXY INK NAZDAR ADE75 A/B 5/1 PBW | 32935 | FEQ | 12.23 | 0.03 | 0.45 | 30M | 95 | AIR | [9 empty] | MARKING INK
SOLITHANE 113/C113 A/B 10/7.3 PBW | 32938 | FEQ | 0.31 | 0.01 | 0.17 | 4H | 85 | AIR | [9 empty] | EPOXY
EPO-TEK H-74 A/B 10/0.3 PBW | 32941 | EPK | 0.69 | 0.03 | 0.2 | 15M | 85 | AIR | [9 empty] | EPOXY
FIBER RECOATING MATERIAL, PN # G000LIR, LOW INDEX RE-COAT | 32944 | NUF | 3.24 | 0.65 | 0.17 | [12 empty] | FIBER RECOAT
1.6 MIL GBK NOMEX, SHELDAHL 177541-001 | 32947 | SCH | 1.81 | 0.03 | 1.76 | [12 empty] | BLANKET MATERIAL
0.5 MIL KAPTON KEVLAR, SHELDAHL 177544 | 32950 | SCH | 2.48 | 0.05 | 1.97 | [12 empty] | BLANKET MATERIAL
DUNMORE MO21153, 275 DM GE/BLACKXC KAPTON/NOMEX | 32953 | DUN | 1.76 | 0.04 | 1.64 | [12 empty] | BLANKET MATERIAL
SCOTCHCAST 280 A/B | 32956 | MMM | 0.42 | 0.03 | 0.18 | 18H | 82 | AIR | 2H | 125 | AIR | 96H | 100 | AIR |  |  |  | EPOXY
FIBER RECOATING MATERIAL, PN # NSC-06, SECONDARY ACRYLATE COAT | 32959 | NUF | 4.84 | 0.02 | 0.48 | [12 empty] | FIBER RECOAT
GPM SADA HARNESS WEAVE FIBER | 32962 | ZZZ | 0.31 | 0.03 | 0.16 | [12 empty] | HARNESS THREAD
TM2-1326 WIRE MARKER | 32965 | STR | 0.69 | 0.02 | 0.28 | [12 empty] | WIRE MARKER
ALODINE 1132 MARKER | 32968 | HEN | 0.51 | 0 | 0 | [12 empty] | TOUCH UP COATING
EGRAF HT-1200 | 32971 | EGF | 0.11 | 0 | 0.02 | [12 empty] | THERMAL INTERFACE FOIL
ECCOSHIELD VY-81 IN RED ARATHANE | 32974 | ZZZ | 0.96 | 0.43 | 0.03 | 26H | 65 | AIR | 22H | 65 | AIR | [6 empty] | STAKING
POLYESTER FILM TAPE, THERMOSET RUBBER ADHESIVE | 32977 | MMM | 1.26 | 0.57 | 0.06 | [12 empty] | TAPE
STAYSTICK 282V NON-CONDUCTIVE EPOXY (SYRINGE) | 32980 | CKS | 5.05 | 0.01 | 0.25 | 2H | 160 | AIR | [9 empty] | STAKING COMPOUND
STAYSTICK 282V NON-CONDUCTIVE EPOXY (SYRINGE) | 32983 | CKS | 1.07 | 0.01 | 0.25 | 2H | 150 | AIR | 12H | 160 | AIR | [6 empty] | STAKING COMPOUND
POLYESTER FILM TAPE, THERMOSET RUBBER ADHESIVE, BAKED | 32986 | MMM | 1.1 | 0.47 | 0.06 | 3H | 99 | AIR | [9 empty] | TAPE
MULTIMODE FIBER OPTIC CABLE, NLON JACKET (CLEAR) | 32989 | PMR | 0.88 | 0.05 | 0.47 | [12 empty] | FIBER OPTIC CABLE
SILICONE RUBBER CABLE SOCKET | 32992 | SSG | 0.79 | 0.2 | 0.05 | [12 empty] | RUBBER PLUG
VELCRO HOOK, PN 186787, RGH081 2-0/0 012 0599 | 32995 | VEL | 0.55 | 0.02 | 0.29 | [12 empty] | VELCRO HOOK
NOMEX THREAD | 32998 | SAU | 8.07 | 1.09 | 3.74 | [12 empty] | BLANKET THREAD
ECCOSORB MCS/SSM 0.1 INCH | 33001 | EMC | 0.14 | 0.07 | 0.01 | [12 empty] | RBE ABSORBER
AEROGLAZE Z306 OVER AEROGLAZE 9924 PRIMER | 33016 | LOR | 2.42 | 0.01 | 1.1 | 7D | 25 | AIR | [9 empty] | PAINT
AEROGLAZE Z306 PLUS CATALYST 9995 OVER AEROGLAZE 9924 PRIMER | 33019 | LOR | 3.25 | 0.02 | 1.13 | 24H | 25 | AIR | [9 empty] | PAINT
VELCRO LOOP, PN 190711, RGL009 | 33022 | VEL | 0.52 | 0.02 | 0.21 | [12 empty] | FASTENER
AEROGLAZE Z307 PLUS CATALYST 9995 OVER AEROGLAZE 9924 PRIMER | 33025 | LOR | 2.78 | 0.02 | 0.99 | 24H | 25 | AIR | [9 empty] | PAINT
ECCOSORB CRS-124 OVER SS-4155 PRIMER | 33028 | EMC | 0.22 | 0.08 | 0.02 | 3H | 85 | AIR | [9 empty] | PAINT
ECF 563 ELECTRICALLY CONDUCTIVE FILM FOR BONDING | 33031 | AAC | 0.24 | 0.03 | 0.1 | 2H | 125 | AIR | [9 empty] | FILM ADHESIVE
LCA-4LV ADHESIVE WITH BA5 ACTIVATOR, LOW CTE ADHESIVE | 33034 | BAC | 0.09 | 0.02 | 0.08 | 2H | 93 | AIR | [9 empty] | ADHESIVE
MULTIMODE FIBER OPTIC CABLE, NUYLON JACKET (BLACK) | 33037 | PMR | 1.08 | 0.12 | 0.55 | [12 empty] | FIBER OPIC CABLE
STYCAST 2850/CATALYS 17M-1 EPOXY ADHESIVE, BLACK, A/B 10/1 PBW | 33040 | EMC | 0.15 | 0.02 | 0.09 | 3H | 125 | AIR | 3H | 175 | AIR | [6 empty] | ADHESIVE
STYCAST 2850/CATALYS 17M-1 EPOXY ADHESIVE, BLACK, A/B 100/10.2 PBW | 33043 | EMC | 0.15 | 0.02 | 0.09 | 3H | 125 | AIR | 3H | 175 | AIR | [6 empty] | ADHESIVE
STYCAST 2850/CATALYS 17M-1 EPOXY ADHESIVE, BLACK, A/B 100/10.2 PBW | 33046 | EMC | 0.17 | 0.02 | 0.12 | 3H | 125 | AIR | 3H | 225 | AIR | [6 empty] | ADHESIVE
BLACK NYLON 6/6 CABLE CLAMPS, PN N-2-BK-100PK | 33049 | RCO | 2.31 | 0.02 | 0.68 | [12 empty] | CABLE CLAMP
ABLEBOND 84-1LMINB1 | 33052 | AAC | 0.23 | 0 | 0.12 | 30M | 150 | AIR | [9 empty] | DIE ATTACH ADHESIVE
ABLEBOND 84-3 | 33055 | AAC | 0.32 | 0 | 0.2 | 1H | 150 | AIR | [9 empty] | DIE ATTACH ADHESIVE
EPON 828/VERSAID 125 | 33058 | MSI | 0.61 | 0 | 0.28 | 2H | 65 | AIR | [9 empty] | STAKING ADHESIVE
DUNSHIELD SP09071 200 DUN-MET HEAT SEAL VERSION | 33061 | DUN | 0.43 | 0.01 | 0.22 | [12 empty] | BAGGING MATERIAL
SHIN-ETSU KE 5570 U SILICONE ELASTOMER NO BAKE | 33064 | SHN | 2.51 | 0.72 | 0.07 | [12 empty] | VIBRATION ISOLATOR
SHIN-ETSU KE 5570 U SILICONE ELASTOMER BAKED OUT | 33067 | SHN | 0.51 | 0.25 | 0.07 | 16H | 200 | AIR | [9 empty] | VIBRATION ISOLATOR
SHIN ETSU KJR9022E SILICONE LOT 109043 EXPIRES 23 APRIL 2012 | 33070 | SHN | 0.13 | 0.03 | 0.07 | 24H | 25 | AIR | 24H | 125 | AIR | 72H | 125 | E-6 |  |  |  | ADHESIVE
ABLEFILM 566K EPOXY FILM ADHESIVE ON KAPTON | 33073 | AAC | 0.88 | 0.13 | 0.49 | 6H | 121C | AIR | [9 empty] | FILM ADHESIVE
BLACK NYLON 6/6 CABLE CLAMPS, PN N-2-BK-100PK - RETEST | 33076 | RCO | 1.45 | 0 | 0.45 | 24H | 125 | E-5 | [9 empty] | CABLE CLAMP
E20-200 - FAST CURE TWO-PART EPOXY | 33079 | ALF | 1.53 | 0.07 | 0.54 | [12 empty] | ADHESIVE
AL-428 TWO PART EPOXY RESIN | 33082 | ALF | 0.98 | 0.01 | 0.29 | [12 empty] | ADHESIVE
MULTICLAD HF | 33085 | ARL | 0.16 | 0 | 0.08 | [12 empty] | CIRCUIT BOARD
13664 FLUOROCARBON RUBBER (F75) | 33088 | PCX | 0.13 | 0 | 0.06 | 10M | 177 | AIR | 24H | 250 | AIR | [6 empty] | RUBBER
NGAC G907-24 | 33091 | NGA | 1.17 | 0 | 0.27 | 24H | 25 | AIR | 5H | 80 | AIR | [6 empty] | ADHESIVE
NGAC G907-26 | 33094 | NGA | 2.38 | 0.01 | 0.24 | 24H | 25 | AIR | 5H | 80 | AIR | [6 empty] | ADHESIVE
POLYIMIDE COATED MAGNET WIRE PER MIL-I-45208 | 33097 | MWS | 0.4 | 0 | 0.03 | [12 empty] | MAGNET WIRE
PARKER O-RING V0986-50 | 33100 | PAH | 0.17 | 0 | 0.07 | [12 empty] | O-RING
PARKER O-RING V0680-70 | 33103 | PAH | 0.17 | 0 | 0.07 | [12 empty] | O-RING
CHO-THERM T444, THERMALLY CONDUCTIVE, NON-SILICONE CONDUCTOR | 33106 | PCH | 0.53 | 0 | 0.35 | [12 empty] | ELECTRICAL INSULATOR
3M1838 GREEN, FROZEN PREMIXED ADHESIVE | 33109 | ATK | 0.39 | 0.01 | 0.14 | 2H | 70 | AIR | [9 empty] | ADHESIVE
3M1838 GREEN, FROZEN PREMIXED ADHESIVE | 33112 | ATK | 0.36 | 0.01 | 0.14 | 4H | 70 | AIR | [9 empty] | ADHESIVE
ABLEFILM 566K EPOXY FILM ADHESIVE ON KAPTON | 33115 | ATK | 1.11 | 0.14 | 0.54 | 2H | 121 | AIR | [9 empty] | FILM ADHESIVE
ABLEFILM 566K EPOXY FILM ADHESIVE ON KAPTON | 33118 | ATK | 1.07 | 0.12 | 0.39 | 6H | 121 | AIR | [9 empty] | FILM ADHESIVE
TEFLON CABLE CLAMPS | 33121 | LRT | 0.01 | 0 | 0.01 | [12 empty] | CABLE CLAMP
KRYTOX 240 AC LOT # G4736-1 | 33124 | DUP | 0.26 | 0.12 | 0.02 | [12 empty] | GREASE
KRYTOX 240 AC LOT # G5036-1 | 33127 | DUP | 0.26 | 0.12 | 0.02 | [12 empty] | GREASE
KRYTOX 240 AC LOT # G4754-1 | 33130 | DUP | 0.25 | 0.12 | 0.02 | [12 empty] | GREASE
XV501T SCREEN IMAGECURE - SAMPLE 1 | 33133 | SUN | 0.69 | 0 | 0.57 | 60M | 85 | AIR | 90M | 150 | AIR | [6 empty] | SOLDER MASK
B-472 WHITE (TOPCOATED POLYIMIDE FILM WITH ACRYLIC ADH, R4300 RIBBON | 33136 | WHB | 1.36 | 0.04 | 0.53 | [12 empty] | ADHESIVE LABEL
NGAC G907-34 | 33139 | NGA | 0.53 | 0 | 0.11 | 24H | 25 | AIR | 5H | 80 | AIR | [6 empty] | ADHESIVE
G10/FR4 FLAME RETARDANT GAROLITE 1/8 INCH THICK | 33142 | MCM | 0.27 | 0 | 0.05 | [12 empty] | LAMINATE
G10/FR4 FLAME RETARDANT GAROLITE 1/16 INCH THICK | 33145 | MCM | 0.27 | 0 | 0.05 | [12 empty] | LAMINATE
GE-COATED KAPTON P/N 165390-0003 | 33148 | MTK | 1.27 | 0 | 1.25 | [12 empty] | THERMAL BLANKET
GE-COATED KAPTON P/N M015169 | 33151 | DUN | 1.27 | 0 | 1.24 | [12 empty] | THERMAL BLANKET
HEAT SHRINK SLEEVING PER 23053/14 - TRANSLOGIC | 33154 | TGC | 0.04 | 0 | 0 | [12 empty] | SHRINK TUBING
TSM-DS | 33157 | TAD | 0.04 | 0 | 0.02 | [12 empty] | LAMINATE
DYKEM/BRITE-MARK YELLOW 84004 | 33160 | DYK | 5.27 | 0.55 | 0.21 | [12 empty] | PAINT MARKER
NGAC TC907-07 | 33163 | NGA | 0.6 | 0 | 0.12 | 24H | 25 | AIR | 5H | 80 | AIR | [6 empty] | ADHESIVE
XV 601T | 33166 | SUN | 1.39 | 0.04 | 0.57 | [12 empty] | SOLDER MASK
AS-568A O-RING, KALREZ COUMPOUND 4079 | 33172 | DUP | 0.4 | 0 | 0.05 | [12 empty] | O-RING
BR 127 NC ESD | 33175 | CYT | 1.78 | 0.01 | 1.04 | 1H | 121 | AIR | [9 empty] | PRIMER
LAMART LEAD TAPE | 33178 | LAM | 0.02 | 0 | 0 | [12 empty] | LEAD TAPE
JVCC LEAD TAPE | 33181 | JVC | 0.02 | 0 | 0 | [12 empty] | LEAD TAPE
B-472 WHITE (TOPCOATED POLYIMIDE WITH ACRYLIC PSA/R2000 RIBBON | 33184 | WHB | 1.3 | 0.04 | 0.53 | [12 empty] | LABEL
B-472 YELLOW (TOPCOATED POLYIMIDE WITH ACRYLIC PSA/R4300 RIBBON | 33187 | WHB | 1.37 | 0.07 | 0.51 | [12 empty] | LABEL
TSM-DS3 GLASS/PTFE/CERAMIC LAMINATE | 33190 | TAD | 0.03 | 0 | 0.02 | [12 empty] | LAMINATE
RF-35TC GLASS/PTFE/CERAMIC LAMINATE | 33193 | TAD | 0.02 | 0 | 0.01 | [12 empty] | LAMINATE
T700/BISPHENOL A GRAPHITE/EPOXY COMPOSITE - THICK | 33196 | DSC | 0.19 | 0 | 0.06 | [12 empty] | LONGERON
T700/BISPHENOL A GRAPHITE/EPOXY COMPOSITE - THIN | 33199 | DSC | 0.45 | 0.01 | 0.19 | [12 empty] | DIAGONAL
S-2/BISPHENOL A FIVERGLAS/EPOXY COMPOSIT | 33202 | DSC | 0.13 | 0 | 0.03 | [12 empty] | BATTEN
HEAT SHRINK SLEEVING PER 23053/14 - TAYCO | 33205 | TCO | 0.02 | 0 | 0 | [12 empty] | HEAT SHRINK TUBE
UNIGLAZE 1000/9120, A/B 6/1 PBW | 33208 | UIC | 9.33 | 0.03 | 0.46 | [12 empty] | SILK SCREEN INK
BOBBIN CORE, P/N 80656-5D-0025-02 | 33211 | MED | 0.21 | 0 | 0.16 | [12 empty] | CORE
V MATERIAL IN CLICKBOND CB4023V, GLASS/PEI - 40% GLASS | 33214 | CLB | 0.37 | 0 | 0.35 | [12 empty] | CLICKBOND
VC MATERIAL IN CLICKBOND CB9257VC, CARBON FILLED PEI | 33217 | CLB | 0.52 | 0 | 0.28 | [12 empty] | CLICKBOND
DYKEM/BRITE-MARK BLACK 84002 | 33220 | DYK | 5.72 | 0.67 | 0.65 | [12 empty] | PAINT MARKER
DYKEM/BRITE-MARK WHITE 84003 | 33223 | DYK | 3.63 | 0.43 | 0.41 | [12 empty] | PAINT MARKER
E80-106 ALUMINIM FILLED EPOXY | 33226 | ALF | 0.57 | 0 | 0.4 | [12 empty] | ADHESIVE
ATK HELIUM TANK COMPOSITE | 33229 | AKT | 0.35 | 0.01 | 0.27 | [12 empty] | COMPOSITE
TAIYO THP-100DX1 | 33232 | TAI | 0.26 | 0 | 0.19 | 45M | 125 | AIR | [9 empty] | VIA FILL
MASTERBOND EP21TCHT-1 | 33235 | ATK | 0.22 | 0 | 0.09 | 24H | 25 | AIR | 8H | 60 | AIR | [6 empty] | ADHESIVE
E10-108 TWO COMPONENT, CONDUCTIVE SILVER | 33238 | ALF | 1.18 | 0.15 | 0.33 | [12 empty] | ADHESIVE
E10-102 SINGLE COMPONENT, CONDUCTIVE NICKEL, HIGH TEMP | 33241 | ALF | 0.25 | 0 | 0.07 | [12 empty] | ADHESIVE
O-RING, SILICONE, PARKER S0595-50SD | 33244 | PAH | 1.19 | 0.31 | 0.06 | [12 empty] | O-RING
BRADY B-472 YELLOW/ACRYLIC PSA/R2000 RIBBON | 33247 | WHB | 1.33 | 0.07 | 0.64 | [12 empty] | LABEL
XV501T-4 SCREEN IMAGECURE - SAMPLE 1 | 33250 | SUN | 1.08 | 0.01 | 0.66 | 60M | 85 | AIR | 90M | 150 | AIR | [6 empty] | SOLDER MASK
EW5000AS PRIMER | 33253 | MMM | 1.24 | 0.11 | 0.11 | 2H | 25 | AIR | 2H | 52 | AIR | 90M | 121 | AIR |  |  |  | PRIMER
LEMO EVP SERIES CONNECTOR INSERT - CLEAR FLUOROSILICONE | 33256 | LMO | 1.2 | 0.39 | 0.14 | [12 empty] | INSERT
LEMO M SERIES CONNECTOR INSERT - BLUE FLUOROSILICONE | 33259 | LMO | 0.34 | 0.06 | 0.05 | [12 empty] | INSERT
LEMO M SERIES CONNECTOR INSERT - RED FLUOROSILICONE | 33262 | LMO | 0.22 | 0.03 | 0.06 | [12 empty] | INSERT
E10-104 - SILVER FILLED ELEC COND EPOXY | 33265 | ALF | 0.38 | 0.01 | 0.07 | [12 empty] | ADHESIVE
SCOTCHCAST 280 | 33268 | MMM | 0.57 | 0.13 | 0.12 | 3H | 125 | AIR | [9 empty] | ELECTRICAL RESIN
HEATING CABLE - POLYMER CORE AND FLUOROPOLYMER JACKET | 33271 | LOX | 0.1 | 0.01 | 0.03 | [12 empty] | INSULATION
AF-163-2 OST GREEN FILM ADHESIVE | 33274 | MMM | 1.16 | 0.09 | 0.44 | [12 empty] | ADHESIVE
UNIDENTIFIED COMPOSITE PANEL | 33277 | AKT | 0.19 | 0 | 0.05 | [12 empty] | COMPOSITE
ELASTOSIL LR 3003/40 A/B LIQUID SILICONE RUBBER | 33280 | WAC | 1.05 | 0.47 | 0.07 | [12 empty] | RUBBER
ELASTOSIL LR 3003/40 A/B LIQUID SILICONE RUBBER - BAKED | 33283 | WAC | 0.92 | 0.42 | 0.05 | 24H | 177 | AIR | [9 empty] | RUBBER
O-RING, SILICONE, PARKER S0595-50SD - BAKED | 33286 | PAH | 0.91 | 0.29 | 0.03 | 24H | 177 | AIR | [9 empty] | O-RING
G11/FR5 SHEET MIL-I-24768/28 GEB-F | 33289 | KMC | 0.51 | 0 | 0.12 | [12 empty] | LAMINATE
ITT CANNON MICRO D CONNECTOR PINK INTERFACIAL SEAL | 33292 | CAN | 0.13 | 0.01 | 0.04 | [12 empty] | CONNECTOR SEAL
ECCOSTOCK FPH/12-4 AS 20:15 PBW PINK FOAM | 33295 | EMC | 1.46 | 0.04 | 0.9 | 72H | 100 | AIR | [9 empty] | POTTING FOAM
POLYURETHANE COATED KEVLAR LANYARD KST-0-CL | 33298 | WFC | 3.3 | 0.22 | 2 | [12 empty] | LACING TAPE
UNCOATED KEVLAR LANYARD | 33301 | WFC | 4.42 | 0.44 | 2.07 | [12 empty] | LACING TAPE
LEMO EVP SERIES CONNECTOR INSERT, CLEAR | 33304 | LMO | 0.51 | 0.25 | 0.08 | 16H | 200 | AIR | [9 empty] | CONNECTOR INSERT
KITG054 LAIRD TAPE, ITEM 777 | 33307 | LRT | 1.78 | 0.44 | 0.63 | [12 empty] | TAPE
PLT-1M-M76 AQUA BLUE TEFZEL CABLE TIES, 4 INCH | 33310 | PAN | 0.05 | 0 | 0.01 | [12 empty] | CABLE TIE
INTERRA HK-4J | 33313 | DUP | 0.42 | 0 | 0.4 | [12 empty] | SHEET ADHESIVE
KJR-9022E, LOT 109043, EXPIRES 9/11/12 | 33316 | SHN | 0.13 | 0.06 | 0.01 | 24H | 25 | AIR | 24H | 125 | AIR | 72H | 125 | E-6 |  |  |  | ADHESIVE
PYRALUX AC | 33319 | DUP | 0.5 | 0 | 0.45 | [12 empty] | SHEET ADHESIVE
PYRALUX TK BOND PLY | 33322 | DUP | 0.21 | 0 | 0.17 | [12 empty] | SHEET ADHESIVE
PYRALUX TK CLAD | 33325 | DUP | 0.2 | 0 | 0.17 | [12 empty] | SHEET ADHESIVE
EPO-TEK 353ND ADHESIVE | 33328 | EPK | 0.97 | 0.01 | 0.34 | 48H | 72 | AIR | 48H | 75 | E-3 | [6 empty] | ADHESIVE
OPTOCAST 3408 ADHESIVE | 33331 | EMA | 0.28 | 0 | 0.14 | 48H | 72 | AIR | 48H | 75 | E-3 | [6 empty] | ADHESIVE
TRA-BOND 2151 ADHESIVE | 33334 | TRA | 0.55 | 0 | 0.29 | 48H | 72 | AIR | 48H | 75 | E-3 | [6 empty] | ADHESIVE
NORLAND NOA 88 ADHESIVE | 33337 | NOR | 1.75 | 0.01 | 0.23 | 48H | 72 | AIR | 48H | 75 | E-3 | [6 empty] | ADHESIVE
EPO-TEK OE145 ADHESIVE | 33340 | EPK | 1.8 | 0.01 | 0.25 | 48H | 72 | AIR | 48H | 75 | E-3 | [6 empty] | ADHESIVE
MINIFLEX SPECIALTY TUBE PEEK | 33343 | MFX | 0.71 | 0.12 | 0.14 | [12 empty] | CABLE INSULATION
TECFLUORFIL 105 (PTFE/GLASS COMPOUND) | 33346 | ICI | 0.01 | 0 | 0 | [12 empty] | MOLDING COMPOUND
STYCAST 3050 CAT 9 A:B 100/7.5 PBW | 33349 | HEN | 1 | 0.09 | 0.19 | 24H | 25 | AIR | 24 | 100 | AIR | [6 empty] | ADHESIVE
SILICONE SLEEVING, REISS P/NR001088A | 33352 | RSS | 0.7 | 0.31 | 0.02 | [12 empty] | SLEEVING
WESTERN FILAMENT LACING TAPE, P/N 80DOF29GLO, NATURAL | 33355 | WFC | 0.64 | 0.05 | 0.22 | [12 empty] | LACING TAPE
MOOG O-RING, P/N 65654-009 | 33358 | MOG | 0.02 | 0.01 | 0.01 | [12 empty] | O-RING
ZENITE 6130 LX SAMTEC IPL1-112-02-S-D-K | 33361 | SAM | 0.06 | 0 | 0.02 | [12 empty] | CONNECTOR RECEPTACLE
PR-1200 PRIMER RED 309G | 33364 | DCC | 19.79 | 0.13 | 7.21 | [12 empty] | PRIMER
FABRIC, 1659-50-501 | 33367 | BGF | 0.09 | 0.01 | 0.03 | [12 empty] | THERMAL BLANKET
GAROLITE, FLAME RETARDANT (G10/FR4) 1/16 WALL THICKNESS | 33370 | ZZZ | 0.24 | 0 | 0.08 | [12 empty] | LAMINATE
GAROLITE, FLAME RETARDANT (G10/FR4) 1/8 WALL THICKNESS | 33373 | ZZZ | 0.33 | 0 | 0.11 | [12 empty] | LAMINATE
AKZO-NOBEL CASCO 2806 STRONG EPOXY RAPID | 33376 | AKZ | 3.24 | 0.02 | 0.31 | 16H | 25 | AIR | [9 empty] | EPOXY
SHRINK TUBE PER M23053/5 - NO INK PRE SHRUNK | 33379 | ZZZ | 0.76 | 0.1 | 0.12 | [12 empty] | SHRINK TUBING
SHRINK TUBE PER M23053/5 - WITH SC-043 SCANTRACKER INK- PRE SHRUNK | 33382 | ZZZ | 0.74 | 0.1 | 0.12 | [12 empty] | SHRINK TUBING
SHRINK TUBE PER M23053/5 - WITH SC-043 SCANTRACKER INK - NOT SHRUNK | 33385 | ZZZ | 0.5 | 0.05 | 0.04 | [12 empty] | SHRINK TUBING
POLYURETHANE COATED KEVLAR LANYARD KST-0-CL | 33388 | WFC | 2.69 | 0.01 | 2.37 | 24H | 125 | E-5 | [9 empty] | LACING TAPE
UNCOATED KEVLAR LANYARD KST-1-CL | 33391 | WFC | 2.72 | 0.01 | 2.38 | 24H | 125 | E-5 | [9 empty] | LACING TAPE
3M 9495MP DBLSIDED TAPE-POLYESTER W/ ACRYLIC ADHESIVE | 33394 | MMM | 0.97 | 0.01 | 0.2 | [12 empty] | INSULATION TAPE
100 DUN-LAM, GE COATED BLACK KAPTON XC | 33397 | DUN | 0.89 | 0.01 | 0.67 | [12 empty] | COND BLANKET FILM
BONDLINE 6571 EPOXY ADHESIVE | 33400 | BOE | 0.76 | 0.03 | 0.21 | 2H | 80 | AIR | [9 empty] | ENCAPSULANT
OPTOCAST 3411 ADHESIVE | 33403 | EMA | 0.57 | 0 | 0.18 | 2H | 80 | AIR | [9 empty] | ENCAPSULANT
MILBOND II EPOXY ADHESIVE, NO PRIMER | 33406 | SUM | 1.35 | 0.01 | 0.44 | 14D | 25 | AIR | [9 empty] | ADHESIVE
MASTERBOND EP30LTE-LO EPOXY ADHESIVE | 33409 | MBI | 0.66 | 0 | 0.11 | 7D | 25 | AIR | [9 empty] | ADHESIVE
TECAPEEK GF30 BAR | 33412 | ENS | 0.2 | 0.01 | 0.06 | [12 empty] | ISOLATOR
MINIFLEX SPECIALTY TUBE PEEK | 33415 | MFX | 0.23 | 0.01 | 0.14 | 24H | 140 | AIR | [9 empty] | CABLE INSULATION
AIRWEAVE S FABRIC | 33418 | AMG | 0.3 | 0.02 | 0.16 | [12 empty] | THERMAL INSULATION CLOTH
AIRWEAVE N-10 FABRIC | 33421 | AMG | 0.4 | 0.04 | 0.14 | [12 empty] | THERMAL INSULATION CLOTH
ELASTOSIL LR 3003/40 RED 346, LIQUID SILICONE RUBBER O-RING | 33424 | WAC | 0.32 | 0.1 | 0.17 | [12 empty] | O-RING
LINDEN PHOTONICS INC, RAVNOC FIBER, OUTER JACKET | 33427 | LDN | 0.01 | 0 | 0.01 | [12 empty] | FIBER OPTIC JACKETING
LINDEN PHOTONICS INC, RAVNOC FIBER, INNER JACKET | 33430 | LDN | 0.06 | 0.01 | 0.02 | [12 empty] | FIBER OPTIC JACKETING
GC/WALDOM SHRINK TUBING 1080 | 33433 | GCW | 0.56 | 0.1 | 0.05 | [12 empty] | SHRINK TUBING
KS 4008 SILVER FILLED EPOXY, A:B 100:6 PBW | 33436 | HYS | 2.92 | 0.14 | 0.2 | 24H | 25 | AIR | [9 empty] | CONDUCTIVE EPOXY
KS 4008 SILVER FILLED EPOXY, A:B 100:6 PBW | 33439 | HYS | 2.07 | 0.09 | 0.17 | 2H | 60 | AIR | [9 empty] | CONDUCTIVE EPOXY
DUNMORE SP06592 200 DUN-MET TC/PET/AL/CRC ROLL #120402081 | 33442 | DUN | 0.31 | 0.01 | 0.19 | [12 empty] | BAGGING MATERIAL
DUNMORE SP06592 200 DUN-MET TC/PET/AL/CRC ROLL #120402123 | 33445 | DUN | 0.33 | 0.01 | 0.2 | [12 empty] | BAGGING MATERIAL
MAGNETICS A2 GRAY PAINT FOR TOROIDS | 33448 | MAH | 0.57 | 0 | 0.3 | 20M | 171 | AIR | [9 empty] | TOROID COATING
MAGNETICS A2 GRAY POWDER COATING FOR TOROIDS | 33451 | MAH | 0.6 | 0 | 0.15 | [12 empty] | TOROID COATING
LEMO M SERIES CONNECTOR INSERT BLUE FLUOROSILICONE | 33454 | LMO | 0.26 | 0.07 | 0.02 | [12 empty] | CONNECTOR INSERT
LEMO M SERIES CONNECTOR INSERT RED FLUOROSILICONE | 33457 | LMO | 0.28 | 0.04 | 0.06 | [12 empty] | CONNECTOR INSERT
EPO-TEK 320 BLACK EPOXY ADHESIVE | 33460 | EPK | 0.99 | 0 | 0.2 | 2H | 65 | AIR | [9 empty] | EPOXY
CONNECTOR LJT06RE-25-61P (453) SILICONE INSERT | 33463 | ABR | 0.2 | 0.08 | 0.03 | 4H | 100 | AIR | [9 empty] | CONNECTOR INSERT
DM056 48N ALUMINUM/KAPTON WITH ACRYLIC BONDED GLASS SCRIM | 33466 | DUN | 0.54 | 0.03 | 0.33 | [12 empty] | MLI
HYSOL 9340 A:B 1:1 PBW | 33469 | HYS | 1.57 | 0.09 | 0.74 | 48H | 125 | E-2 | 1H | 85 | AIR | [6 empty] | EPOXY
AEROGLAZE 9929 PRIMER - VACUUM BAKED | 33472 | LOR | 0.68 | 0.01 | 0.31 | 48H | 100 | E-2 | [9 empty] | PRIMER
AEROGLAZE 9929 PRIMER | 33475 | LOR | 1.85 | 0.02 | 0.28 | [12 empty] | PRIMER
ESD 410C, CONDUCTIVE POLYEHERIMIDE (ULTEM) | 33478 | QAD | 0.48 | 0 | 0.15 | [12 empty] | STRUCTURAL ESD
BRADY B-435 LABELS | 33481 | WHB | 0.22 | 0.02 | 0.06 | [12 empty] | LABEL
BLUE SOLITHANE (SEE REPORT FOR MIX) | 33484 | LOK | 0.4 | 0.01 | 0.13 | 2D | 25 | AIR | [9 empty] | EPOXY
MINIFLEX SPECIALTY TUBE PBT, PT-4.0-2.6-PBT-BLK-V0 | 33487 | MFX | 0.41 | 0.04 | 0.13 | [12 empty] | CABLE INSULATION
MINIFLEX SPECIALTY TUBE PBT, PT-4.0-2.6-PBT-BLK-V0 - BAKED OUT | 33490 | MFX | 0.22 | 0.02 | 0.13 | 24H | 140 | AIR | [9 empty] | CABLE INSULATION
DAG-154 DRY FILM LUBRICANT/F | 33493 | HEN | 2.62 | 0.12 | 1.23 | [12 empty] | LUBRICANT
RED EPON (SEE REPORT FOR MIX) | 33496 | LOK | 0.78 | 0.01 | 0.19 | 2H | 60 | AIR | [9 empty] | EPOXY
TK THERMAL TRANSFER POLYIMIDE FILM | 33499 | IDC | 1.28 | 0.02 | 0.46 | [12 empty] | LABEL
SCOTCHWELD DP270 BLACK | 33502 | MMM | 6.3 | 0.01 | 0.13 | 2H | 100 | AIR | [9 empty] | POTTING COMPOUND
GOLD COATED KAPTON WITH SILICONE PSA, SHELDAHL # 146500 | 33505 | GTS | 1.12 | 0.19 | 0.69 | [12 empty] | THERMAL CONTROL TAPE
GT 1000 9SILICONE FILLED WITH SILVER-COATED COPPER) | 33508 | GET | 0.32 | 0.08 | 0.01 | [12 empty] | HF SEAL
RNF 3000 (HEAT SHRINK PLYOLEFIN TUBING) | 33511 | TYO | 1.09 | 0.19 | 0.12 | [12 empty] | WIRE INSULATION
POLYIMIDE/E GLASS (ARLON 35) SYSTRONIC PWB | 33514 | SPB | 0.61 | 0 | 0.26 | [12 empty] | PRINTED WIRING BOARD
M-2-N RED MARKING INK WITH 20/A CATALYST | 33517 | ENT | 14.06 | 0.03 | 0.12 | 3H | 70 | AIR | [9 empty] | MARKING INK
M-2-N RED MARKING INK WITH 20/A CATALYST | 33520 | ENT | 14.81 | 0.04 | 0.14 | 5D | 25 | AIR | [9 empty] | MARKING INK
CONNECTOR LJT06RE-25-61P (453) SILICONE INSERT | 33523 | ABR | 0.8 | 0.01 | 0.03 | 4H | 100 | AIR | 72H | 177 | AIR | [6 empty] | CONNECTOR INSERT
GAP PAD 1000 SF - 0.010-02-0404 | 33526 | BER | 1.11 | 0.22 | 0.05 | [12 empty] | INSULATOR
GAP PAD 2200 SF - 0.010-02-0404 | 33529 | BER | 3.81 | 2.1 | 0.04 | [12 empty] | INSULATOR
GLENAIR CONNECTOR (P/N 177-508-2-51S-N-428) | 33532 | GLA | 0.11 | 0.01 | 0.01 | 25H | 130 | E-5 | [9 empty] | INSULATOR
VESPEL SCP-5050 | 33535 | DUP | 0.13 | 0.01 | 0.03 | [12 empty] | ENGINEERING PLASTIC
RNF-100 SHRINK TUBING, BLACK | 33538 | RCC | 0.51 | 0.06 | 0.04 | [12 empty] | SHRINK TUBING
E10-101-PURE SIVER FILLED ELECTRICALLY CONDUCTIVE EPOXY | 33541 | ALF | 0.62 | 0 | 0.13 | [12 empty] | ADHESIVE
CIRCALOK 6715, SOLVENT FREE SILICONE RUBBER | 33544 | LOR | 1.63 | 0.33 | 0.08 | 24H | 25 | AIR | [9 empty] | POTTING COMPOUND
FIBER OPTIC CAP, HDPE (HIGH DENSITY POLYETHELENE), SCFD-1000-OPA | 33547 | FOC | 0.23 | 0.06 | 0.01 | [12 empty] | FIBER OPTIC CAP
PEEK UNFILLED SHEET | 33550 | BKR | 0.31 | 0.01 | 0.25 | [12 empty] | ISOLATOR
MAGNET WIRE | 33553 | XXX | 0.05 | 0 | 0.02 | [12 empty] | MAGNET WIRE
E80-106 ALUMINUM FILLED EPOXY | 33556 | ALF | 0.62 | 0.02 | 0.23 | [12 empty] | ADHESIVE
EPOXY RESIN 50-3185NC WITH CAT 140, A/B 100/7 PBW | 33559 | EPE | 1.1 | 0.02 | 0.11 | 24H | 25 | AIR | [9 empty] | EPOXY
EPOXY RESIN 50-3185NC WITH CAT 190, A/B 100/3.5 PBW | 33562 | EPE | 0.75 | 0.02 | 0.07 | 24H | 25 | AIR | [9 empty] | EPOXY
NOA 88 | 33565 | NOR | 1.43 | 0.02 | 0.21 | [12 empty] | ADHESIVE
SCOTCHWELD 2158, 1/1 A/B PBW | 33568 | MMM | 0.75 | 0 | 0.14 | 3H | 25 | AIR | 2H | 65 | AIR | [6 empty] | ADHESIVE
EPIBOND 1210/9615-10 BLUE EPOXY, A/B 100/50 PBW | 33571 | HLA | 1.14 | 0 | 0.36 | 24H | 25 | AIR | [9 empty] | ADHESIVE
PSR-4000BN SOLDER MASK | 33574 | TAI | 2.06 | 0 | 0.42 | 60M | 150 | AIR | [9 empty] | SOLDER MASK
PHP-900-IR-10F EPOXOY, NON CONDUCTIVE | 33577 | KAG | 0.33 | 0 | 0.15 | 60M | 110 | AIR | 50M | 150 | AIR | [6 empty] | EPOXY FOR VIA FILL
EPIBOND 1210/9615A BROWN EPOXY, A/B 100/65 PBW | 33580 | HLA | 1.29 | 0.03 | 0.27 | 24H | 25 | AIR | [9 empty] | ADHESIVE
DYNAMASK 5030 | 33583 | DYM | 2.67 | 0.02 | 0.84 | 60M | 150 | AIR | [9 empty] | SOLDER MASK
TGLEX SF660DF GAP FILLER | 33586 | LRT | 1.72 | 1.09 | 0 | [12 empty] | GAP FILLER
GAP PAD 1000 SF - 0.010-02-0404, BAKED OUT | 33589 | BER | 0.12 | 0.01 | 0.05 | 24H | 125 | E-2 | [9 empty] | INSULATOR
EPON 828/CAT EPIKURE 3140 | 33592 | HXN | 1.53 | 0.12 | 0.56 | 24H | 25 | AIR | 3H | 70 | AIR | [6 empty] | ADHESIVE
TEFLON IMPREGNATED FIBERGLASS RIBBON PER MIL-I-18746 | 33595 | XXX | 0.05 | 0 | 0.01 | [12 empty] | INSULATION
FIBERGLASS YARN PER MILY-1140, FORM1 CLASS C | 33598 | XXX | 0.64 | 0.11 | 0.05 | [12 empty] | THREAD
CONATHANE CE1155, 10:7 PWB | 33601 | HYS | 13.2 | 0 | 0.18 | 3H | 66 | AIR | [9 empty] | POLYURETHANE COATING
SCOTCH BRAND TAPE #92, KAPTON WITH SILICONE ADHESIVE | 33604 | MMM | 1.72 | 0.56 | 0.51 | [12 empty] | TAPE
RED INSULATION FROM TF/TW-30-TT THERMOCOUPLE WIRE | 33607 | XXX | 0.04 | 0 | 0 | [12 empty] | THERMAL INSULATION CLOTH
BLUE INSULATION FROM TF/TW-30-TT THERMOCOUPLE WIRE | 33610 | XXX | 0.07 | 0 | 0 | [12 empty] | THERMAL INSULATION CLOTH
LAIRD TAPE, FROM JPL, PN 10328832-5 | 33613 | LRT | 1.92 | 0.26 | 0.94 | [12 empty] | TAPE
EPOXY POTTING COMPOUND 50-3185 WITH CAT 30 A/B 100/7 | 33616 | EPS | 0.31 | 0 | 0.07 | 4H | 85 | AIR | 2H | 185 | AIR | [6 empty] | POTTING COMPOUND
BLACK KAPTON TAPE, DM 106 | 33619 | DUN | 1.45 | 0 | 1.2 | [12 empty] | TAPE
BLACK KAPTON FILM | 33622 | MTK | 1.15 | 0 | 0.63 | [12 empty] | FILM
BLACK EPOXY 12248/1481 A/B 11/8.5 | 33625 | DGE | 0.49 | 0 | 0.15 | [12 empty] | POTTING COMPOUND
LOCTITE SUPERBONDER 416 | 33628 | HEN | 7.54 | 0 | 0.53 | 7D | 25 | AIR | [9 empty] | CYANOACRYLATE
HIGH POINT CONFORMAL COATING | 33631 | XXX | 0.4 | 0 | 0.13 | 48H | 25 | AIR | [9 empty] | CONFORMAL COATING
HUNTSMAN ARATHANE 7762 | 33634 | HUN | 0.3 | 0 | 0.07 | 7D | 25 | AIR | [9 empty] | CONFORMAL COATING
ASTM D4066 NYLON | 33637 | SWA | 5.06 | 0 | 0.72 | [12 empty] | NYLON FERRULE
DUNMORE SP06592 A200 FILM HEAT SEAL | 33640 | DUN | 0.32 | 0 | 0.22 | [12 empty] | BAGGING MATERIAL
DUNMORE SP06592 S FILM HEAT SEAL | 33643 | DUN | 0.29 | 0 | 0.19 | [12 empty] | BAGGING MATERIAL
DUNMORE SP06592 BH11 FILM HEAT SEAL | 33646 | DUN | 0.29 | 0 | 0.2 | [12 empty] | BAGGING MATERIAL
DUNMORE SP09071 A200 FILM | 33649 | DUN | 0.42 | 0.02 | 0.2 | [12 empty] | BAGGING MATERIAL
DUNMORE SP09071 S FILM | 33652 | DUN | 0.39 | 0.01 | 0.23 | [12 empty] | BAGGING MATERIAL
DUNMORE SP09071 BH11 FILM | 33655 | DUN | 0.33 | 0.01 | 0.19 | [12 empty] | BAGGING MATERIAL
ERP6283C POLYMER OVERCOAT, BLUE | 33658 | FER | 2.24 | 0 | 0.24 | 30M | 150 | AIR | 60M | 175 | AIR | [6 empty] | OVERCOAT
GENCLAD 280 PREPREG | 33661 | ARL | 0.16 | 0 | 0.06 | [12 empty] | PRINTED CIRCUIT BOARD
GETELEC 50D7 SILICONE O-RING | 33664 | GET | 0.14 | 0.02 | 0.04 | 24H | 100 | AIR | [9 empty] | O-RING
SHIN ETSU KJO-9022E, SILICONE ADHESIVE, LOT 209044, EXP 4/8/13 | 33667 | SHN | 0.12 | 0.07 | 0.01 | 24H | 25 | AIR | 24H | 125 | AIR | 72H | 125 | E-5 |  |  |  | ADHESIVE
ECCOBOND 45 CAT 15 | 33670 | ELA | 5.08 | 0.23 | 0.48 | 1H | 25 | AIR | 2H | 180 | AIR | [6 empty] | ADHESIVE
CIRCALOK 6715, SOLVENT FREE SILICONE RUBBER | 33673 | HCC | 1.32 | 0.41 | 0.04 | 6H | 150 | AIR | 24H | 125 | AIR | [6 empty] | POTTING COMPOUND
ECCOSORB MCS RUBBER SHEET | 33676 | EMC | 0.18 | 0.06 | 0.01 | [12 empty] | RUBBER SHEET
ECCOSORB MCS RUBBER SHEET WITH ACRYLIC PSA | 33679 | EMC | 0.18 | 0.06 | 0.01 | [12 empty] | RUBBER SHEET
NYLON RETENTION MODULE, AGILENT P/N E5405-68702 | 33682 | AGL | 1.94 | 0.01 | 0.54 | [12 empty] | CONNECTOR INSULATION
ERP6283C POLYMER OVERCOAT, BLUE | 33685 | FER | 2.35 | 0.01 | 0.37 | 90M | 150 | AIR | [9 empty] | OVERCOAT
LMSSC J1025B, EXPANDED PTFE TAPE WITH ADHESIVE | 33688 | WLG | 0.08 | 0 | 0.02 | [12 empty] | TAPE
LMSSC J1025B, EXPANDED PTFE TAPE WITHOUT ADHESIVE | 33691 | WLG | 0.01 | 0 | 0 | [12 empty] | TAPE
TECHLACE A-A-5201, TYPE II BRAIDED POLYESTER LACING TAPE | 33694 | TKF | 0.54 | 0.02 | 0.29 | [12 empty] | LACING TAPE
LOCTITE 3621, ONE PART ADHESIVE | 33697 | LTC | 0.97 | 0.08 | 0.2 | 60M | 100 | AIR | [9 empty] | ADHESIVE
LOCTITE 3621, ONE PART ADHESIVE | 33700 | LTC | 1.14 | 0.04 | 0.18 | 2M | 150 | AIR | [9 empty] | ADHESIVE
RTV 566, SILICONE, SEMI RIGID | 33703 | GEC | 0.09 | 0 | 0.04 | 2H | 25 | AIR | 1H | 180 | AIR | [6 empty] | ADHESIVE
RED SILICONE RUBBER, ASTM D2000 GE AND MIL-ZZR-765 | 33706 | MCM | 1.45 | 0.4 | 0.05 | [12 empty] | FLEX HOSE GRIP
ERP6282C POLYMER OVERCOAT, BLACK | 33709 | FER | 3.25 | 0.01 | 0.39 | 15M | 150 | AIR | 1H | 150 | AIR | [6 empty] | OVERCOAT
MICRO-FAZE 3 A-4, THERMALLY CONDUCTIVE PAD | 33712 | AOS | 0.31 | 0.04 | 0.01 | [12 empty] | THERMALLY COND. SHEET
49N MULTIFUNCTIONAL, HIGH TG, LOW FLOW EPOXY PREPREG | 33715 | ARL | 0.69 | 0 | 0.35 | [12 empty] | PREPREG ADHESIVE FOR PCB
3M 427 TAPE (ALUMINUM W/ACRYLIC PSA) | 33718 | MMM | 0.19 | 0.01 | 0.04 | [12 empty] | TAPE
84N MULTIFUNCTIONAL, HIGH TG, LOW FLOW EPOXY PREPREG | 33721 | ARL | 1.49 | 0 | 0.84 | [12 empty] | PREPREG ADHESIVE FOR PCB
TRA-DUCT 2902 | 33724 | HYS | 0.61 | 0 | 0.08 | 1H | 120 | AIR | [9 empty] | ELECTRICALLY COND EPOXY
TRA-DUCT 2902 | 33727 | HYS | 0.96 | 0.06 | 0.32 | 1H | 65 | AIR | [9 empty] | ELECTRICALLY COND EPOXY
3M 950 ACRYLIC TAPE | 33730 | MMM | 3.82 | 1.08 | 0.19 | [12 empty] | TAPE
ORCON ORCOFILM KN-90GD | 33733 | ORC | 1.78 | 0.03 | 1.61 | [12 empty] | MLI FILM
WINDFORM SP | 33736 | CRP | 0.5 | 0.06 | 0.15 | [12 empty] | STRUCTURAL PLASTIC
WINDFORM XT 2.0 | 33739 | CRP | 0.53 | 0 | 0.22 | [12 empty] | STRUCTURAL PLASTIC
ERP6282C POLYMER OVERCOAT, BLACK | 33742 | FER | 2.36 | 0 | 0.35 | 15M | 150 | AIR | 1H | 175 | AIR | [6 empty] | OVERCOAT
ERP6285C POLYMER OVERCOAT, WHITE | 33745 | FER | 4.87 | 0 | 0.27 | 15M | 150 | AIR | 1H | 150 | AIR | [6 empty] | OVERCOAT
STYCAST 2651MM 2/CAT 11 | 33748 | ELA | 0.27 | 0 | 0.17 | 24H | 85 | AIR | 72H | 85 | VAC | [6 empty] | PRIMER COAT
TRA-BOND 2151 | 33751 | HYS | 0.72 | 0 | 0.18 | 30M | 65 | AIR | 24H | 25 | AIR | [6 empty] | ELECTRICALLY COND EPOXY
NUSIL CV7-1142-1, CONDENSATION CURE, ONE-COMPONENT SILICON | 33754 | MCG | 0.31 | 0.03 | 0.08 | 7D | 25 | AIR | [9 empty] | ADHESIVE
WINDFORM GT | 33757 | CRP | 0.57 | 0.02 | 0.18 | [12 empty] | STRUCTURAL PLASTIC
EPOXY 828 RESIN/JEFFAMINE T-430 HARDENER/ACETYLENE BLACK | 33760 | XXX | 0.63 | 0.01 | 0.26 | 10H | 54C | AIR | [9 empty] | FILLER PASTE
R-500 Z52 SOLDER MASK | 33763 | OTC | 0.85 | 0 | 0.62 | 1H | 150 | AIR | [9 empty] | SOLDER MASK
AVATREL 2585P (PHOTO DEFINABLE POLYMER COATING) | 33766 | PRM | 1.98 | 0.12 | 0.11 | 30M | 200 | AIR | [9 empty] | THIN FILM POLYMER COAT
R-500 Z52 SOLDER MASK - WITH UV BUMP | 33769 | OTC | 1.11 | 0 | 0.81 | 1H | 150 | AIR | UV CURE | [8 empty] | SOLDER MASK
SILICONE RUBBER PER ZZ-R-765, CLASS 2B, GRADE 40 | 33772 | KRC | 0.38 | 0.12 | 0.07 | [12 empty] | CLAMP CUSHION
ORCON ORCOFILM KN-90D (LM-PH 10554A) | 33775 | ORC | 1.88 | 0.01 | 1.67 | [12 empty] | MLI FILM
ORCON ORCOFILM KN-99GD (LM-PH 10189B) | 33778 | ORC | 1.65 | 0.01 | 1.57 | [12 empty] | MLI FILM
DUNMORE MO 13046 ALUMINIZED TAPE | 33781 | DUN | 1.06 | 0 | 0.81 | [12 empty] | TAPE
PR-2260 PRIMER 340G | 33784 | ELA | 5.21 | 0.01 | 0.95 | [12 empty] | PRIMER COAT
MILBOND ADHESIVE SYSTEM, 2 PART, NO PRIMER | 33787 | SUM | 1.33 | 0.01 | 0.43 | 7D | 25 | AIR | [9 empty] | ADHESIVE
MILBOND ADHESIVE SYSTEM, 2 PART, NO PRIMER | 33790 | SUM | 0.92 | 0 | 0.43 | 7D | 25 | AIR | 12H | 50 | AIR | [6 empty] | ADHESIVE
TYLOK-PLUS - STANDARD PACKAGE DENTAL CEMENT | 33793 | DEN | 4.68 | 0 | 1.73 | [12 empty] | ADHESIVE
FIT-221-1-1/2 CLEAR SHRINK TUBING - UNSHRUNK | 33796 | AEW | 0.57 | 0.12 | 0.03 | [12 empty] | SHRINK TUBING
FIT-221-1-1/2 CLEAR SHRINK TUBING - SHRUNK WITH HEAT GUN | 33799 | AEW | 0.46 | 0.08 | 0.03 | [12 empty] | SHRINK TUBING
ORCON KN-98PD VDA POLYIMIDE W/200 DENIER NOMEX | 33802 | ORC | 2.26 | 0.03 | 1.93 | [12 empty] | MLI FILM
M-DISC POLYCARBONATE DVD W/ PRINTED LABEL | 33805 | MLI | 0.66 | 0.02 | 0.31 | [12 empty] | DVD W/LABEL
TAPECON SLC 0010-1000-109 EMI TAPE | 33808 | TAP | 0.26 | 0 | 0.09 | [12 empty] | TAPE
EPIBOND 1217 A/B | 33811 | HLA | 1.2 | 0.06 | 0.46 | 12H | 60 | AIR | [9 empty] | ADHESIVE
WINDFORM LX 2.0 | 33814 | CRP | 0.42 | 0 | 0.16 | [12 empty] | STRUCTURAL PLASTIC
ERP6285C POLYMER OVERCOAT, WHITE | 33817 | FER | 1.11 | 0 | 0.27 | 15M | 150 | AIR | 1H | 175 | AIR | [6 empty] | OVERCOAT
EPIBOND 1217 A/B | 33820 | HLA | 1.14 | 0.05 | 0.43 | 12H | 60 | AIR | 24H | 100 | AIR | [6 empty] | ADHESIVE
EPIBOND 1217 A/B | 33823 | HLA | 1.08 | 0.05 | 0.42 | 12H | 60 | AIR | 24H | 100 | AIR | 24H | 60 | AIR |  |  |  | ADHESIVE
DACRON LACING TAPE SIZE 4 FINISH C | 33826 | GBE | 0.78 | 0.03 | 0.17 | [12 empty] | LACING TAPE
1 INCH COPPER TAPE | 33829 | MMM | 0.24 | 0.08 | 0.01 | [12 empty] | TAPE
DUNMORE MO20292 | 33832 | DUN | 1.67 | 0 | 1.34 | [12 empty] | MLI
ASTRAL TECHNOLOGY ATU9140 | 33835 | ATU | 1.42 | 0 | 1.25 | [12 empty] | MLI
ASTRAL TECHNOLOGY ATU9154 | 33838 | ATU | 2.31 | 0.01 | 1.8 | [12 empty] | MLI
DUNMORE MO20291 | 33841 | DUN | 1.66 | 0.01 | 1.31 | [12 empty] | MLI
STYCAST 2860FT CAT 24LV A/B 24/2 PBW | 33844 | HKL | 0.42 | 0 | 0.04 | [12 empty] | ADHESIVE
MINIFLEX SPECIALTY TUBE MDPE MATERIAL | 33847 | MFX | 0.33 | 0.08 | 0.01 | 48H | 75 | AIR | [9 empty] | INSULATION FOR FIBER OPTIC CABLE
DUPLEXER-5MM BIFURCATION MANIFOLD | 33850 | MFX | 1.13 | 0.03 | 0.55 | 48H | 90 | AIR | [9 empty] | FIBER OPTIC DUPLEXER HOUSING
P430 ABS PLUS | 33853 | SYS | 0.37 | 0 | 0.25 | [12 empty] | 3D PRINTING
RED SILICONE RUBBER ASTM D200 | 33856 | MCM | 0.5 | 0.22 | 0.04 | 24H | 150 | VAC | [9 empty] | FLEX HOSE GRIP
PBT BLACK POLYESTER MICROSWITCH V15H16 | 33859 | MSH | 0.39 | 0.07 | 0.12 | [12 empty] | MICROSWITCH HOUSING
ARATHANE 5753 A/TX-2, #130226-01 | 33862 | SPS | 0.66 | 0 | 0.12 | 7D | 25 | AIR | [9 empty] | STAKING
3M 1245 EMBOSSED CU TAPE | 33865 | MMM | 0.21 | 0.09 | 0.02 | [12 empty] | ELECTRICAL TAPE
SABRITEC D-SUB PLUG SILICON RUBBER STRAIN RELIEF BOOT | 33868 | SBT | 0.19 | 0.02 | 0.05 | 24H | 171 | E-5 | [9 empty] | STRAIN RELIEF BOOT
MINIFLEX OPTICAL FIBER PROTECTION TUBE | 33871 | MFX | 0.25 | 0.02 | 0.14 | 48H | 130 | AIR | [9 empty] | OPTICAL FIBER PROTECTION TUBE
AQUA COAT PLUS AQUEOUS CONFORMAL COATING | 33874 | ETL | 13.66 | 0.18 | 0.45 | 24H | 20 | AIR | 7D | 25 | AIR | [6 empty] | CONFORMAL COATING
AQUA COAT PLUS AQUEOUS CONFORMAL COATING SPRAYABLE FORMULATION | 33877 | ETL | 12.52 | 0.68 | 0.4 | 2H | 20 | AIR | 7D | RT | AIR | [6 empty] | CONFORMAL COATING
SHIN-ETSU KJR-9022E, TWO PART SILICONE ADHESIVE | 33880 | SET | 0.17 | 0.07 | 0 | 24H | 125 | AIR | 24H | 125 | E-6 | [6 empty] | ADHESIVE
ABLEBOND 958-2 | 33883 | AAC | 0.13 | 0 | 0.04 | 2H | 130 | AIR | [9 empty] | ADHESIVE
ABLEBOND 789-3 | 33886 | AAC | 0.46 | 0 | 0.3 | 4H | 100 | AIR | [9 empty] | ADHESIVE
ACT20, CONDUCTIVE TRANSFER ACRYLIC ADHESIVE TAPE | 33889 | DPG | 4.53 | 0.02 | 0.18 | [12 empty] | FILM ADHESIVE
SPECTRA BRAID UNCOATED | 33892 | COC | 0.99 | 0.37 | 0.07 | [12 empty] | TETHER
SPECTRA BRAID UNCOATED | 33895 | COC | 0.2 | 0.1 | 0.01 | 24H | 125 | VAC | [9 empty] | TETHER
ACT20, CONDUCTIVE TRANSFER ACRYLIC ADHESIVE TAPE | 33898 | DPG | 5.39 | 0.01 | 0.24 | [12 empty] | FILM ADHESIVE
3M TAPE 9704, ELECTRICALLY CONDUCTIVE TRANSFER ACRYLIC ADHESIVE TAPE | 33901 | MMM | 0.76 | 0.01 | 0.12 | [12 empty] | FILM ADHESIVE
TTVF150WE-100 | 33904 | TYE | 4.53 | 2.58 | 0.13 | [12 empty] | LABEL
NELCO N4000-13EP, UL94V0, IPC 4101C (PCB CORE) | 33907 | NLP | 0.21 | 0 | 0.09 | [12 empty] | PCB CORE
SU8-2005 (PERMANENT EPOXY NEGATIVE PHOTORESIST) | 33910 | MCE | 4.37 | 0.12 | 0.24 | 30M | 200 | AIR | [9 empty] | THIN FILM POLYMER COATING
STYCAST 2860FT CAT 24LV A/B 24/2 PBW | 33913 | HKL | 0.57 | 0.01 | 0.11 | 1H | 25 | AIR | 1H | 82 | AIR | [6 empty] | ADHESIVE
DIALEAD K13D2U, CARBON FIBER REINFORCED PLASTIC COMPOSITE | 33916 | MIT | 0.16 | 0 | 0.04 | [12 empty] | STRUCTURAL COMPOSITE
ULTEM 2300 PEI POLYETHERIMIDE, 30% GLASS REINFORCED, EXTRUDED | 33919 | LVP | 0.44 | 0 | 0.12 | [12 empty] | HIGH PERFORMANCE POLYMER
FREKOTE 700-NC | 33922 | LTC | 2.46 | 0.26 | 0.04 | [12 empty] | MOLD RELEASE
FREKOTE 700-NC | 33925 | LTC | 1.43 | 0.19 | 0.11 | [12 empty] | MOLD RELEASE
ABS PLUS | 33928 | XXX | 0.63 | 0.08 | 0.25 | [12 empty] | 3D PRINTING
NAMICS XH9890-5, CONDUCTIVE MATERIAL FOR ELECTRONIC DEVICES | 33931 | NAM | 0.3 | 0.05 | 0.05 | 60M | 200 | AIR | 60M | 200 | AIR | [6 empty] | AHESIVE FOR ELECTRONIC DIE ATTACH
AP134 PRIMER, A074 CLEAR POLYURETHANE, A170 FLATTENING AGENT | 33934 | HCC | 1.92 | 0.04 | 0.12 | 24H | 65 | AIR | [9 empty] | COATING
PR4305 POWDER COAT (THERMAL CURED) | 33937 | BRQ | 0.57 | 0.01 | 0.29 |  | 225 | AIR | [9 empty] | COATING
NGAC P907-93 | 33940 | NGA | 1.39 | 0.01 | 0.31 | 24H | 25 | AIR | 4H | 80 | AIR | [6 empty] | ADHESIVE
NGAC P907-92 | 33943 | NGA | 0.53 | 0.01 | 0.09 | 24H | 25 | AIR | 4H | 80 | AIR | [6 empty] | ADHESIVE
NGAC P907-99 | 33946 | NGA | 0.72 | 0 | 0.24 | 24H | 25 | AIR | 2H | 100 | AIR | [6 empty] | ADHESIVE
NGAC P907-100 | 33949 | NGA | 0.66 | 0 | 0.22 | 24H | 25 | AIR | 2H | 100 | AIR | [6 empty] | ADHESIVE
LNP THERMOCOMP QF008 NYLON 6/A0 RESIN WITH 30% GLASS FIBERS | 33952 | SBP | 1.04 | 0.02 | 0.24 | [12 empty] | POTTING COMPOUND
DIFFUSE BLACK PVD COATING ON BLACK KAPTON | 33955 |  | 1.4 | 0 | 0.9 | [12 empty] | COATING
PERMACELL P221 AMB | 33961 | XXX | 1.52 | 0.54 | 0.38 | [12 empty] | TAPE
EXPANDABLE BRAID, E-CTFE, HALAR, WHITE W/BLACK TRACER | 33973 | ALW | 0.16 | 0.02 | 0.01 | [12 empty] | SLEEVING
DM105 REINFORCED AL COATED KAPTON TAPE WITH ACRYLIC PSA | 33976 | DUN | 0.89 | 0 | 0.4 | [12 empty] | TAPE
BRADY LABEL STMJ-677-1A (76-21) YELLOW LABEL WITH LASER PRINYING | 33979 | WHB | 7.43 | 0.36 | 2.47 | [12 empty] | LABEL
BRADY LABEL PTL-17-426 W/TLS02200 LASER PRINYING | 33982 | WHB | 1.11 | 0.01 | 0.84 | [12 empty] | LABEL
BISCOE HT 800 BLACK, MEDIUM SILICONE FOAM | 33988 | ROG | 1.04 | 0.26 | 0.06 | [12 empty] | FOAM
BISCOE HT 820 GRAY, FIRM SILICONE FOAM | 33991 | ROG | 2.19 | 0.82 | 0.08 | [12 empty] | FOAM
EA9396.6 MD | 33994 | HKL | 1.33 | 0 | 0.41 | 7D | 25 | AIR | [9 empty] | POTTING COMPOUND
GLENAIR PN 559-013-03-186 | 33997 | GLA | 0.55 | 0.19 | 0.01 | 8H | 204 | [10 empty] | EMI GASKET
VIDEOJET 16-5900 INK WITH 16-5905 MAKE-UP FLUID | 34000 | VID | 1.49 | 0.09 | 0.55 | [12 empty] | MARKING INK
DYNEON TFM MODIFIED PTFE | 34003 | MMM | 0.01 | 0 | 0 | [12 empty] | MOLDING COMPOUND
INSULGEL 70CC FR NS A:B 11:10 PWB | 34006 | ITW | 2.92 | 0.19 | 0.16 | 24H | 25 | AIR | 2H | 125 | AIR | [6 empty] | POTTING COMPOUND
VT-901, TG250 (PI GPY) POLYIMIDE PCB LAMINATE | 34009 | VTC | 0.61 | 0.01 | 0.29 | [12 empty] | LAMINATE
PCBE WHITE SILICONE PAINT (SEE REQUEST FOR MORE INFO) | 34012 | MAF | 1.95 | 0.04 | 0.95 | 8D | 25 | AIR | [9 empty] | PAINT
SHIN-ETSU KJR9022E SILICONE LOT NO 307045 DATE 06/19/13 | 34015 | SHN | 0.13 | 0.06 | 0.01 | 24 | 25 | AIR | 24 | 125 | AIR | 72 | 125 | E-7 |  |  |  | ADHESIVE
BRADY B-717 GLOSSY WHITE POLYIMIDE/R6000 HALOGEN FREE RIBBON | 34018 | WHB | 0.98 | 0.01 | 0.77 | [12 empty] | LABEL
BRADY B-727 GLOSSY WHITE POLYIMIDE/R6000 HALOGEN FREE RIBBON | 34021 | WHB | 1.01 | 0.01 | 0.77 | [12 empty] | LABEL
BRADY B-729 MATTE WHITE POLYIMIDE/R6000 HALOGEN FREE RIBBON | 34024 | WHB | 0.9 | 0.02 | 0.63 | [12 empty] | LABEL
CW2200STP STANDARD TIP PEN | 34027 | CHS | 2.06 | 0.11 | 0.12 | 10M | 150 | AIR | [9 empty] | INK PEN
INSULCAST 987 A:B 2:7 PBW | 34030 | ITW | 1.06 | 0.25 | 0.09 | 2H | 125 | AIR | [9 empty] | POTTING COMPOUND
INSULCAST 42 A:B 100:10 PBW | 34033 | ITW | 7.36 | 0.11 | 0.31 | 8H | 25 | AIR | 2H | 125 | AIR | [6 empty] | POTTING COMPOUND
10SL7AP APPLE RUBBER 70 DURIMETER PHENYL SILICONE O-RING | 34036 | APR | 0.26 | 0.07 | 0.05 | 4H | 204 | AIR | [9 empty] | O-RING
10SL7AP APPLE RUBBER 70 DURIMETER PHENYL SILICONE O-RING | 34039 | APR | 0.09 | 0.01 | 0.05 | 4H | 204 | AIR | 42H | 175 | AIR | [6 empty] | O-RING
FASSON YELLOW POLYESTER LABEL W/ACRYLIC ADHESIVE PSA | 34042 | APF | 0.39 | 0 | 0 | [12 empty] | LABEL
FLEXCON ORANGE POLYESTER LABEL W/ACRYLIC ADHESIVE PSA | 34045 | FLE | 4.43 | 0.47 | 2.55 | [12 empty] | LABEL
BRADY B-728 MATTE WHITE POLYIMIDE/R6000 HALOGEN FREE RIBBON | 34048 | WHB | 0.95 | 0.02 | 0.74 | [12 empty] | LABEL
BRADY B-724 MATTE AMBER POLYIMIDE/R4300 RIBBON | 34051 | WHB | 0.98 | 0.02 | 0.83 | [12 empty] | LABEL
BRADY B-718 GLOSSY WHITE POLYIMIDE/R6000 HALOGEN FREE RIBBON | 34054 | WHB | 0.83 | 0 | 0.6 | [12 empty] | LABEL
BRADY B-719 MATTE WHITE POLYIMIDE/R6000 HALOGEN FREE RIBBON | 34057 | WHB | 0.81 | 0 | 0.61 | [12 empty] | LABEL
SILICONE O-RING AS3582-006 | 34060 | PAH | 0.83 | 0.27 | 0.04 | [12 empty] | O-RING
HYSOL EA 9309NA A/B LOT/BATCH 22992A PF | 34063 | HYS | 0.86 | 0.01 | 0.16 | 7D | 25 | AIR | [9 empty] | ADHESIVE
HYSOL EA 9309NA A/B LOT/BATCH 22992B PF | 34066 | HYS | 0.82 | 0.01 | 0.18 | 7D | 25 | AIR | [9 empty] | ADHESIVE
TORQUE STRIPE LOT/BATCH 22993 PF | 34069 | XXX | 0.57 | 0.02 | 0.18 | 7D | 25 | AIR | [9 empty] | TORQUE STRIPE
EPON828 VERSAMID 140 LOT22994 PF | 34072 | SHL | 0.37 | 0.01 | 0.14 | 7D | 25 | AIR | [9 empty] | ADHESIVE
ARATHANE 5753 A:B 20:100 PBW LOT 22715 | 34075 | XXX | 0.92 | 0 | 0.05 | 7D | 25 | AIR | [9 empty] | CONFORMAL COATING
ARATHANE 5753 A:B 20:100 PBW LOT 22715B | 34078 | XXX | 0.94 | 0 | 0.05 | 7D | 25 | AIR | [9 empty] | CONFORMAL COATING
BLACK ACETATE CLOTH | 34081 | MMM | 4.21 | 0.12 | 2.31 | [12 empty] | INSULATION WRAP
EPO-TEK 354 A:B 2:0.2 PBW | 34084 | EPK | 0.31 | 0 | 0.29 | 3H | 80 | AIR | 3H | 100 | AIR | [6 empty] | ADHESIVE
PICA - PHENOLIC INFUSED CARBON ABLATIVE | 34087 | FMI | 2.6 | 0 | 1.57 | [12 empty] | HEATSHIELD
C50861-008 CONFORMAL COATING | 34090 | MOG | 1.03 | 0 | 0.15 | 6H | 66 | AIR | [9 empty] | CONFORMAL COATING
ECCOBOND 104 A:B 100:64 PBW BLACK EPOXY | 34093 | EMC | 0.49 | 0.04 | 0.15 | 2.5D | 121 | AIR | [9 empty] | ADHESIVE
VITON RUBBER BOOT | 34096 | KIG | 0.3 | 0 | 0.16 | [12 empty] | CONNECTOR
TEXWRITE 22 CLEANROOM PAPER | 34099 | TEX | 5.99 | 0 | 4.95 | [12 empty] | CLEANROOM PAPER
EP37-3FLFAO A:B 1:1 PBW | 34102 | MBI | 1 | 0.1 | 0.25 | 72H | 24 | AIR | [9 empty] | POTTING MATERIAL
70-3812NC ALUMINUM FILLED EPOXY | 34105 | EPE | 0.91 | 0.07 | 0.15 | 45M | 65 | AIR | 1H | 100 | AIR | [6 empty] | ADHESIVE
VECTRA A625 | 34108 | TIC | 0.03 | 0 | 0.01 | 24H | 140 | AIR | [9 empty] | POTTING COMPOUND
VECTRA A625 | 34108 | TIC | 0.03 | 0 | 0.01 | 24H | 140 | AIR | [9 empty] | POTTING COMPOUND
VECTRA A625 | 34111 | TIC | 0.05 | 0 | 0.01 | [12 empty] | POTTING COMPOUND
VECTRA A625 | 34111 | TIC | 0.05 | 0 | 0.01 | [12 empty] | POTTING COMPOUND
DYMAX OP-67-LS | 34114 | DYX | 3.33 | 0.05 | 0.96 | 24H | 65 | E-1 | [9 empty] | STAKING
DYMAX OP-67-LS | 34114 | DYX | 3.33 | 0.05 | 0.96 | 24H | 65 | E-1 | [9 empty] | STAKING
TYZ23M | 34117 | TRX | 0.07 | 0 | 0.01 | [12 empty] | TIE WRAP
TYZ23M | 34117 | TRX | 0.07 | 0 | 0.01 | [12 empty] | TIE WRAP
TYZ25M | 34120 | PAN | 0.04 | 0 | 0.01 | [12 empty] | TIE WRAP
TYZ25M | 34120 | PAN | 0.04 | 0 | 0.01 | [12 empty] | TIE WRAP
TYZ27M | 34123 | TBT | 0.06 | 0 | 0.01 | [12 empty] | TIE WRAP
TYZ27M | 34123 | TBT | 0.06 | 0 | 0.01 | [12 empty] | TIE WRAP
ECCOBOND 104 A/B 100/64 PBW BLACK EPOXY | 34126 | EMC | 0.36 | 0.01 | 0.21 | 6H | 121 | AIR | [9 empty] | ADHESIVE
ECCOBOND 104 A/B 100/64 PBW BLACK EPOXY | 34126 | EMC | 0.36 | 0.01 | 0.21 | 6H | 121 | AIR | [9 empty] | ADHESIVE
50-771R, CAT20/A, 100:6 PBW BLACK INK, PUCK | 34132 | ENT | 17.97 | 0.08 | 0.16 | 7D | 23 | AIR | [9 empty] | INK
50-771R, CAT20/A, 100:6 PBW BLACK INK ON FOILS | 34135 | ENT | 7.42 | 0.19 | 0.45 | 7D | 23 | AIR | 4D | 60 | E-1 | [6 empty] | INK
50-771R, CAT20/A, 100:6 PBW BLACK INK ON FOILS | 34138 | ENT | 11.01 | 0.21 | 0.43 | 7D | 23 | AIR | [9 empty] | INK
NUSIL CV10-2568 W/CF6-135 PRIMER | 34141 | MCG | 0.43 | 0.05 | 0.07 | 30M | 150 | AIR | [9 empty] | ADHESIVE
50-3122 | 34144 | EPE | 0.43 | 0.02 | 0.18 | 1H | 125 | AIR | 1H | 100 | AIR | 10M | 160 | AIR |  |  |  | ADHESIVE
50-3150 W/CAT 190 | 34147 | EPE | 0.5 | 0.01 | 0.14 | 24H | 25 | AIR | 2H | 60 | AIR | 1H | 100 | AIR |  |  |  | POTTING COMPOUND
RF-60TC | 34150 | TAD | 0.05 | 0.01 | 0.03 | 3H | 360 | AIR | [9 empty] | LAMINATE
ENGINEERED DIFFUSER, POLYMER ON GLASS | 34156 | RPH | 3.07 | 0.01 | 0.46 | [12 empty] | FILM
EGRAF, 10 MIL | 34162 | EGF | 0.05 | 0.01 | 0.01 | [12 empty] | FILM
ZOTEK F-30 | 34171 | ZOT | 0.14 | 0.1 | 0.02 | [12 empty] | FOAM
0667 BLACK EPDM | 34174 | PRS | 0.65 | 0.13 | 0.07 | [12 empty] | ORING
FLUOROSILICONE L1120-70 BLUE | 34177 | PRS | 0.15 | 0.01 | 0.13 | [12 empty] | ORING
51N-LF MULT HIGH TG EPOXY, LOW FLOW PREPREG | 34183 | ARL | 0.48 | 0.01 | 0.25 | 45M | 182 | PSI | [9 empty] | SOLDER RESIN
WLT205CC-N | 34189 | WHI | 0.58 | 0.07 | 0.05 | [12 empty] | LACING TAPE
DC 3140 RTV W/ PR-1204 PRIMER | 34192 | DCC | 1.13 | 0.42 | 0.04 | [12 empty] | ADHESIVE
HIROSE CONNECTOR - FX2CA-32P | 34195 | HIR | 0.64 | 0 | 0.4 | 5D | 83 | E-5 | [9 empty] | CONNECTOR
CXP7660 HIGH TEMP FILM | 35004 | AIT | 2.46 | 0.01 | 0.55 | [12 empty] | ADHESIVE FILM
HIROSE CONNECTOR - FX2CA-32S | 35007 | HIR | 0.94 | 0.02 | 0.58 | 5D | 83 | E-5 | [9 empty] | CONNECTOR
3K70P/NB321 OR AS4-PW/NB321 | 35013 | NAI | 0.22 | 0 | 0.1 | [12 empty] | LAMINATE
HIROSE CONNECTOR - FX2CA-32P | 35022 | HIR | 1.13 | 0.01 | 0.37 | [12 empty] | CONNECTOR
HIROSE CONNECTOR - FX2CA-32S | 35025 | HIR | 1.22 | 0.01 | 0.5 | [12 empty] | CONNECTOR
STYCAST 2651 MM W/ CAT28, 100:11.5 | 35028 | HEN | 0.26 | 0 | 0.13 | 16H | 80 | AIR | [9 empty] | ENCAPSULANT
KL-325K (AKA DYNALOY 325); 1/1 A/B PBW | 35034 | KJL | 1.99 | 0.5 | 0.35 | 24H | 23 | AIR | 25H | 75 | AIR | 25H | 50 | E-1 |  |  |  | ADHESIVE
KJR9022E SILICONE, LOT 401046, 10:1 | 35037 | SHN | 0.11 | 0.06 | 0 | 24H | 23 | AIR | 24H | 125 | AIR | 72H | 125 | E-6 |  |  |  | ENCAPSULANT
H48-6G | 35040 | TGT | 0.27 | 0.09 | 0.02 | [12 empty] | THERM COND PAD
ARM. A-12 PUCK, 1:1 PBW W/15 PCT TOLUENE | 35046 | AEA | 8.22 | 0 | 0.17 | 1H | 100 | AIR | [9 empty] | ADHESIVE
C3 FABRIC | 35055 | BBP | 0.37 | 0.05 | 0.2 | [12 empty] | STATIC CONTROL FABRIC
ARATHANE 5753 A/B 18:100 PBW - AK31B2616A/AK31B2617A | 35058 | HNT | 0.67 | 0.01 | 0.09 | 7D | 25 | AIR | [9 empty] | CONFORMAL COATING
ARATHANE 5753 A/B 20:100 AK3JB2685A/AK3HB2560A | 35061 | HNT | 0.72 | 0 | 0.08 | 7D | 25 | AIR | [9 empty] | CONFORMAL COATING
ABS PLASTIC, 3D PRINTED | 35076 | CIM | 0.94 | 0.04 | 0.25 | [12 empty] | MOULDING COMPOUND
PET PLASTIC (MAKERGEEKS.COM) | 35079 | XXX | 0.61 | 0.05 | 0.24 | [12 empty] | 3-D PRINTING
PLA PLASTIC (MAKERBOT) | 35082 | XXX | 0.56 | 0.01 | 0.33 | [12 empty] | 3-D PRINTING
AA-DUCT CG2 SILVER COATED GLASS SPHERE EPOXY | 35088 | ATA | 0.29 | 0 | 0.12 | [12 empty] | EPOXY ADHESIVE
AA-BOND 28 HEAT RESIST, LOW EXOTHERM EPOXY | 35091 | ATA | 1.3 | 0 | 0.66 | [12 empty] | EPOXY ADHESIVE
AA-SUPERTHERM 195 ELECT. INSULATING COMPOUND | 35094 | ATA | 1.71 | 0.42 | 0.14 | [12 empty] | INSULATING COMPOUND
AA-DUCT 903 ELECT. CONDUCTIVE EPOXY ADHESIVE | 35097 | ATA | 0.71 | 0 | 0.15 | [12 empty] | ADHESIVE
METHYL PHENYL SILICON RUBBER #9669 | 35103 | JDT | 0.59 | 0.19 | 0.18 | 48H | 150 | E-2 | [9 empty] | GASKET SHEET RUBBER
ABS-ESD7 (ACRYLONITRILE BUTADIENE STYRENE - ESD) | 35106 | SYS | 0.75 | 0.01 | 0.25 | [12 empty] | ESD THERMOPLASTIC
BPAAB7315 TEFLON TAPE, NO ADHESIVE, PFOA FREE T60X | 35109 | TNG | 0.01 | 0 | 0 | [12 empty] | TEFLON TAPE
PFPE 501 HIGH TEMP SEALING GREASE | 35112 | APZ | 0.27 | 0.04 | 0 | [12 empty] | SEALING / LUBE GREASE
AEROGLAZE 9924 WASH PRIMER | 35115 | LOR | 4.59 | 0.19 | 0.6 | [12 empty] | PRIMER
AEROGLAZE Z306 POLYURETHANE COATING | 35118 | LOR | 2.48 | 0.06 | 0.82 | 16H | 66 | AIR | [9 empty] | POLYURETHANE COATING
3M NPE-1008 TAPE (NEW ADH. ON 3M 425) LOT TR711A8-3 | 35121 | THM | 0.13 | 0.02 | 0.03 | [12 empty] | FOIL TAPE
DE 5294 ADHESION PROMOTER | 35124 | DGE | 7.62 | 0.67 | 0.29 | [12 empty] | PRIMER
DE 8232 ADHESION PROMOTER | 35127 | DGE | 0.46 | 0.15 | 0.1 | [12 empty] | PRIMER
DE 11258/1481 BLACK EPOXY | 35130 | DGE | 0.3 | 0.01 | 0.11 | [12 empty] | POTTING COMPOUND
MARK VII CONNECTOR POLYURETHANE HOUSING (FEMALE) | 35133 | AMP | 1.09 | 0.17 | 0.54 | 72 H | 90 | E-5 | [9 empty] | CUSTOM CONNECTOR
MARK VII CONNECTOR POLYURETHANE HOUSING (MALE) | 35136 | AMP | 1.09 | 0.17 | 0.54 | 72 H | 90 | E-5 | [9 empty] | CUSTOM CONNECTOR
B2282211 180 MAGNET WIRE INSULATION 07/2013 (104844-09) | 35139 | MWS | 0.13 | 0 | 0.07 | [12 empty] | WIRE INSULATION
B2282211 180 MAGNET WIRE INSULATION 06/2013 (104844-02) | 35142 | MWS | 0.14 | 0.01 | 0.07 | [12 empty] | WIRE INSULATION
B2282211 180 MAGNET WIRE INSULATION 06/2013 (104844-04) | 35145 | MWS | 0.11 | 0.01 | 0.06 | [12 empty] | WIRE INSULATION
32HPN 180 RED MAGNET WIRE INSULATION 08/2013 (105185-01) | 35148 | MWS | 0.09 | 0.01 | 0.06 | [12 empty] | WIRE INSULATION
32HPN 180 BLUE MAGNET WIRE INSULATION 11/2012 (103631-02) | 35151 | MWS | 0.06 | 0.01 | 0.05 | [12 empty] | WIRE INSULATION
PENTEL BLACK MARKER /F | 35154 | PEN | 17.15 | 2.76 | 0.18 | [12 empty] | PERMANENT MARKER
CICOIL FLEXX-SIL 700X70 WITH GLIDERITE (OUTGASSED) | 35157 | CIC | 0.55 | 0.02 | 0.41 | [12 empty] | POTTING
CICOIL FLEXX-SIL 700X70 WITH GLIDERITE (NON-OUTGASSED) | 35160 | CIC | 0.65 | 0.07 | 0.39 | [12 empty] | POTTING
G569 FIBERGLAS FABRIC TAPE/ACRLIC ADHESIVE, 2 INCH | 35163 | SGC | 3.79 | 0.71 | 0.23 | [12 empty] | FABRIC TAPE
PYRALUX LG1000 | 35166 | DUP | 0.78 | 0.01 | 0.38 | 1 H | 191 | AIR | [9 empty] | PCB COVERLAY
B2282211 180 MAGNET WIRE INSULATION 06/2013 (104844-01) | 35169 | MWS | 0.17 | 0.01 | 0.06 | [12 empty] | WIRE INSULATION
32HPN 180 RED MAGNET WIRE INSULATION 02/2014 (106156-02) | 35172 | MWS | 0.12 | 0 | 0.04 | [12 empty] | WIRE INSULATION
EPO-TEK H70E A;B 1:1 | 35175 | EPK | 0.65 | 0.01 | 0.28 | 90 M | 80 | AIR | [9 empty] | DIE ATTACH
EPO-TEK H74 A;B 100:3 | 35178 | EPK | 0.33 | 0.01 | 0.16 | 20 M | 100 | AIR | [9 empty] | DIE ATTACH
PT-522 ZINC CHROMATE PRIMER - YELLOW | 35181 | PTI | 3.91 | 0.82 | 0.8 | 1 H | 191 | AIR | [9 empty] | PAINT PRIMER
PEEK TUBING SSG 90937 REV A | 35184 | SAT | 0.32 | 0.02 | 0.2 | [12 empty] | TUBING
PARKER SEAL, PN S0613 ZZR765-040 | 35187 | PSC | 0.78 | 0.27 | 0.03 | [12 empty] | O-RING
MOLEX NYLON 6/6 CONNECTOR, UNFILLED | 35190 | MEX | 3.05 | 0.02 | 0.88 | [12 empty] | CONNECTOR
SHIN ETSU KJR9022E SILICONE, LOT NO 406047 EXP 2/22/2015 | 35193 | SHN | 0.18 | 0.09 | 0.01 | 24 H | 25 | AIR | 24 H | 125 | AIR | 72 H | 125 | E-6 |  |  |  | ADHESIVE
MIL-DTL-23053/4-8771-7 SHRINK TUBING (SHRUNK) | 35196 | MMM | 0.48 | 0.08 | 0.13 | [12 empty] | SHRINK TUBING
SAE-AMS-23053/5 SHRINK TUBING (SHRUNK) LOT#201663679 | 35199 | TYE | 0.51 | 0.06 | 0.01 | [12 empty] | SHRINK TUBING
SAE-AMS-23053/5 SHRINK TUBING (SHRUNK) LOT#B1525LODCC | 35202 | DUB | 0.2 | 0.02 | 0.02 | [12 empty] | SHRINK TUBING
HYTREL 7246 TUBING | 35205 | DUP | 0.55 | 0.11 | 0.08 | [12 empty] | SHRINK TUBING
T300-1K 4HS/ACC-4 | 35208 | XXX | 0.04 | 0.01 | 0.02
3M 8810 TAPE WITH ACRYLIC ADHESIVE | 35211 | MMM | 1.27 | 0.21 | 0.24 | [12 empty] | TAPE
ROGERS TMM4 UNCLAD | 35214 | ROG | 0.07 | 0 | 0.02 | [12 empty] | PWB LAMINATE
NUSIL SCV2-2599 (WHITE) A:B 20:1 PBW | 35217 | MCG | 0.06 | 0 | 0.04 | 30 M | 150 | AIR | [9 empty] | ADHESIVE
NUSIL SCV2-2590-2 (BLACK) A:B 10:1 PWB | 35220 | MCG | 0.05 | 0.01 | 0.01 | 8 H | 60 | AIR | [9 empty] | ADHESIVE
SAE-AMS-23053/5 SHRINK TUBING (UN-SHRUNK) LOT#201663679 | 35223 | TYE | 0.63 | 0.09 | 0.01 | [12 empty] | SHRINK TUBING
MIL-DTL-23053/4-8771-7 SHRINK TUBING (UN-SHRUNK) | 35226 | MMM | 0.53 | 0.1 | 0.12 | [12 empty] | SHRINK TUBING
SAE-AMS-23053/5 SHRINK TUBING (UN-SHRUNK) LOT#B1525LODCC | 35229 | DUB | 0.2 | 0.04 | 0.02 | [12 empty] | SHRINK TUBING
TAPE #79 WITH ACRYLIC ADHESIVE | 35232 | MMM | 0.41 | 0.07 | 0.12 | [12 empty] | TAPE
3M 7845TL PRINTED LABEL | 35235 | MMM | 1.48 | 0.31 | 0.27 | [12 empty] | LABEL
PYRALUX FR0200 SHEET AHDESIVE, ACRYLIC, FLAME RETARDANT | 35238 | DUP | 0.99 | 0.04 | 0.44 | 75 M | 191 | AIR | [9 empty] | FILM ADHESIVE
ULTEM CRS5201R | 35241 | SBC | 0.58 | 0 | 0.32 | [12 empty] | SPLIT RING BANDS
AMBERSTRAND BRAID ULTRASONIC 50/50 IPA/HEXANE | 35244 | GLA | 0.52 | 0 | 0.19 | [12 empty] | HARNESS JACKET
FIT-CLEAR 3/64 KYNAR SHRINK TUBING | 35247 | AEW | 0.17 | 0.01 | 0.02 | [12 empty] | SHRINK TUBING
AMBERSTRAND BRAID IPA RINSE | 35253 | GLA | 0.52 | 0 | 0.18 | [12 empty] | HARNESS JACKET
SUMITUBE K2 3/64 CLEAR KYNAR SHRINK TUBING | 35256 | SMT | 0.19 | 0.01 | 0.02 | [12 empty] | SHRINK TUBING
PYRALUX FR0210 COVERLAY KAPTON/ACRYLIC ADHESIVE | 35259 | DUP | 1.08 | 0.02 | 0.71 | 75 M | 191 | AIR | [9 empty] | PCB PROTECTION
SANTOPRENE 251 AS RECEIVED | 35262 | EXX | 9.15 | 5.43 | 0.06 | [12 empty] | BOOTS FOR DFBLASERS
SARLINK 3170 AS RECEIVED | 35265 | XXX | 8.88 | 5.46 | 0.08 | [12 empty] | UNKNOWN
TAPE #79 WITH ACRYLIC ADHESIVE | 35268 | MMM | 0.36 | 0.07 | 0.12 | [12 empty] | TAPE
ARATHANE 5753 A/B/M5 20:100:7.3 (LOT 22713) | 35277 | HYS | 0.56 | 0.01 | 0.09 | 7 D | 25 | AIR | [9 empty] | ADHESIVE
HYSOL EA 9309.2NA (LOT JH3FA0227) | 35280 | HYS | 1.81 | 0.02 | 0.27 | 7 D | 25 | AIR | [9 empty] | ADHESIVE
SARLINK 3170 BAKED OUT | 35283 | XXX | 8.66 | 5.17 | 0.06 | 30 H | 80 | AIR | [9 empty] | UNKNOWN
SANTOPRENE 251 BAKED OUT | 35286 | EXX | 9.08 | 5.08 | 0.05 | 30 H | 80 | AIR | [9 empty] | BOOTS FOR DFBLASERS
L3 HYDROCARBON BASED LUBRICANT | 35289 | SNW | 86.56 | 47.04 | 0 | [12 empty] | LUBRICANT
VECTRAN - 200 | 35292 | XXX | 0.8 | 0.09 | 0.02 | [12 empty] | MLI
205-3 LOG, LOT #1410012 | 35295 | BYP | 0.46 | 0.04 | 0.23 | [12 empty] | LACING TAPE
207-3 LOG, LOT #1410014 | 35298 | BYP | 0.68 | 0.09 | 0.19 | [12 empty] | LACING TAPE
104-38 MLI | 35301 | BGF | 0.22 | 0.02 | 0.12 | [12 empty] | MLI
P8030010-01 MLI | 35304 | ORC | 1.72 | 0.08 | 1.63 | [12 empty] | MLI
MO12116 MLI | 35307 | DUN | 1.96 | 0.06 | 1.45 | [12 empty] | MLI
DE330 MLI | 35310 | DUN | 1.31 | 0.01 | 1.24 | [12 empty] | MLI
DOW CORNING HIGH VACUUM GREASE | 35313 | DCC | 1.01 | 0.31 | 0.04 | [12 empty] | LUBRICANT
9703 TRANSFER TAPE | 35316 | MMM | 1.14 | 0.02 | 0.69 | [12 empty] | TRANSFER TAPE
203-3 LOG, LOT #1410013 | 35319 | BYP | 0.42 | 0.03 | 0.24 | [12 empty] | LACING TAPE
XF-466 THERMAL TRANSFER LABEL | 35322 | PCS | 1.88 | 0.09 | 0.24 | [12 empty] | LABEL
KS 4008 ELECTRICALLY CONDUCTIVE ADHESIVE A/B 100:6 PBW | 35325 | HEN | 2.44 | 0.23 | 0.05 | 24 H | 25 | AIR | [9 empty] | ADHESIVE
KS 4008 ELECTRICALLY CONDUCTIVE ADHESIVE A/B 100:6 PBW | 35328 | HEN | 1.35 | 0.09 | 0.07 | 24 H | 25 | AIR | 24 H | 90 | AIR | [6 empty] | ADHESIVE
A-12 ADHESIVE A/B 2:3 PBW | 35331 | RTG | 1.34 | 0.12 | 0.32 | 24 H | 25 | AIR | [9 empty] | ADHESIVE
A-12 ADHESIVE A/B 2:3 PBW | 35334 | RTG | 1.29 | 0.1 | 0.37 | 24 H | 25 | AIR | 24 H | 90 | AIR | [6 empty] | ADHESIVE
SEALING COMPOUND TTC-GS-06F-M7304 (MONKEY DUNG) | 35337 | RUI | 2.56 | 1.39 | 0.07 | [12 empty] | SEALING COMPOUND
BLACK PLASTIC HINGE (USED IN PN47065T163) | 35340 | MCM | 0.38 | 0 | 0.27 | [12 empty] | HINGE
BLACK PLASTIC HIANDLE (USED IN PN47065T54) | 35343 | MCM | 2.24 | 0.02 | 0.72 | [12 empty] | HANDLE
23053/5 BLACK SHRINK TUBE | 35346 | DUB | 0.43 | 0.05 | 0.07 | [12 empty] | SHRINK TUBE
EG7650-EG7659-GS-002 ADHESIVE, LOT 1410429 A/B 1:1 PBW | 35349 | AIT | 2.39 | 0.02 | 0.47 | 14H | 75 | AIR | [9 empty] | ADHESIVE
EG7650-EG7659-GS-002 ADHESIVE, LOT 1410429 A/B 1:1 PBW | 35352 | AIT | 2.55 | 0.02 | 0.5 | 120H | 25 | AIR | [9 empty] | ADHESIVE
OP-60 UV ADHESIVE LOT JX922-JW310 | 35355 | DYX | 3.15 | 0.27 | 0.64 | 60S | UV | AIR | [9 empty] | UV ADHESIVE
Q3-6605 SILICONE ADHESIVE LOT 7699070 A/B 1:1 PBW | 35358 | DCC | 0.85 | 0.17 | 0.02 | 2H | 90 | AIR | [9 empty] | ADHESIVE
50-700R INK A/B 100:7 PBW | 35361 | ENT | 18.97 | 0 | 0.17 | 30M | 25 | AIR | 30M | 121 | AIR | [6 empty] | INK
STYCAST 2850 FT/24LV ADHESIVE A/B 100:8 PBW | 35364 | EMC | 0.48 | 0 | 0.15 | 2H | 66 | AIR | [9 empty] | ADHESIVE
ARATHANE 5753 A/B ADHESIVE A/B 20:100 PBW | 35367 | HNT | 0.84 | 0.01 | 0.08 | 24H | 25 | AIR | 8H | 93 | AIR | [6 empty] | ADHESIVE
SYLGARD 527 SILICONE GEL A/B 1:1 PBW | 35370 | DCC | 1.16 | 0.61 | 0 | 1H | 100 | AIR | [9 empty] | PARTICLE GETTER
ECCOBOND 45/CAT 15 ADHESIVE A/B 1:1 | 35373 | EMC | 5.5 | 0.25 | 0.67 | 2H | 25 | AIR | 1H | 82 | AIR | [6 empty] | ADHESIVE
AN-90D MYLAR FILM | 35376 | ORC | 1.65 | 0.04 | 1.56 | [12 empty] | MLI
ECCOBOND 57C SILVER FILLED ADHESIVE A/B 3:1 PBW | 35379 | EMC | 0.28 | 0.05 | 0.06 | 2H | 65 | AIR | [9 empty] | HARNESS GROUNDING
DIAMOND 8086 HYTREL BOOT, BLACK (SEE REPORT FOR DETAILS) | 35382 | DUS | 0.48 | 0.12 | 0.15 | 24H | 120 | AIR | [9 empty] | FIBER OPTIC CABLE
CARLISLE CABLE AS REC'D (SEE REPORT FOR DETAILS) | 35385 | CIT | 0.17 | 0.01 | 0.03 | [12 empty] | FIBER OPTIC CABLE
CARLISLE CABLE PRE-CONDITIONED (SEE REPORT FOR DETAILS) | 35388 | CIT | 0.17 | 0.01 | 0.03 | [12 empty] | FIBER OPTIC CABLE
GAP PAD 1000SF | 35391 | BRQ | 1.3 | 0.38 | 0.05 | [12 empty] | THERMAL GAP PAD
GAP PAD HC 3.0 | 35394 | BRQ | 0.21 | 0.08 | 0 | [12 empty] | THERMAL GAP PAD
RELTEK B-4811 A/B 2:1 PBW | 35397 | REL | 5.41 | 0.1 | 0.26 | 72H | 25 | AIR | [9 empty] | ADHESIVE
SILICONE SHEET WITH EMBEDDED RESISTORS (QUELL PCHCS-1) | 35400 | QLL | 0.37 | 0.17 | 0.01 | 24H | 149 | AIR | [9 empty] | EMI GASKET
RELTEK B-45 A/B 1;1 PBW | 35403 | REL | 7.52 | 0.22 | 0.65 | 72H | 25 | AIR | [9 empty] | ADHESIVE
DP8005 A/B 10:1 PBW | 35406 | MMM | 3.47 | 0.12 | 0.6 | 24H | 25 | AIR | [9 empty] | ADHESIVE
HYSOL EA 9309.9NA PREMIX/FROZEN | 35409 | HYS | 1.7 | 0.01 | 0.35 | 7D | 25 | AIR | [9 empty] | ADHESIVE
LOCTITE 3035 A/B 1;1 PBW | 35412 | LTC | 6.16 | 0.22 | 0.39 | 72H | 25 | AIR | [9 empty] | ADHESIVE
LOCTITE 3035 WITH BEADS A/B 1;1 PBW | 35415 | LTC | 8.2 | 0.24 | 0.35 | 72H | 25 | AIR | [9 empty] | ADHESIVE
MS-1A COMPOSITE INSERT | 35418 | TCT | 0.5 | 0 | 0.15 | [12 empty] | MOLDING COMPOUND
SIL-PAD 2000, SP2000-0.015-00-1212-NA | 35421 | BER | 0.55 | 0.14 | 0.01 | [12 empty] | THERMAL PAD
SIL-PAD 2000, SP2000-0.015-00-1212-NA | 35424 | BER | 0.47 | 0.14 | 0.01 | 24H | 79 | AIR | [9 empty] | THERMAL PAD
RED INK (EPON 828/VERSAMID 140/PROPRIETARY RED DYE) | 35427 | ATK | 1.33 | 0.02 | 0.36 | 7D | 25 | AIR | [9 empty] | MARKING INK
GREEN INK (EPON 828/VERSAMID 140/PROPRIETARY GREEN DYE) | 35430 | ATK | 1.53 | 0.02 | 0.36 | 7D | 25 | AIR | [9 empty] | MARKING INK
ZW-41407-TC MAGNET WITH ELECTROSTATIC EPOXY-POLYAMIDE | 35433 | MAH | 0.02 | 0 | 0.02 | [12 empty] | MAGNET COATING
DUNSHIELD 200 DE/TC/PET/AL/CRC (ROLL 130927092) | 35436 | DUN | 0.34 | 0.02 | 0.16 | [12 empty] | MLI
561436-1 SYLGARD PRIME COAT | 35439 | DCC | 4.81 | 0.08 | 0.11 | 2H | 25 | AIR | [9 empty] | MAGNET COATING
HYSOL 7811 ADHESIVE | 35442 | LTC | 1.5 | 0.08 | 0.97 | [12 empty] | ADHESIVE
ARATHANE 5750 (IMPROPER MIX/INHIBITED CURE) | 35445 | HLA | 0.21 | 0.01 | 0.09 | 16H | 96 | AIR | 16H | 125 | AIR | [6 empty] | CONFORMAL COATING
HYSOL EA9394 | 35448 | HNC | 2.63 | 0.01 | 0.53 | 7D | 25 | AIR | [9 empty] | ADHESIVE
ENTHONE 50-110RX | 35451 | ENT | 14.96 | 0.01 | 0.12 | 24H | 23 | AIR | 1H | 93 | AIR | [6 empty] | INK
MARKO RUBBER FKM GLT 751 BLACK, BATCH #1411-11 | 35454 | ZZZ | 0.12 | 0.01 | 0.06 | 4H | 150 | AIR | [9 empty] | O-RING
ISOLA P95 | 35457 | ISG | 0.94 | 0.01 | 0.53 | [12 empty] | LAMINATE
ISOLA P96 | 35460 | ISG | 1.15 | 0.01 | 0.68 | [12 empty] | LAMINATE
RELTEK B-45 A/B 1;1 PBW (RETEST OF SAMPLE FROM 35403) | 35463 | REL | 1.46 | 0.16 | 0.49 | 72H | 25 | AIR | 24H | 125 | E-7 | [6 empty] | ADHESIVE
DP8005 A/B 10:1 PBW (RETEST OF SAMPLE FROM 35406) | 35466 | MMM | 1.34 | 0.06 | 0.5 | 24K | 25 | AIR | 24H | 125 | E-7 | [6 empty] | ADHESIVE
LOCTITE 3035 A/B 1;1 PBW (RETEST OF SAMPLE FROM 35412) | 35469 | LTC | 0.8 | 0.04 | 0.33 | 72H | 25 | AIR | 24H | 125 | E-7 | [6 empty] | ADHESIVE
RTLA-S ENCODER TAPE, FT7362 ACRYLIC ADHESIVE | 35472 | APF | 0.07 | 0.01 | 0.02 | [12 empty] | TAPE
DC 6-1104 SEALANT | 35475 | DCC | 0.18 | 0.01 | 0.05 | 72H | 25 | AIR | [9 empty] | SEALANT
SHIN-ETSU KJR-9022E | 35478 | SHN | 0.1 | 0.05 | 0 | 24H | 25 | AIR | 24H | 125 | AIR | 72H | 125 | E-6 |  |  |  | WIRE INSULATION
STYCAST 2850 FT/CAT 24 A/B 10:0.7 PBW | 35481 | LTC | 0.79 | 0.14 | 0.07 | 24H | 25 | AIR | [9 empty] | ADHESIVE
STYCAST 2850 FT/CAT 24 A/B 10:0.7 PBW | 35484 | HNC | 0.8 | 0.01 | 0.1 | 24H | 25 | AIR | [9 empty] | ADHESIVE
RELTEK B-4811 A/B 2:1 PBW (RETEST OF SAMPLE FROM 35397) | 35487 | REL | 0.95 | 0.05 | 0.26 | 72H | 25 | AIR | 24H | 125 | E-7 | [6 empty] | ADHESIVE
SILICONE RUBBER, P/N MS35489-14X LOT NO. 5491-725-9339 | 35490 | MCO | 0.51 | 0.2 | 0.08 | [12 empty] | GROMMET
SILICONE RUBBER, P/N MS35489-14X LOT NO. 5491-725-9339 | 35493 | MCO | 0.38 | 0.16 | 0.08 | 30M | 65 | AIR | 2H | 100 | AIR | 24 | 65 | VAC |  |  |  | GROMMET
OMEGA SMPW-CC-T-M THERMOCOUPLE SILICONE BUSHING | 35496 | OME | 0.79 | 0.29 | 0.05 | [12 empty] | GROMMET
STYCAST 2850 FT/CAT 9 A/B 10:0.4 PBW | 35499 | LTC | 0.39 | 0 | 0.07 | 24H | 25 | AIR | [9 empty] | ADHESIVE
STYCAST 2850 FT/CAT 9 A/B 10:0.4 PBW | 35502 | HNC | 0.5 | 0.01 | 0.06 | 24H | 25 | AIR | [9 empty] | ADHESIVE
10MIL FEB/SILVER INCONEL/9703 PSA, PERFORATED #165790 | 35505 | SCH | 0.13 | 0.01 | 0.09 | [12 empty] | MLI
3M LOW STATIC POLYAMIDE FILM TAPE 7419 | 35508 | MMM | 1.08 | 0.06 | 0.99 | 3H | 70 | AIR | [9 empty] | TAPE
CHO-SEAL S6305 ELECTRICALLY CONDUCTIVE GASKET | 35511 | PCH | 0.38 | 0.17 | 0.03 | 3H | 70 | AIR | [9 empty] | GASKET
DUNSHIELD 200 DE/TC/PET/AL/CRC (ROLL 150427015) | 35514 | DUN | 0.36 | 0.02 | 0.26 | [12 empty] | MLI
HM350 TAPE - PTFE WITH HIGH TEMPERATURE SILICONE ADHESIVE | 35517 | SGC | 0.27 | 0.19 | 0 | [12 empty] | TAPE
COMPOUND V1164-75 O-RING | 35520 | PCH | 0.18 | 0.02 | 0.08 | [12 empty] | O-RING
TEFLON TUBING MFR # M22129-22-N | 35523 | ZEU | 0.02 | 0.01 | 0.01 | [12 empty] | TUBING
MAC-W (MOLECULAR ADSORBER COATING) BATCH 18B | 35526 |  | 11.19 | 0.01 | 11.03 | [12 empty] | COATING
MAC-B (MOLECULAR ADSORBER COATING) FORMULA W60A2 | 35529 |  | 6.96 | 0.01 | 6.87 | [12 empty] | COATING
PARYLENE C WITH ADPRO POLY | 35532 | SCS | 0.09 | 0.01 | 0 | [12 empty] | CONFORMAL COATING
PARYLENE HT WITH ADPRO POLY | 35535 | SCS | 0.04 | 0.01 | 0.01 | [12 empty] | CONFORMAL COATING
SHIN-ETSU KJR-9022E, LOT NO. 505048, DATE CODE 250615 | 35538 | SHN | 0.1 | 0.05 | 0 | 24H | 25 | AIR | 24H | 125 | AIR | 72H | 125 | E-5 |  |  |  | ADHESIVE
OXY-BOND 145 BLACK WITH HARDENER 115 | 35541 | RTG | 2.27 | 0.07 | 0.21 | 16H | 25 | AIR | 1H | 125 | AIR | [6 empty] | ADHESIVE
OXY-BOND 145 BLACK WITH HARDENER 115 | 35544 | RTG | 2.09 | 0.06 | 0.2 | 16H | 25 | AIR | 1H | 125 | AIR | 4H | 125 | AIR | 96H | 40 | AIR | ADHESIVE
M83536/32-002L RELAY COVER PAINT | 35547 | LCR | 1.53 | 0.19 | 0.19 | [12 empty] | PAINT
BOE-0726, LOT 71373 | 35550 | XXX | 0.43 | 0.07 | 0.12 | 7D | 25 | AIR | [9 empty] | ADHESIVE
BOE-0726, LOT 71497 | 35553 | XXX | 0.55 | 0.1 | 0.1 | 7D | 25 | AIR | [9 empty] | ADHESIVE
BOE-0726, LOT 71942 | 35556 | XXX | 0.55 | 0.1 | 0.11 | 7D | 25 | AIR | [9 empty] | ADHESIVE
DM146 92 DUN-LAM, AL/PET/966 PSA | 35559 | DUN | 0.66 | 0 | 0.28 | [12 empty] | MLI
WMLT206-3 BLK WIRE | 35562 | BYP | 0.5 | 0.05 | 0.18 | [12 empty] | TAPE INSULATION
AEROGLAZE Z307 POLYURETHANE COATING/F, BLACK | 35565 | LOR | 1.56 | 0.02 | 0.54 | 7D | 25 | AIR | 3D | 80 | AIR | [6 empty] | COATING
RTV 566 BATCH 22749 PREMIXED AND FROZEN | 35568 | GEC | 0.14 | 0.02 | 0.02 | 7D | 25 | AIR | [9 empty] | ADHESIVE
SILICONE RUBBER BOOT | 35571 | XXX | 0.44 | 0.17 | 0.02 | [12 empty] | RUBBER BOOT
TECHFLEX FRN0.5TB | 35574 | TKF | 0.39 | 0.01 | 0.25 | [12 empty] | SLEEVING
INSULATION FROM TERMINAL LUG | 35577 | TCN | 0.07 | 0.01 | 0.02 | [12 empty] | INSULATION
CA3030 ESD PEKK | 35580 | SYS | 0.41 | 0 | 0 | [12 empty] | COATING
KRYOFLEX MCX-31C DARK GREEN CERAMIC | 35583 | PAE | 0.01 | 0 | 0 | [12 empty] | HERMETIC SEAL
KRYOFLEX 313 YELLOW CERAMIC | 35586 | PAE | 0.01 | 0 | 0 | [12 empty] | HERMETIC SEAL
KRYOFLEX 8449 DARK BLUE CERAMIC | 35589 | PAE | 0.01 | 0 | 0 | [12 empty] | HERMETIC SEAL
KRYOFLEX 6002-B WHITE CERAMIC | 35592 | PAE | 0.01 | 0 | 0 | [12 empty] | HERMETIC SEAL
KRYOFLEX PCT-92 BLACK CERAMIC | 35595 | PAE | 0.01 | 0 | 0 | [12 empty] | HERMETIC SEAL
KRYOFLEX 313-6 GREEN CERAMIC | 35598 | PAE | 0.01 | 0 | 0 | [12 empty] | HERMETIC SEAL
NOXTAT SDG | 35601 | NOX | 1.87 | 0.08 | 0.6 | [12 empty] | COATING
STYCAST 2850 FT/CAT 11; A:B 11:4.5 PBW | 35604 | EMC | 0.36 | 0 | 0.09 | 1H | 120 | AIR | [9 empty] | ADHESIVE
50-710R, CAT 20/A; A:B 100:4 PBW | 35607 | ENT | 11.1 | 0.8 | 0.77 | [12 empty] | INK
50-110RX, CAT 20/A; A:B 100:6 PBW | 35610 | ENT | 13.35 | 0.04 | 0.54 | [12 empty] | INK
MS21266-1T, FLIGHT FASTENER, GROMMET EDGING | 35613 | XXX | 0.01 | 0 | 0 | [12 empty] | GROMMET
RTV 6424 WHITE SILICONE ADHESIVE, ONE PART | 35616 | MPM | 0.89 | 0.32 | 0.01 | 45M | 125 | AIR | [9 empty] | ADHESIVE
RTV 6424 WHITE SILICONE ADHESIVE, ONE PART | 35619 | MPM | 0.87 | 0.34 | 0.01 | 30M | 150 | AIR | [9 empty] | ADHESIVE
MWM2XD-10R0-FB50Q RESISTOR | 35622 | RCD | 0.32 | 0.01 | 0.11 | [12 empty] | RESISTOR
A276-1A AEROGLAZE A276 WITH LORD 9958 THINNER | 35625 | XXX | 3.32 | 0.06 | 0.54 | 14D | 25 | AIR | [9 empty] | PAINT
A276-2B AEROGLAZE A276 WITH LORD 9958 THINNER | 35628 | XXX | 3.28 | 0.03 | 0.52 | 14D | 25 | AIR | [9 empty] | PAINT
A276-3C AEROGLAZE A276 WITH LORD 9958 THINNER | 35631 | XXX | 3.24 | 0.02 | 0.45 | 14D | 25 | AIR | [9 empty] | PAINT
9929-1 RMA MFG1 AEROGLAZE 9929 EPOXY PRIMER | 35634 | XXX | 1.39 | 0.04 | 0.31 | 24H | 25 | AIR | [9 empty] | PAINT
9929-2 RMA MFG2 AEROGLAZE 9929 EPOXY PRIMER | 35637 | XXX | 1.65 | 0.06 | 0.27 | 24H | 25 | AIR | [9 empty] | PAINT
9929-3 RMB MFG1 AEROGLAZE 9929 EPOXY PRIMER | 35640 | XXX | 1.44 | 0.5 | 0.24 | 24H | 25 | AIR | [9 empty] | PAINT
9929-4 RMB MFG2 AEROGLAZE 9929 EPOXY PRIMER | 35643 | XXX | 1.51 | 0.07 | 0.31 | 24H | 25 | AIR | [9 empty] | PAINT
9929-5 CONTROL AEROGLAZE 9929 EPOXY PRIMER | 35646 | XXX | 1.71 | 0.04 | 0.25 | 24H | 25 | AIR | [9 empty] | PAINT
NYTORR 6300 | 35649 | NLU | 0.09 | 0.02 | 0.01 | [12 empty] | LUBRICANT
EPOXY, OXYCAST, BLACK &amp; ORANGE 6850FTLV-DP | 35652 | RTG | 0.5 | 0.01 | 0.16 | 20 M | 95 | AIR | [9 empty] | POTTING
CV-2500 SILICONE MOLD | 35655 | MCG | 0.06 | 0.01 | 0.01 | 2H | 125 | AIR | [9 empty] | MOLDING
CV-2964 SILICONE MOLD | 35658 | MCG | 0.04 | 0.02 | 0.01 | 2H | 125 | AIR | [9 empty] | MOLDING
3M 5491 EXTRUDED PTFE SILICON ADHESIVE TAPE | 35661 | MMM | 0.35 | 0.15 | 0.02 | [12 empty] | TAPE
3M 5491 EXTRUDED PTFE SILICON ADHESIVE TAPE | 35661 | MMM | 0.34 | 0.14 | 0.04 | [12 empty] | TAPE
STYCAST 2850FT, CN02015 | 35664 | HEN | 0.47 | 0 | 0.1 | 7D | 25 | AIR | [9 empty] | EPOXY
GORE-TEX GASKET TAPE WITH ADHESIVE | 35667 | WLG | 3.53 | 1.17 | 0.03 | [12 empty] | TAPE
SCOTCHWELD 2216 A/B TRANSLUCENT | 35670 | MMM | 1.23 | 0.01 | 0.36 | 7D | 25 | AIR | [9 empty] | EPOXY
NUSIL CV-2946 | 35673 | MCG | 0.07 | 0.01 | 0.03 | [12 empty] | EPOXY
LED, P/N LZ1-00R500 | 35676 | LED | 0.33 | 0.02 | 0.22 | [12 empty] | LED
ECCOBOND 285 CAT 9 | 35679 | HEN | 0.43 | 0.01 | 0.09 | 7D | 25 | AIR | [9 empty] | EPOXY
EPON 828 VERSAMID 140 | 35685 | HXN | 1.23 | 0.02 | 0.25 | [12 empty] | EPOXY
BERGQUIST GAP PAD | 35688 | BER | 0.17 | 0.07 | 0.03 | [12 empty] | GAP PAD
EPOXY, OXYCAST, BLACK &amp; ORANGE 6850FTLV-DP | 35694 | RTG | 0.51 | 0.01 | 0.18 | 20 M | 95 | AIR | [9 empty] | POTTING
FLEX-SIL CABLE FROM CICOIL | 35697 | CIC | 1.01 | 0.27 | 0.2 | [12 empty] | CABLE
EPON 828/EPIKURE 3140 A/B 1:1 | 35700 | HXN | 0.68 | 0.03 | 0.27 | 7D | 25 | AIR | [9 empty] | POTTING
3M TAPE 4201 - LEAD FOIL TAOE | 35703 | MMM | 0.06 | 0.02 | 0.01 | [12 empty] | EMI SHIELD
HIGHFLEX CONDUCTIVE FABRIC SHIELDING TAPE | 35706 | LRT | 1.63 | 0.28 | 0.77 | [12 empty] | EMI SHIELD
CHO-FOIL CONDUCTIVE TAPE | 35709 | MCK | 1.57 | 0.3 | 1.17 | [12 empty] | EMI SHIELD
GORE-TEX GASKET TAPE WITH ADHESIVE | 35712 | WLG | 3.15 | 1.19 | 0 | 2.5H | 90 | AIR | [9 empty] | TAPE
SHIN-ETSU KJR-9022E LOT 505048, DC 031215 | 35715 | SHN | 0.25 | 0.15 | 0 | 24H | 25 | AIR | 24H | 125 | AIR | 72H | 125 | E-5 |  |  |  | ADHESIVE
AZ200 SILICATE PAINT/BLACKKAPTON/KEVLAR/KAPTON | 35718 | DUN | 2.4 | 0.02 | 2.44 | [12 empty] | LAMINATE
BLACKKAPTON/KEVLAR/KAPTON LAMINATE | 35721 | DUN | 2.49 | 0.1 | 1.48 | [12 empty] | LAMINATE
STYCAST 2850FT/CAT 24LV | 35724 | HEN | 0.48 | 0.01 | 0.06 | 7D | 25 | AIR | [9 empty] | EPOXY
STYCAST 2850FT/CAT 9 | 35724 | HEN | 0.26 | 0.01 | 0.07 | 7D | 25 | AIR | [9 empty] | EPOXY
SCOTCHWELD 2216 A/B GRAY | 35727 | MMM | 0.99 | 0.02 | 0.21 | 7D | 25 | AIR | [9 empty] | EPOXY
OPTOSPAN HEAVE ARMORED CABLE JACKET | 35733 | OPS | 22.01 | 12.22 | 0.07 | [12 empty] | CABLE INSULATION
VITON SOFT, TUBING | 35736 | MCM | 0.44 | 0.11 | 0.14 | [12 empty] | TUBING
VITON FIRM, TUBING | 35739 | MCM | 0.23 | 0.01 | 0.14 | [12 empty] | TUBING
EJ-150 REFLECTIVE PAINT FOR PLASTICS AND CRYSTALS | 35742 | ELJ | 0.69 | 0.1 | 0.11 | 30M | 25 | AIR | 30M | 25 | AIR | 1H | 25 | AIR |  |  |  | SCINTILLATOR COAT
HYSOL EA 9394 A/B T/P | 35745 | LTC | 1.73 | 0.01 | 0.26 | 5D | 25 | AIR | [9 empty] | ADHESIVE
HYSOL EA 9309.3 NA | 35748 | LTC | 1.51 | 0.01 | 0.27 | 5D | 25 | AIR | [9 empty] | ADHESIVE
HYSOL EA 9309 NA | 35751 | LTC | 1.7 | 0.01 | 0.26 | 5D | 25 | AIR | [9 empty] | ADHESIVE
AF3109-2U FILM ADHESIVE (ON G-10 SUBSTRATE | 35754 | MMM | 1.28 | 0.06 | 0.55 | 1H | 121 | AIR | [9 empty] | FILM ADHESIVE
PPO, RED | 35757 | DPH | 0.39 | 0.04 | 0.1 | [12 empty] | FIBER CAP
HYTREL (MATERIAL #1026450), GREEN | 35760 | DPH | 0.74 | 0.11 | 0.54 | 1H | 140 | E-2 | [9 empty] | FIBER BOOT
TPE-S GREEN | 35763 | DPH | 9.68 | 5.15 | 0.27 | [12 empty] | FIBER BOOT
SHIN-ETSU C-9022X-5 SILICONE ADHESIVE, EXP. 6/13/17 | 35766 | SHN | 0.34 | 0.19 | 0 | 24H | 25 | AIR | 24H | 125 | AIR | 72H | 125 | E-5 |  |  |  | ADHESIVE
APLI-TEC 5322 | 35769 | ATK | 0.19 | 0.02 | 0.06 | 15H | 65 | AIR | [9 empty] | ADHESIVE
EPO-TEK H20E-D 7-16 ELECTRICALLY COND EPOXY | 35772 | EPK | 0.54 | 0.01 | 0.18 | [12 empty] | ADHESIVE
HYTREL (MATERIAL #1026450), GREEN, BAKED OUT | 35775 | DPH | 0.46 | 0.02 | 0.37 | 24H | 140 | E-2 | [9 empty] | FIBER BOOT
EEAY051 EPOXY PRIMER | 35778 | PPG2 | 6.84 | 0.81 | 0.5 | 15M | 25 | AIR | 60M | 60 | AIR | [6 empty] | EPOXY PRIMER
LOCTITE CHIPBONDER 3609 | 35781 | LTC | 2.58 | 0.29 | 0.78 | 1M | 210 | AIR | [9 empty] | ADHESIVE
3M VBH 5915 ADHESIVE, ALUMINUM BACKING | 35784 | CDE | 0.94 | 0.14 | 0.1 | [12 empty] | LABEL
DUNBAR 1635F, PRE-SHRUNK | 35787 | DUB | 0.38 | 0.04 | 0.08 | [12 empty] | SHRINK TUBING
ECCOCOAT CC-40A | 35790 | HEN | 0.34 | 0.01 | 0.01 | 24H | 25 | AIR | [9 empty] | STAKING
BRADY ACENLO500006449H LOW OG CABLE MARKER | 35793 | WHB | 1.87 | 0.04 | 1.7 | [12 empty] | CABLE MARKER
C-FOAM PK-5, RIGID FOAM-IN-PLACE LIQ POLYURETHANE | 35796 | CCI | 1.62 | 0.05 | 0.8 | [12 empty] | CAVITY FILLER
NYEBAR P 2%, LOT JG160728/F | 35799 | NLU | 2.12 | 0.04 | 0.02 | [12 empty] | BARRIER FILM
SYLGARD 185 A/B AS 10/1 BW | 05PN | DCC | 1.8 | 0.59 |  | 1H | 100 | AIR | [9 empty] | SILICONE
SYLGARD 187 | 07PN | DCC | 2.54 | 1.2 | [13 empty] | SILICONE
NARMCO 329 SHEET ADHESIVE | 09PN | WCN | 1.21 | 0.05 |  | 90M | 165 | AIR | [9 empty] | ADH FILM
NARMCO 328 SHEET ADHESIVE | 10PN | WCN | 1 | 0.11 |  | 90M | 165 | AIR | [9 empty] | ADH FILM
PARKER O-RING B 612-70 | 11PN | PSC | 1.2 | 0 | [13 empty] | O-RING
NOPCO H-402N WITH PVA COVER | 12PN | NOP | 21.4 | 1.03 |  | 14H | 92 | AIR | [9 empty] | FOAM
NOPCO H-402N WITHOUT PVA COVER | 13PN | NOP | 23.2 | 1.03 |  | 14H | 92 | AIR | [9 empty] | FOAM
PERMACEL TAPE EE-6600 ALUM/POLYESTER RUBBER ADH | 14PN | PER | 8.5 | 3.9 | [13 empty] | TAPE
DENNIS 1169 EPOXY | 27PN | DNS | 8 | 0.01 |  | 3H | 93 | AIR | [9 empty] | ADHESIVE
DC 340 HEAT SINK GREASE | 28PN | DCC | 0.84 | 0.31 |  | 24H | 25 | AIR | [9 empty] | HEAT SINK
DENNIS 1169 A/B AS 1/1 BW EPOXY | 32PN | DNS | 5 | 0.35 |  | 7D | 25 | AIR | [9 empty] | ADHESIVE

## Sheet2
sample_id | data_ref | mfgr_code | tml | vcm | wvr | time1 | temp1 | atm1 | time2 | temp2 | atm2 | time3 | temp3 | atm3 | time4 | temp4 | atm4 | appl_code
3M DUAL LOCK FASTENER SJ 4570 | 977GSC29 | MMM | 0.53 | 0.18 | 0.05 | 96H | 70 | [10 empty] | RE-USABLE FASTENER
PERMA-SLIK P SOLID FILM MOS2 LUBRICANT/F | FSC19000 | EMU | 1.23 | 0.35 | 0.03 | 14D | 25 | AIR | [9 empty] | SOLID FILM LUBE